## Sinosteel graphite SNG3420ax 1
[Measurement conditions]
Sample identification
Comment - 1 | Configuration=Epi_stage, Owner=Rob, Creation date=11/02/2015 15:44:59
Comment - 2 | Goniometer=PW3050/60 (Theta/Theta); Minimum step size 2Theta:0.001; Minimum step size Omega:0.001
Comment - 3 | Sample stage=Open Eulerian Cradle (manual Z); Minimum step size Phi:0.01; Minimum step size Chi:0.01
Comment - 4 | Diffractometer system=XPERT-PRO
Comment - 5 | Measurement program=C:\PANalytical\Data Collector\Programs\krh_basic_scan.xrdmp, Identifier={DBEBD201-7621-4A47-B46E-2950FFFACDCB}
Anode material | Cu
K-Alpha1 wavelength | 1.540598
K-Alpha2 wavelength | 1.544426
Ratio K-Alpha2/K-Alpha1 | 0.5
Divergence slit | Fixed | 1
Receiving slit | 1
Monochromator used | YES
Generator voltage | 40
Tube current | 30
File date and time | 2017-04-28 14:41
Unit cell
h k l | 0 0 0
Scan axis | Gonio
Scan range | 20 | 90
Scan step size | 0.02
No. of points | 3500
Scan type | CONTINUOUS
Phi | 0
Psi | 0
Time per step | 1.5
[Scan points]
Angle | Intensity
20.01 | 83
20.03 | 102
20.05 | 81
20.07 | 76
20.09 | 91
20.11 | 82
20.13 | 70
20.15 | 79
20.17 | 71
20.19 | 74
20.21 | 85
20.23 | 95
20.25 | 98
20.27 | 100
20.29 | 109
20.31 | 85
20.33 | 84
20.35 | 77
20.37 | 103
20.39 | 93
20.41 | 89
20.43 | 96
20.45 | 85
20.47 | 79
20.49 | 101
20.51 | 104
20.53 | 93
20.55 | 88
20.57 | 95
20.59 | 75
20.61 | 104
20.63 | 85
20.65 | 81
20.67 | 108
20.69 | 98
20.71 | 104
20.73 | 99
20.75 | 93
20.77 | 97
20.79 | 98
20.81 | 82
20.83 | 103
20.85 | 94
20.87 | 94
20.89 | 86
20.91 | 80
20.93 | 94
20.95 | 102
20.97 | 115
20.99 | 105
21.01 | 122
21.03 | 113
21.05 | 108
21.07 | 93
21.09 | 87
21.11 | 106
21.13 | 82
21.15 | 81
21.17 | 106
21.19 | 99
21.21 | 95
21.23 | 96
21.25 | 99
21.27 | 99
21.29 | 99
21.31 | 107
21.33 | 104
21.35 | 118
21.37 | 103
21.39 | 108
21.41 | 119
21.43 | 105
21.45 | 110
21.47 | 110
21.49 | 110
21.51 | 107
21.53 | 115
21.55 | 111
21.57 | 100
21.59 | 111
21.61 | 114
21.63 | 105
21.65 | 120
21.67 | 106
21.69 | 124
21.71 | 111
21.73 | 106
21.75 | 125
21.77 | 104
21.79 | 126
21.81 | 95
21.83 | 111
21.85 | 112
21.87 | 119
21.89 | 140
21.91 | 129
21.93 | 108
21.95 | 117
21.97 | 107
21.99 | 134
22.01 | 131
22.03 | 126
22.05 | 138
22.07 | 134
22.09 | 116
22.11 | 107
22.13 | 120
22.15 | 144
22.17 | 144
22.19 | 134
22.21 | 145
22.23 | 126
22.25 | 129
22.27 | 132
22.29 | 134
22.31 | 125
22.33 | 137
22.35 | 140
22.37 | 135
22.39 | 147
22.41 | 164
22.43 | 133
22.45 | 130
22.47 | 138
22.49 | 142
22.51 | 144
22.53 | 150
22.55 | 141
22.57 | 140
22.59 | 156
22.61 | 151
22.63 | 140
22.65 | 166
22.67 | 166
22.69 | 154
22.71 | 163
22.73 | 135
22.75 | 163
22.77 | 168
22.79 | 161
22.81 | 165
22.83 | 156
22.85 | 152
22.87 | 148
22.89 | 157
22.91 | 155
22.93 | 156
22.95 | 159
22.97 | 166
22.99 | 163
23.01 | 174
23.03 | 172
23.05 | 137
23.07 | 180
23.09 | 151
23.11 | 195
23.13 | 182
23.15 | 181
23.17 | 167
23.19 | 182
23.21 | 199
23.23 | 177
23.25 | 192
23.27 | 174
23.29 | 199
23.31 | 193
23.33 | 199
23.35 | 203
23.37 | 218
23.39 | 203
23.41 | 219
23.43 | 184
23.45 | 212
23.47 | 199
23.49 | 239
23.51 | 199
23.53 | 188
23.55 | 211
23.57 | 213
23.59 | 245
23.61 | 213
23.63 | 217
23.65 | 240
23.67 | 230
23.69 | 235
23.71 | 241
23.73 | 256
23.75 | 214
23.77 | 243
23.79 | 262
23.81 | 289
23.83 | 270
23.85 | 272
23.87 | 232
23.89 | 293
23.91 | 262
23.93 | 281
23.95 | 289
23.97 | 285
23.99 | 295
24.01 | 284
24.03 | 285
24.05 | 309
24.07 | 302
24.09 | 325
24.11 | 309
24.13 | 329
24.15 | 308
24.17 | 321
24.19 | 329
24.21 | 378
24.23 | 349
24.25 | 358
24.27 | 387
24.29 | 368
24.31 | 377
24.33 | 387
24.35 | 408
24.37 | 394
24.39 | 417
24.41 | 400
24.43 | 459
24.45 | 461
24.47 | 455
24.49 | 454
24.51 | 464
24.53 | 529
24.55 | 538
24.57 | 541
24.59 | 567
24.61 | 570
24.63 | 559
24.65 | 617
24.67 | 645
24.69 | 642
24.71 | 680
24.73 | 736
24.75 | 745
24.77 | 770
24.79 | 755
24.81 | 854
24.83 | 855
24.85 | 983
24.87 | 956
24.89 | 1029
24.91 | 1041
24.93 | 1111
24.95 | 1149
24.97 | 1128
24.99 | 1236
25.01 | 1330
25.03 | 1370
25.05 | 1425
25.07 | 1461
25.09 | 1508
25.11 | 1514
25.13 | 1587
25.15 | 1740
25.17 | 1751
25.19 | 1878
25.21 | 1915
25.23 | 1993
25.25 | 2099
25.27 | 2212
25.29 | 2345
25.31 | 2504
25.33 | 2740
25.35 | 2791
25.37 | 3015
25.39 | 3336
25.41 | 3489
25.43 | 3723
25.45 | 3993
25.47 | 4612
25.49 | 5029
25.51 | 5469
25.53 | 5999
25.55 | 6438
25.57 | 7071
25.59 | 7743
25.61 | 8656
25.63 | 9642
25.65 | 10486
25.67 | 11669
25.69 | 13119
25.71 | 14431
25.73 | 15956
25.75 | 17575
25.77 | 19385
25.79 | 21255
25.81 | 23122
25.83 | 24666
25.85 | 27328
25.87 | 29294
25.89 | 31232
25.91 | 32841
25.93 | 34406
25.95 | 35828
25.97 | 36204
25.99 | 36358
26.01 | 35345
26.03 | 33534
26.05 | 30048
26.07 | 27154
26.09 | 22854
26.11 | 19172
26.13 | 15447
26.15 | 12491
26.17 | 9833
26.19 | 7910
26.21 | 6223
26.23 | 5027
26.25 | 4200
26.27 | 3598
26.29 | 2973
26.31 | 2635
26.33 | 2308
26.35 | 2138
26.37 | 1802
26.39 | 1661
26.41 | 1526
26.43 | 1334
26.45 | 1286
26.47 | 1190
26.49 | 1065
26.51 | 1041
26.53 | 893
26.55 | 926
26.57 | 852
26.59 | 792
26.61 | 734
26.63 | 674
26.65 | 696
26.67 | 679
26.69 | 640
26.71 | 578
26.73 | 619
26.75 | 588
26.77 | 494
26.79 | 525
26.81 | 515
26.83 | 483
26.85 | 501
26.87 | 512
26.89 | 433
26.91 | 441
26.93 | 412
26.95 | 432
26.97 | 437
26.99 | 406
27.01 | 409
27.03 | 383
27.05 | 395
27.07 | 412
27.09 | 335
27.11 | 387
27.13 | 360
27.15 | 318
27.17 | 335
27.19 | 329
27.21 | 360
27.23 | 314
27.25 | 355
27.27 | 334
27.29 | 308
27.31 | 300
27.33 | 318
27.35 | 272
27.37 | 303
27.39 | 301
27.41 | 294
27.43 | 270
27.45 | 293
27.47 | 277
27.49 | 274
27.51 | 253
27.53 | 259
27.55 | 265
27.57 | 253
27.59 | 262
27.61 | 267
27.63 | 256
27.65 | 255
27.67 | 260
27.69 | 246
27.71 | 249
27.73 | 226
27.75 | 254
27.77 | 231
27.79 | 212
27.81 | 221
27.83 | 202
27.85 | 237
27.87 | 244
27.89 | 214
27.91 | 217
27.93 | 214
27.95 | 211
27.97 | 215
27.99 | 226
28.01 | 201
28.03 | 193
28.05 | 191
28.07 | 189
28.09 | 203
28.11 | 209
28.13 | 198
28.15 | 197
28.17 | 199
28.19 | 200
28.21 | 187
28.23 | 212
28.25 | 181
28.27 | 201
28.29 | 192
28.31 | 201
28.33 | 173
28.35 | 181
28.37 | 191
28.39 | 184
28.41 | 187
28.43 | 183
28.45 | 154
28.47 | 200
28.49 | 198
28.51 | 176
28.53 | 174
28.55 | 163
28.57 | 174
28.59 | 175
28.61 | 161
28.63 | 187
28.65 | 188
28.67 | 187
28.69 | 185
28.71 | 183
28.73 | 174
28.75 | 188
28.77 | 177
28.79 | 157
28.81 | 159
28.83 | 170
28.85 | 183
28.87 | 144
28.89 | 167
28.91 | 162
28.93 | 143
28.95 | 182
28.97 | 159
28.99 | 138
29.01 | 141
29.03 | 179
29.05 | 157
29.07 | 143
29.09 | 170
29.11 | 176
29.13 | 150
29.15 | 171
29.17 | 142
29.19 | 153
29.21 | 160
29.23 | 123
29.25 | 153
29.27 | 144
29.29 | 158
29.31 | 165
29.33 | 152
29.35 | 145
29.37 | 161
29.39 | 144
29.41 | 160
29.43 | 175
29.45 | 134
29.47 | 152
29.49 | 136
29.51 | 143
29.53 | 147
29.55 | 154
29.57 | 151
29.59 | 143
29.61 | 152
29.63 | 148
29.65 | 146
29.67 | 143
29.69 | 152
29.71 | 137
29.73 | 138
29.75 | 141
29.77 | 146
29.79 | 139
29.81 | 153
29.83 | 123
29.85 | 139
29.87 | 138
29.89 | 144
29.91 | 146
29.93 | 154
29.95 | 137
29.97 | 132
29.99 | 134
30.01 | 141
30.03 | 147
30.05 | 134
30.07 | 128
30.09 | 129
30.11 | 139
30.13 | 117
30.15 | 116
30.17 | 117
30.19 | 145
30.21 | 136
30.23 | 145
30.25 | 136
30.27 | 129
30.29 | 131
30.31 | 130
30.33 | 141
30.35 | 138
30.37 | 105
30.39 | 142
30.41 | 131
30.43 | 134
30.45 | 137
30.47 | 141
30.49 | 114
30.51 | 139
30.53 | 131
30.55 | 132
30.57 | 132
30.59 | 125
30.61 | 113
30.63 | 132
30.65 | 129
30.67 | 120
30.69 | 148
30.71 | 107
30.73 | 149
30.75 | 127
30.77 | 128
30.79 | 144
30.81 | 128
30.83 | 125
30.85 | 118
30.87 | 123
30.89 | 114
30.91 | 134
30.93 | 93
30.95 | 136
30.97 | 129
30.99 | 118
31.01 | 130
31.03 | 130
31.05 | 149
31.07 | 116
31.09 | 121
31.11 | 131
31.13 | 133
31.15 | 124
31.17 | 120
31.19 | 116
31.21 | 119
31.23 | 134
31.25 | 131
31.27 | 122
31.29 | 103
31.31 | 114
31.33 | 116
31.35 | 107
31.37 | 114
31.39 | 103
31.41 | 126
31.43 | 126
31.45 | 117
31.47 | 114
31.49 | 137
31.51 | 111
31.53 | 110
31.55 | 115
31.57 | 135
31.59 | 115
31.61 | 110
31.63 | 121
31.65 | 128
31.67 | 126
31.69 | 107
31.71 | 119
31.73 | 109
31.75 | 115
31.77 | 113
31.79 | 117
31.81 | 118
31.83 | 130
31.85 | 127
31.87 | 118
31.89 | 112
31.91 | 124
31.93 | 107
31.95 | 118
31.97 | 115
31.99 | 108
32.01 | 112
32.03 | 129
32.05 | 123
32.07 | 123
32.09 | 114
32.11 | 103
32.13 | 139
32.15 | 106
32.17 | 118
32.19 | 110
32.21 | 144
32.23 | 105
32.25 | 102
32.27 | 127
32.29 | 126
32.31 | 98
32.33 | 101
32.35 | 89
32.37 | 114
32.39 | 114
32.41 | 106
32.43 | 102
32.45 | 105
32.47 | 87
32.49 | 115
32.51 | 100
32.53 | 85
32.55 | 110
32.57 | 110
32.59 | 98
32.61 | 102
32.63 | 105
32.65 | 121
32.67 | 101
32.69 | 106
32.71 | 98
32.73 | 115
32.75 | 92
32.77 | 105
32.79 | 101
32.81 | 126
32.83 | 112
32.85 | 103
32.87 | 130
32.89 | 88
32.91 | 113
32.93 | 106
32.95 | 119
32.97 | 104
32.99 | 82
33.01 | 113
33.03 | 88
33.05 | 118
33.07 | 123
33.09 | 130
33.11 | 102
33.13 | 102
33.15 | 127
33.17 | 114
33.19 | 103
33.21 | 91
33.23 | 113
33.25 | 120
33.27 | 123
33.29 | 110
33.31 | 92
33.33 | 92
33.35 | 107
33.37 | 97
33.39 | 106
33.41 | 110
33.43 | 112
33.45 | 120
33.47 | 108
33.49 | 114
33.51 | 128
33.53 | 96
33.55 | 104
33.57 | 126
33.59 | 110
33.61 | 94
33.63 | 125
33.65 | 111
33.67 | 99
33.69 | 108
33.71 | 104
33.73 | 98
33.75 | 112
33.77 | 95
33.79 | 115
33.81 | 102
33.83 | 96
33.85 | 115
33.87 | 94
33.89 | 105
33.91 | 92
33.93 | 100
33.95 | 104
33.97 | 111
33.99 | 125
34.01 | 94
34.03 | 99
34.05 | 99
34.07 | 97
34.09 | 87
34.11 | 105
34.13 | 90
34.15 | 106
34.17 | 111
34.19 | 120
34.21 | 99
34.23 | 131
34.25 | 83
34.27 | 109
34.29 | 109
34.31 | 96
34.33 | 101
34.35 | 102
34.37 | 108
34.39 | 105
34.41 | 111
34.43 | 118
34.45 | 119
34.47 | 122
34.49 | 151
34.51 | 146
34.53 | 150
34.55 | 180
34.57 | 204
34.59 | 197
34.61 | 185
34.63 | 213
34.65 | 209
34.67 | 185
34.69 | 163
34.71 | 148
34.73 | 139
34.75 | 119
34.77 | 106
34.79 | 129
34.81 | 116
34.83 | 89
34.85 | 92
34.87 | 99
34.89 | 95
34.91 | 103
34.93 | 115
34.95 | 85
34.97 | 96
34.99 | 104
35.01 | 120
35.03 | 112
35.05 | 98
35.07 | 106
35.09 | 86
35.11 | 100
35.13 | 103
35.15 | 114
35.17 | 98
35.19 | 78
35.21 | 97
35.23 | 92
35.25 | 86
35.27 | 110
35.29 | 101
35.31 | 121
35.33 | 108
35.35 | 106
35.37 | 98
35.39 | 91
35.41 | 91
35.43 | 114
35.45 | 112
35.47 | 96
35.49 | 93
35.51 | 89
35.53 | 119
35.55 | 99
35.57 | 97
35.59 | 93
35.61 | 98
35.63 | 104
35.65 | 92
35.67 | 90
35.69 | 84
35.71 | 113
35.73 | 80
35.75 | 98
35.77 | 88
35.79 | 109
35.81 | 86
35.83 | 106
35.85 | 108
35.87 | 107
35.89 | 107
35.91 | 97
35.93 | 113
35.95 | 116
35.97 | 112
35.99 | 92
36.01 | 107
36.03 | 108
36.05 | 97
36.07 | 122
36.09 | 87
36.11 | 99
36.13 | 108
36.15 | 84
36.17 | 97
36.19 | 92
36.21 | 106
36.23 | 96
36.25 | 88
36.27 | 124
36.29 | 92
36.31 | 116
36.33 | 102
36.35 | 89
36.37 | 91
36.39 | 104
36.41 | 107
36.43 | 116
36.45 | 94
36.47 | 84
36.49 | 89
36.51 | 115
36.53 | 107
36.55 | 79
36.57 | 109
36.59 | 106
36.61 | 109
36.63 | 107
36.65 | 117
36.67 | 116
36.69 | 103
36.71 | 87
36.73 | 100
36.75 | 104
36.77 | 103
36.79 | 102
36.81 | 114
36.83 | 94
36.85 | 95
36.87 | 99
36.89 | 87
36.91 | 106
36.93 | 93
36.95 | 108
36.97 | 90
36.99 | 111
37.01 | 104
37.03 | 102
37.05 | 114
37.07 | 122
37.09 | 112
37.11 | 101
37.13 | 130
37.15 | 134
37.17 | 127
37.19 | 129
37.21 | 142
37.23 | 154
37.25 | 139
37.27 | 151
37.29 | 146
37.31 | 141
37.33 | 117
37.35 | 128
37.37 | 126
37.39 | 119
37.41 | 102
37.43 | 118
37.45 | 106
37.47 | 101
37.49 | 108
37.51 | 118
37.53 | 109
37.55 | 94
37.57 | 102
37.59 | 83
37.61 | 96
37.63 | 93
37.65 | 89
37.67 | 95
37.69 | 101
37.71 | 98
37.73 | 100
37.75 | 103
37.77 | 95
37.79 | 113
37.81 | 103
37.83 | 129
37.85 | 90
37.87 | 102
37.89 | 102
37.91 | 83
37.93 | 76
37.95 | 108
37.97 | 103
37.99 | 99
38.01 | 79
38.03 | 105
38.05 | 97
38.07 | 92
38.09 | 98
38.11 | 90
38.13 | 95
38.15 | 90
38.17 | 95
38.19 | 101
38.21 | 102
38.23 | 93
38.25 | 103
38.27 | 112
38.29 | 87
38.31 | 93
38.33 | 102
38.35 | 82
38.37 | 112
38.39 | 97
38.41 | 105
38.43 | 109
38.45 | 80
38.47 | 95
38.49 | 105
38.51 | 109
38.53 | 103
38.55 | 79
38.57 | 92
38.59 | 102
38.61 | 86
38.63 | 86
38.65 | 107
38.67 | 86
38.69 | 93
38.71 | 106
38.73 | 96
38.75 | 99
38.77 | 120
38.79 | 105
38.81 | 103
38.83 | 107
38.85 | 111
38.87 | 104
38.89 | 98
38.91 | 85
38.93 | 116
38.95 | 108
38.97 | 106
38.99 | 100
39.01 | 109
39.03 | 96
39.05 | 109
39.07 | 120
39.09 | 84
39.11 | 98
39.13 | 98
39.15 | 105
39.17 | 103
39.19 | 100
39.21 | 99
39.23 | 88
39.25 | 80
39.27 | 80
39.29 | 102
39.31 | 84
39.33 | 91
39.35 | 122
39.37 | 99
39.39 | 104
39.41 | 113
39.43 | 103
39.45 | 110
39.47 | 104
39.49 | 91
39.51 | 99
39.53 | 92
39.55 | 106
39.57 | 93
39.59 | 91
39.61 | 91
39.63 | 128
39.65 | 115
39.67 | 116
39.69 | 108
39.71 | 93
39.73 | 126
39.75 | 88
39.77 | 103
39.79 | 92
39.81 | 93
39.83 | 113
39.85 | 132
39.87 | 98
39.89 | 100
39.91 | 105
39.93 | 106
39.95 | 107
39.97 | 98
39.99 | 110
40.01 | 98
40.03 | 114
40.05 | 111
40.07 | 108
40.09 | 101
40.11 | 95
40.13 | 119
40.15 | 108
40.17 | 101
40.19 | 111
40.21 | 121
40.23 | 114
40.25 | 99
40.27 | 116
40.29 | 139
40.31 | 104
40.33 | 110
40.35 | 135
40.37 | 116
40.39 | 114
40.41 | 120
40.43 | 124
40.45 | 102
40.47 | 114
40.49 | 105
40.51 | 103
40.53 | 110
40.55 | 117
40.57 | 99
40.59 | 101
40.61 | 131
40.63 | 107
40.65 | 107
40.67 | 117
40.69 | 110
40.71 | 127
40.73 | 118
40.75 | 108
40.77 | 116
40.79 | 114
40.81 | 122
40.83 | 106
40.85 | 124
40.87 | 122
40.89 | 117
40.91 | 111
40.93 | 146
40.95 | 119
40.97 | 107
40.99 | 137
41.01 | 115
41.03 | 116
41.05 | 121
41.07 | 115
41.09 | 115
41.11 | 136
41.13 | 136
41.15 | 144
41.17 | 117
41.19 | 112
41.21 | 124
41.23 | 111
41.25 | 130
41.27 | 124
41.29 | 140
41.31 | 124
41.33 | 124
41.35 | 143
41.37 | 148
41.39 | 127
41.41 | 108
41.43 | 134
41.45 | 125
41.47 | 143
41.49 | 150
41.51 | 136
41.53 | 140
41.55 | 129
41.57 | 154
41.59 | 138
41.61 | 118
41.63 | 149
41.65 | 172
41.67 | 146
41.69 | 142
41.71 | 157
41.73 | 174
41.75 | 157
41.77 | 165
41.79 | 165
41.81 | 169
41.83 | 179
41.85 | 181
41.87 | 188
41.89 | 192
41.91 | 205
41.93 | 208
41.95 | 204
41.97 | 242
41.99 | 271
42.01 | 266
42.03 | 259
42.05 | 314
42.07 | 367
42.09 | 407
42.11 | 415
42.13 | 491
42.15 | 606
42.17 | 644
42.19 | 725
42.21 | 843
42.23 | 948
42.25 | 1004
42.27 | 1039
42.29 | 1189
42.31 | 1309
42.33 | 1354
42.35 | 1386
42.37 | 1342
42.39 | 1358
42.41 | 1257
42.43 | 1266
42.45 | 1194
42.47 | 1139
42.49 | 1045
42.51 | 1035
42.53 | 1009
42.55 | 955
42.57 | 907
42.59 | 886
42.61 | 816
42.63 | 835
42.65 | 796
42.67 | 847
42.69 | 827
42.71 | 817
42.73 | 810
42.75 | 949
42.77 | 899
42.79 | 882
42.81 | 831
42.83 | 787
42.85 | 825
42.87 | 805
42.89 | 775
42.91 | 780
42.93 | 760
42.95 | 701
42.97 | 702
42.99 | 698
43.01 | 690
43.03 | 729
43.05 | 674
43.07 | 720
43.09 | 707
43.11 | 710
43.13 | 734
43.15 | 744
43.17 | 726
43.19 | 696
43.21 | 768
43.23 | 774
43.25 | 791
43.27 | 761
43.29 | 786
43.31 | 792
43.33 | 796
43.35 | 730
43.37 | 808
43.39 | 799
43.41 | 810
43.43 | 808
43.45 | 841
43.47 | 860
43.49 | 862
43.51 | 894
43.53 | 814
43.55 | 879
43.57 | 952
43.59 | 895
43.61 | 931
43.63 | 936
43.65 | 916
43.67 | 977
43.69 | 983
43.71 | 991
43.73 | 1007
43.75 | 1027
43.77 | 1045
43.79 | 1033
43.81 | 1116
43.83 | 1096
43.85 | 1103
43.87 | 1193
43.89 | 1171
43.91 | 1196
43.93 | 1225
43.95 | 1180
43.97 | 1302
43.99 | 1307
44.01 | 1384
44.03 | 1302
44.05 | 1352
44.07 | 1353
44.09 | 1462
44.11 | 1431
44.13 | 1448
44.15 | 1530
44.17 | 1554
44.19 | 1534
44.21 | 1498
44.23 | 1568
44.25 | 1643
44.27 | 1555
44.29 | 1613
44.31 | 1669
44.33 | 1621
44.35 | 1626
44.37 | 1643
44.39 | 1600
44.41 | 1650
44.43 | 1692
44.45 | 1660
44.47 | 1565
44.49 | 1551
44.51 | 1629
44.53 | 1542
44.55 | 1446
44.57 | 1457
44.59 | 1461
44.61 | 1484
44.63 | 1390
44.65 | 1352
44.67 | 1296
44.69 | 1298
44.71 | 1258
44.73 | 1239
44.75 | 1196
44.77 | 1169
44.79 | 1145
44.81 | 1092
44.83 | 1057
44.85 | 951
44.87 | 1007
44.89 | 963
44.91 | 946
44.93 | 937
44.95 | 925
44.97 | 869
44.99 | 854
45.01 | 831
45.03 | 771
45.05 | 801
45.07 | 775
45.09 | 712
45.11 | 736
45.13 | 731
45.15 | 683
45.17 | 695
45.19 | 635
45.21 | 697
45.23 | 685
45.25 | 611
45.27 | 644
45.29 | 611
45.31 | 647
45.33 | 541
45.35 | 602
45.37 | 546
45.39 | 561
45.41 | 565
45.43 | 552
45.45 | 507
45.47 | 548
45.49 | 488
45.51 | 477
45.53 | 531
45.55 | 435
45.57 | 478
45.59 | 410
45.61 | 457
45.63 | 463
45.65 | 443
45.67 | 442
45.69 | 438
45.71 | 379
45.73 | 398
45.75 | 367
45.77 | 392
45.79 | 397
45.81 | 397
45.83 | 379
45.85 | 407
45.87 | 373
45.89 | 391
45.91 | 367
45.93 | 354
45.95 | 359
45.97 | 370
45.99 | 359
46.01 | 313
46.03 | 389
46.05 | 326
46.07 | 332
46.09 | 342
46.11 | 352
46.13 | 328
46.15 | 345
46.17 | 321
46.19 | 315
46.21 | 309
46.23 | 315
46.25 | 335
46.27 | 310
46.29 | 292
46.31 | 310
46.33 | 288
46.35 | 277
46.37 | 302
46.39 | 288
46.41 | 275
46.43 | 286
46.45 | 309
46.47 | 316
46.49 | 305
46.51 | 284
46.53 | 231
46.55 | 271
46.57 | 269
46.59 | 249
46.61 | 259
46.63 | 275
46.65 | 292
46.67 | 265
46.69 | 255
46.71 | 259
46.73 | 285
46.75 | 233
46.77 | 253
46.79 | 247
46.81 | 280
46.83 | 239
46.85 | 238
46.87 | 250
46.89 | 233
46.91 | 264
46.93 | 272
46.95 | 253
46.97 | 225
46.99 | 245
47.01 | 251
47.03 | 234
47.05 | 256
47.07 | 266
47.09 | 228
47.11 | 237
47.13 | 239
47.15 | 223
47.17 | 233
47.19 | 217
47.21 | 240
47.23 | 251
47.25 | 237
47.27 | 267
47.29 | 233
47.31 | 230
47.33 | 234
47.35 | 247
47.37 | 220
47.39 | 268
47.41 | 215
47.43 | 236
47.45 | 251
47.47 | 208
47.49 | 227
47.51 | 234
47.53 | 214
47.55 | 210
47.57 | 202
47.59 | 209
47.61 | 234
47.63 | 230
47.65 | 235
47.67 | 226
47.69 | 215
47.71 | 187
47.73 | 221
47.75 | 206
47.77 | 180
47.79 | 165
47.81 | 193
47.83 | 206
47.85 | 233
47.87 | 196
47.89 | 233
47.91 | 237
47.93 | 222
47.95 | 216
47.97 | 205
47.99 | 203
48.01 | 207
48.03 | 205
48.05 | 188
48.07 | 216
48.09 | 194
48.11 | 212
48.13 | 217
48.15 | 218
48.17 | 229
48.19 | 209
48.21 | 205
48.23 | 206
48.25 | 251
48.27 | 202
48.29 | 223
48.31 | 211
48.33 | 197
48.35 | 196
48.37 | 186
48.39 | 223
48.41 | 223
48.43 | 189
48.45 | 208
48.47 | 241
48.49 | 196
48.51 | 210
48.53 | 198
48.55 | 210
48.57 | 235
48.59 | 201
48.61 | 208
48.63 | 212
48.65 | 211
48.67 | 198
48.69 | 213
48.71 | 209
48.73 | 213
48.75 | 202
48.77 | 202
48.79 | 215
48.81 | 205
48.83 | 194
48.85 | 204
48.87 | 247
48.89 | 217
48.91 | 243
48.93 | 185
48.95 | 236
48.97 | 218
48.99 | 197
49.01 | 202
49.03 | 214
49.05 | 217
49.07 | 208
49.09 | 225
49.11 | 244
49.13 | 231
49.15 | 210
49.17 | 206
49.19 | 209
49.21 | 188
49.23 | 232
49.25 | 207
49.27 | 217
49.29 | 201
49.31 | 198
49.33 | 219
49.35 | 234
49.37 | 215
49.39 | 228
49.41 | 204
49.43 | 224
49.45 | 220
49.47 | 238
49.49 | 238
49.51 | 223
49.53 | 226
49.55 | 209
49.57 | 246
49.59 | 215
49.61 | 222
49.63 | 230
49.65 | 222
49.67 | 239
49.69 | 238
49.71 | 215
49.73 | 262
49.75 | 229
49.77 | 236
49.79 | 239
49.81 | 241
49.83 | 226
49.85 | 220
49.87 | 229
49.89 | 250
49.91 | 231
49.93 | 250
49.95 | 267
49.97 | 225
49.99 | 206
50.01 | 244
50.03 | 233
50.05 | 228
50.07 | 247
50.09 | 224
50.11 | 208
50.13 | 225
50.15 | 242
50.17 | 234
50.19 | 253
50.21 | 224
50.23 | 257
50.25 | 251
50.27 | 240
50.29 | 223
50.31 | 253
50.33 | 200
50.35 | 252
50.37 | 230
50.39 | 240
50.41 | 227
50.43 | 253
50.45 | 233
50.47 | 236
50.49 | 264
50.51 | 223
50.53 | 226
50.55 | 236
50.57 | 230
50.59 | 230
50.61 | 243
50.63 | 253
50.65 | 264
50.67 | 214
50.69 | 230
50.71 | 217
50.73 | 255
50.75 | 217
50.77 | 254
50.79 | 229
50.81 | 240
50.83 | 240
50.85 | 256
50.87 | 239
50.89 | 254
50.91 | 221
50.93 | 216
50.95 | 231
50.97 | 250
50.99 | 208
51.01 | 239
51.03 | 243
51.05 | 250
51.07 | 254
51.09 | 220
51.11 | 232
51.13 | 238
51.15 | 241
51.17 | 210
51.19 | 231
51.21 | 248
51.23 | 229
51.25 | 223
51.27 | 235
51.29 | 246
51.31 | 229
51.33 | 230
51.35 | 248
51.37 | 239
51.39 | 214
51.41 | 224
51.43 | 251
51.45 | 239
51.47 | 247
51.49 | 253
51.51 | 246
51.53 | 224
51.55 | 247
51.57 | 216
51.59 | 226
51.61 | 269
51.63 | 237
51.65 | 247
51.67 | 236
51.69 | 253
51.71 | 273
51.73 | 228
51.75 | 258
51.77 | 253
51.79 | 272
51.81 | 259
51.83 | 262
51.85 | 282
51.87 | 326
51.89 | 324
51.91 | 336
51.93 | 368
51.95 | 372
51.97 | 340
51.99 | 345
52.01 | 310
52.03 | 322
52.05 | 318
52.07 | 303
52.09 | 301
52.11 | 278
52.13 | 282
52.15 | 288
52.17 | 272
52.19 | 226
52.21 | 245
52.23 | 244
52.25 | 265
52.27 | 235
52.29 | 252
52.31 | 268
52.33 | 278
52.35 | 272
52.37 | 243
52.39 | 267
52.41 | 281
52.43 | 245
52.45 | 268
52.47 | 278
52.49 | 267
52.51 | 312
52.53 | 290
52.55 | 316
52.57 | 333
52.59 | 341
52.61 | 336
52.63 | 329
52.65 | 318
52.67 | 333
52.69 | 343
52.71 | 336
52.73 | 377
52.75 | 394
52.77 | 379
52.79 | 388
52.81 | 404
52.83 | 389
52.85 | 439
52.87 | 416
52.89 | 429
52.91 | 451
52.93 | 480
52.95 | 439
52.97 | 476
52.99 | 517
53.01 | 529
53.03 | 576
53.05 | 558
53.07 | 598
53.09 | 600
53.11 | 614
53.13 | 688
53.15 | 692
53.17 | 750
53.19 | 769
53.21 | 718
53.23 | 796
53.25 | 915
53.27 | 889
53.29 | 908
53.31 | 872
53.33 | 1014
53.35 | 1028
53.37 | 1131
53.39 | 1104
53.41 | 1154
53.43 | 1212
53.45 | 1219
53.47 | 1315
53.49 | 1292
53.51 | 1342
53.53 | 1293
53.55 | 1294
53.57 | 1313
53.59 | 1304
53.61 | 1336
53.63 | 1326
53.65 | 1210
53.67 | 1119
53.69 | 1071
53.71 | 978
53.73 | 950
53.75 | 876
53.77 | 790
53.79 | 731
53.81 | 663
53.83 | 588
53.85 | 564
53.87 | 566
53.89 | 471
53.91 | 393
53.93 | 413
53.95 | 390
53.97 | 373
53.99 | 336
54.01 | 380
54.03 | 326
54.05 | 333
54.07 | 279
54.09 | 283
54.11 | 275
54.13 | 255
54.15 | 257
54.17 | 244
54.19 | 241
54.21 | 228
54.23 | 242
54.25 | 276
54.27 | 233
54.29 | 198
54.31 | 215
54.33 | 229
54.35 | 199
54.37 | 213
54.39 | 211
54.41 | 218
54.43 | 204
54.45 | 218
54.47 | 204
54.49 | 182
54.51 | 216
54.53 | 194
54.55 | 231
54.57 | 203
54.59 | 185
54.61 | 186
54.63 | 202
54.65 | 200
54.67 | 216
54.69 | 205
54.71 | 180
54.73 | 183
54.75 | 203
54.77 | 165
54.79 | 195
54.81 | 190
54.83 | 193
54.85 | 193
54.87 | 174
54.89 | 182
54.91 | 184
54.93 | 167
54.95 | 172
54.97 | 180
54.99 | 192
55.01 | 174
55.03 | 189
55.05 | 170
55.07 | 166
55.09 | 171
55.11 | 209
55.13 | 202
55.15 | 186
55.17 | 179
55.19 | 167
55.21 | 175
55.23 | 183
55.25 | 163
55.27 | 187
55.29 | 181
55.31 | 183
55.33 | 176
55.35 | 168
55.37 | 164
55.39 | 166
55.41 | 156
55.43 | 161
55.45 | 150
55.47 | 165
55.49 | 151
55.51 | 185
55.53 | 172
55.55 | 160
55.57 | 178
55.59 | 181
55.61 | 185
55.63 | 187
55.65 | 183
55.67 | 166
55.69 | 186
55.71 | 167
55.73 | 185
55.75 | 156
55.77 | 180
55.79 | 156
55.81 | 160
55.83 | 156
55.85 | 173
55.87 | 146
55.89 | 168
55.91 | 176
55.93 | 188
55.95 | 167
55.97 | 167
55.99 | 172
56.01 | 136
56.03 | 171
56.05 | 153
56.07 | 146
56.09 | 140
56.11 | 153
56.13 | 189
56.15 | 166
56.17 | 195
56.19 | 189
56.21 | 192
56.23 | 192
56.25 | 167
56.27 | 174
56.29 | 164
56.31 | 190
56.33 | 183
56.35 | 181
56.37 | 172
56.39 | 185
56.41 | 174
56.43 | 180
56.45 | 198
56.47 | 202
56.49 | 171
56.51 | 151
56.53 | 171
56.55 | 163
56.57 | 195
56.59 | 183
56.61 | 198
56.63 | 182
56.65 | 210
56.67 | 195
56.69 | 202
56.71 | 202
56.73 | 213
56.75 | 213
56.77 | 276
56.79 | 310
56.81 | 342
56.83 | 382
56.85 | 409
56.87 | 403
56.89 | 394
56.91 | 373
56.93 | 332
56.95 | 315
56.97 | 310
56.99 | 321
57.01 | 330
57.03 | 337
57.05 | 255
57.07 | 255
57.09 | 216
57.11 | 203
57.13 | 231
57.15 | 173
57.17 | 196
57.19 | 197
57.21 | 184
57.23 | 203
57.25 | 217
57.27 | 207
57.29 | 204
57.31 | 176
57.33 | 198
57.35 | 202
57.37 | 178
57.39 | 201
57.41 | 191
57.43 | 166
57.45 | 186
57.47 | 197
57.49 | 190
57.51 | 190
57.53 | 208
57.55 | 166
57.57 | 205
57.59 | 185
57.61 | 225
57.63 | 198
57.65 | 204
57.67 | 192
57.69 | 210
57.71 | 205
57.73 | 211
57.75 | 202
57.77 | 195
57.79 | 195
57.81 | 197
57.83 | 208
57.85 | 226
57.87 | 190
57.89 | 222
57.91 | 222
57.93 | 196
57.95 | 202
57.97 | 207
57.99 | 194
58.01 | 214
58.03 | 217
58.05 | 211
58.07 | 228
58.09 | 208
58.11 | 213
58.13 | 209
58.15 | 221
58.17 | 211
58.19 | 218
58.21 | 210
58.23 | 209
58.25 | 244
58.27 | 232
58.29 | 199
58.31 | 214
58.33 | 212
58.35 | 220
58.37 | 227
58.39 | 201
58.41 | 228
58.43 | 244
58.45 | 229
58.47 | 244
58.49 | 204
58.51 | 224
58.53 | 263
58.55 | 247
58.57 | 236
58.59 | 228
58.61 | 242
58.63 | 249
58.65 | 271
58.67 | 259
58.69 | 228
58.71 | 268
58.73 | 258
58.75 | 267
58.77 | 250
58.79 | 272
58.81 | 244
58.83 | 241
58.85 | 259
58.87 | 244
58.89 | 227
58.91 | 275
58.93 | 272
58.95 | 249
58.97 | 260
58.99 | 276
59.01 | 293
59.03 | 283
59.05 | 266
59.07 | 242
59.09 | 276
59.11 | 292
59.13 | 285
59.15 | 266
59.17 | 248
59.19 | 282
59.21 | 252
59.23 | 281
59.25 | 264
59.27 | 264
59.29 | 267
59.31 | 259
59.33 | 267
59.35 | 290
59.37 | 274
59.39 | 278
59.41 | 258
59.43 | 279
59.45 | 289
59.47 | 255
59.49 | 236
59.51 | 254
59.53 | 295
59.55 | 257
59.57 | 268
59.59 | 255
59.61 | 268
59.63 | 265
59.65 | 243
59.67 | 238
59.69 | 250
59.71 | 231
59.73 | 224
59.75 | 224
59.77 | 224
59.79 | 255
59.81 | 249
59.83 | 257
59.85 | 237
59.87 | 232
59.89 | 237
59.91 | 225
59.93 | 242
59.95 | 247
59.97 | 212
59.99 | 232
60.01 | 210
60.03 | 233
60.05 | 209
60.07 | 204
60.09 | 234
60.11 | 219
60.13 | 200
60.15 | 201
60.17 | 202
60.19 | 195
60.21 | 234
60.23 | 206
60.25 | 192
60.27 | 177
60.29 | 190
60.31 | 188
60.33 | 172
60.35 | 196
60.37 | 193
60.39 | 194
60.41 | 205
60.43 | 175
60.45 | 204
60.47 | 226
60.49 | 198
60.51 | 188
60.53 | 208
60.55 | 198
60.57 | 226
60.59 | 227
60.61 | 194
60.63 | 204
60.65 | 200
60.67 | 192
60.69 | 198
60.71 | 190
60.73 | 200
60.75 | 175
60.77 | 181
60.79 | 210
60.81 | 166
60.83 | 194
60.85 | 156
60.87 | 167
60.89 | 157
60.91 | 156
60.93 | 158
60.95 | 166
60.97 | 165
60.99 | 142
61.01 | 171
61.03 | 137
61.05 | 139
61.07 | 151
61.09 | 149
61.11 | 136
61.13 | 152
61.15 | 146
61.17 | 167
61.19 | 139
61.21 | 134
61.23 | 154
61.25 | 150
61.27 | 153
61.29 | 155
61.31 | 134
61.33 | 147
61.35 | 165
61.37 | 138
61.39 | 144
61.41 | 129
61.43 | 125
61.45 | 143
61.47 | 136
61.49 | 135
61.51 | 140
61.53 | 139
61.55 | 141
61.57 | 121
61.59 | 137
61.61 | 150
61.63 | 128
61.65 | 119
61.67 | 111
61.69 | 126
61.71 | 132
61.73 | 121
61.75 | 142
61.77 | 162
61.79 | 132
61.81 | 122
61.83 | 120
61.85 | 158
61.87 | 111
61.89 | 126
61.91 | 111
61.93 | 120
61.95 | 134
61.97 | 125
61.99 | 102
62.01 | 161
62.03 | 98
62.05 | 123
62.07 | 129
62.09 | 138
62.11 | 116
62.13 | 128
62.15 | 94
62.17 | 131
62.19 | 126
62.21 | 111
62.23 | 106
62.25 | 130
62.27 | 118
62.29 | 140
62.31 | 118
62.33 | 124
62.35 | 131
62.37 | 111
62.39 | 122
62.41 | 142
62.43 | 113
62.45 | 103
62.47 | 118
62.49 | 120
62.51 | 122
62.53 | 94
62.55 | 133
62.57 | 126
62.59 | 129
62.61 | 117
62.63 | 107
62.65 | 120
62.67 | 99
62.69 | 123
62.71 | 118
62.73 | 118
62.75 | 102
62.77 | 116
62.79 | 96
62.81 | 126
62.83 | 98
62.85 | 106
62.87 | 109
62.89 | 119
62.91 | 122
62.93 | 108
62.95 | 105
62.97 | 104
62.99 | 119
63.01 | 104
63.03 | 97
63.05 | 101
63.07 | 114
63.09 | 110
63.11 | 106
63.13 | 98
63.15 | 122
63.17 | 88
63.19 | 105
63.21 | 120
63.23 | 87
63.25 | 94
63.27 | 106
63.29 | 113
63.31 | 123
63.33 | 101
63.35 | 96
63.37 | 107
63.39 | 99
63.41 | 105
63.43 | 89
63.45 | 112
63.47 | 121
63.49 | 119
63.51 | 102
63.53 | 131
63.55 | 116
63.57 | 110
63.59 | 124
63.61 | 118
63.63 | 94
63.65 | 105
63.67 | 99
63.69 | 98
63.71 | 96
63.73 | 80
63.75 | 96
63.77 | 102
63.79 | 108
63.81 | 107
63.83 | 107
63.85 | 95
63.87 | 92
63.89 | 89
63.91 | 90
63.93 | 112
63.95 | 107
63.97 | 106
63.99 | 90
64.01 | 77
64.03 | 102
64.05 | 121
64.07 | 88
64.09 | 116
64.11 | 90
64.13 | 95
64.15 | 83
64.17 | 100
64.19 | 93
64.21 | 86
64.23 | 96
64.25 | 101
64.27 | 93
64.29 | 99
64.31 | 104
64.33 | 98
64.35 | 96
64.37 | 93
64.39 | 96
64.41 | 110
64.43 | 94
64.45 | 119
64.47 | 83
64.49 | 113
64.51 | 113
64.53 | 107
64.55 | 114
64.57 | 93
64.59 | 85
64.61 | 102
64.63 | 114
64.65 | 96
64.67 | 80
64.69 | 97
64.71 | 95
64.73 | 98
64.75 | 96
64.77 | 112
64.79 | 83
64.81 | 92
64.83 | 96
64.85 | 98
64.87 | 105
64.89 | 101
64.91 | 107
64.93 | 93
64.95 | 88
64.97 | 107
64.99 | 87
65.01 | 89
65.03 | 96
65.05 | 99
65.07 | 105
65.09 | 91
65.11 | 97
65.13 | 97
65.15 | 89
65.17 | 97
65.19 | 85
65.21 | 90
65.23 | 75
65.25 | 101
65.27 | 100
65.29 | 86
65.31 | 93
65.33 | 101
65.35 | 89
65.37 | 92
65.39 | 94
65.41 | 98
65.43 | 83
65.45 | 89
65.47 | 90
65.49 | 107
65.51 | 102
65.53 | 107
65.55 | 108
65.57 | 104
65.59 | 79
65.61 | 79
65.63 | 102
65.65 | 111
65.67 | 107
65.69 | 119
65.71 | 106
65.73 | 96
65.75 | 135
65.77 | 136
65.79 | 152
65.81 | 176
65.83 | 194
65.85 | 241
65.87 | 235
65.89 | 236
65.91 | 206
65.93 | 175
65.95 | 145
65.97 | 149
65.99 | 146
66.01 | 153
66.03 | 177
66.05 | 178
66.07 | 134
66.09 | 146
66.11 | 126
66.13 | 126
66.15 | 120
66.17 | 121
66.19 | 91
66.21 | 106
66.23 | 95
66.25 | 82
66.27 | 90
66.29 | 93
66.31 | 91
66.33 | 105
66.35 | 91
66.37 | 104
66.39 | 88
66.41 | 101
66.43 | 106
66.45 | 107
66.47 | 89
66.49 | 79
66.51 | 95
66.53 | 80
66.55 | 103
66.57 | 95
66.59 | 81
66.61 | 86
66.63 | 84
66.65 | 79
66.67 | 78
66.69 | 88
66.71 | 93
66.73 | 91
66.75 | 95
66.77 | 91
66.79 | 102
66.81 | 79
66.83 | 99
66.85 | 94
66.87 | 101
66.89 | 85
66.91 | 105
66.93 | 83
66.95 | 103
66.97 | 73
66.99 | 80
67.01 | 86
67.03 | 90
67.05 | 108
67.07 | 99
67.09 | 87
67.11 | 108
67.13 | 89
67.15 | 100
67.17 | 101
67.19 | 104
67.21 | 95
67.23 | 103
67.25 | 96
67.27 | 98
67.29 | 103
67.31 | 106
67.33 | 114
67.35 | 102
67.37 | 116
67.39 | 108
67.41 | 119
67.43 | 122
67.45 | 146
67.47 | 172
67.49 | 178
67.51 | 231
67.53 | 263
67.55 | 319
67.57 | 325
67.59 | 240
67.61 | 247
67.63 | 214
67.65 | 177
67.67 | 181
67.69 | 202
67.71 | 199
67.73 | 223
67.75 | 186
67.77 | 186
67.79 | 155
67.81 | 135
67.83 | 116
67.85 | 109
67.87 | 106
67.89 | 118
67.91 | 89
67.93 | 87
67.95 | 87
67.97 | 90
67.99 | 98
68.01 | 101
68.03 | 99
68.05 | 85
68.07 | 86
68.09 | 101
68.11 | 89
68.13 | 85
68.15 | 99
68.17 | 101
68.19 | 81
68.21 | 85
68.23 | 91
68.25 | 84
68.27 | 98
68.29 | 81
68.31 | 79
68.33 | 92
68.35 | 112
68.37 | 94
68.39 | 100
68.41 | 96
68.43 | 78
68.45 | 85
68.47 | 95
68.49 | 90
68.51 | 96
68.53 | 77
68.55 | 102
68.57 | 74
68.59 | 84
68.61 | 81
68.63 | 88
68.65 | 88
68.67 | 97
68.69 | 68
68.71 | 96
68.73 | 77
68.75 | 81
68.77 | 89
68.79 | 93
68.81 | 92
68.83 | 99
68.85 | 86
68.87 | 93
68.89 | 88
68.91 | 98
68.93 | 80
68.95 | 87
68.97 | 83
68.99 | 79
69.01 | 86
69.03 | 83
69.05 | 72
69.07 | 81
69.09 | 80
69.11 | 98
69.13 | 109
69.15 | 75
69.17 | 111
69.19 | 92
69.21 | 83
69.23 | 82
69.25 | 90
69.27 | 83
69.29 | 100
69.31 | 99
69.33 | 78
69.35 | 99
69.37 | 69
69.39 | 84
69.41 | 81
69.43 | 86
69.45 | 83
69.47 | 87
69.49 | 78
69.51 | 85
69.53 | 95
69.55 | 76
69.57 | 86
69.59 | 87
69.61 | 88
69.63 | 78
69.65 | 97
69.67 | 86
69.69 | 104
69.71 | 87
69.73 | 98
69.75 | 90
69.77 | 90
69.79 | 101
69.81 | 101
69.83 | 84
69.85 | 86
69.87 | 103
69.89 | 97
69.91 | 97
69.93 | 101
69.95 | 84
69.97 | 89
69.99 | 90
70.01 | 96
70.03 | 77
70.05 | 71
70.07 | 93
70.09 | 92
70.11 | 95
70.13 | 87
70.15 | 86
70.17 | 85
70.19 | 96
70.21 | 78
70.23 | 94
70.25 | 102
70.27 | 97
70.29 | 81
70.31 | 79
70.33 | 80
70.35 | 91
70.37 | 75
70.39 | 74
70.41 | 88
70.43 | 85
70.45 | 89
70.47 | 84
70.49 | 85
70.51 | 74
70.53 | 94
70.55 | 99
70.57 | 85
70.59 | 81
70.61 | 69
70.63 | 85
70.65 | 105
70.67 | 77
70.69 | 76
70.71 | 92
70.73 | 97
70.75 | 80
70.77 | 88
70.79 | 78
70.81 | 80
70.83 | 80
70.85 | 80
70.87 | 99
70.89 | 77
70.91 | 69
70.93 | 71
70.95 | 77
70.97 | 78
70.99 | 83
71.01 | 75
71.03 | 79
71.05 | 67
71.07 | 80
71.09 | 95
71.11 | 98
71.13 | 74
71.15 | 88
71.17 | 73
71.19 | 72
71.21 | 91
71.23 | 81
71.25 | 73
71.27 | 91
71.29 | 82
71.31 | 66
71.33 | 72
71.35 | 86
71.37 | 95
71.39 | 86
71.41 | 77
71.43 | 92
71.45 | 69
71.47 | 76
71.49 | 102
71.51 | 88
71.53 | 65
71.55 | 90
71.57 | 83
71.59 | 83
71.61 | 84
71.63 | 74
71.65 | 74
71.67 | 78
71.69 | 88
71.71 | 71
71.73 | 89
71.75 | 88
71.77 | 64
71.79 | 83
71.81 | 66
71.83 | 61
71.85 | 82
71.87 | 76
71.89 | 96
71.91 | 62
71.93 | 78
71.95 | 89
71.97 | 69
71.99 | 85
72.01 | 86
72.03 | 88
72.05 | 66
72.07 | 97
72.09 | 76
72.11 | 78
72.13 | 75
72.15 | 67
72.17 | 78
72.19 | 75
72.21 | 78
72.23 | 79
72.25 | 66
72.27 | 92
72.29 | 78
72.31 | 76
72.33 | 104
72.35 | 87
72.37 | 63
72.39 | 75
72.41 | 75
72.43 | 85
72.45 | 71
72.47 | 80
72.49 | 81
72.51 | 88
72.53 | 78
72.55 | 95
72.57 | 66
72.59 | 75
72.61 | 66
72.63 | 82
72.65 | 77
72.67 | 79
72.69 | 70
72.71 | 79
72.73 | 74
72.75 | 79
72.77 | 73
72.79 | 68
72.81 | 87
72.83 | 69
72.85 | 69
72.87 | 76
72.89 | 96
72.91 | 77
72.93 | 69
72.95 | 94
72.97 | 87
72.99 | 81
73.01 | 77
73.03 | 85
73.05 | 92
73.07 | 76
73.09 | 90
73.11 | 86
73.13 | 76
73.15 | 81
73.17 | 74
73.19 | 74
73.21 | 83
73.23 | 89
73.25 | 77
73.27 | 77
73.29 | 60
73.31 | 87
73.33 | 72
73.35 | 85
73.37 | 97
73.39 | 84
73.41 | 70
73.43 | 83
73.45 | 84
73.47 | 71
73.49 | 76
73.51 | 73
73.53 | 72
73.55 | 77
73.57 | 85
73.59 | 89
73.61 | 78
73.63 | 76
73.65 | 85
73.67 | 69
73.69 | 70
73.71 | 90
73.73 | 81
73.75 | 95
73.77 | 98
73.79 | 75
73.81 | 72
73.83 | 76
73.85 | 94
73.87 | 88
73.89 | 77
73.91 | 67
73.93 | 91
73.95 | 80
73.97 | 82
73.99 | 58
74.01 | 77
74.03 | 72
74.05 | 86
74.07 | 89
74.09 | 77
74.11 | 64
74.13 | 62
74.15 | 79
74.17 | 72
74.19 | 77
74.21 | 81
74.23 | 85
74.25 | 78
74.27 | 76
74.29 | 82
74.31 | 64
74.33 | 59
74.35 | 74
74.37 | 77
74.39 | 70
74.41 | 67
74.43 | 68
74.45 | 73
74.47 | 89
74.49 | 79
74.51 | 98
74.53 | 78
74.55 | 83
74.57 | 82
74.59 | 86
74.61 | 77
74.63 | 85
74.65 | 80
74.67 | 88
74.69 | 85
74.71 | 88
74.73 | 77
74.75 | 76
74.77 | 88
74.79 | 82
74.81 | 75
74.83 | 99
74.85 | 77
74.87 | 79
74.89 | 102
74.91 | 71
74.93 | 86
74.95 | 91
74.97 | 85
74.99 | 79
75.01 | 80
75.03 | 74
75.05 | 77
75.07 | 75
75.09 | 80
75.11 | 75
75.13 | 89
75.15 | 75
75.17 | 85
75.19 | 65
75.21 | 81
75.23 | 86
75.25 | 66
75.27 | 71
75.29 | 77
75.31 | 82
75.33 | 80
75.35 | 76
75.37 | 71
75.39 | 84
75.41 | 92
75.43 | 76
75.45 | 96
75.47 | 100
75.49 | 101
75.51 | 78
75.53 | 79
75.55 | 87
75.57 | 89
75.59 | 93
75.61 | 78
75.63 | 79
75.65 | 102
75.67 | 75
75.69 | 90
75.71 | 79
75.73 | 89
75.75 | 77
75.77 | 85
75.79 | 91
75.81 | 78
75.83 | 93
75.85 | 84
75.87 | 79
75.89 | 102
75.91 | 90
75.93 | 86
75.95 | 76
75.97 | 97
75.99 | 113
76.01 | 94
76.03 | 94
76.05 | 113
76.07 | 110
76.09 | 143
76.11 | 125
76.13 | 174
76.15 | 164
76.17 | 178
76.19 | 137
76.21 | 136
76.23 | 112
76.25 | 117
76.27 | 109
76.29 | 121
76.31 | 131
76.33 | 115
76.35 | 130
76.37 | 118
76.39 | 117
76.41 | 118
76.43 | 131
76.45 | 121
76.47 | 143
76.49 | 124
76.51 | 151
76.53 | 117
76.55 | 135
76.57 | 121
76.59 | 124
76.61 | 108
76.63 | 116
76.65 | 119
76.67 | 114
76.69 | 108
76.71 | 140
76.73 | 112
76.75 | 106
76.77 | 115
76.79 | 122
76.81 | 93
76.83 | 110
76.85 | 128
76.87 | 113
76.89 | 138
76.91 | 121
76.93 | 123
76.95 | 129
76.97 | 143
76.99 | 150
77.01 | 145
77.03 | 167
77.05 | 192
77.07 | 173
77.09 | 198
77.11 | 202
77.13 | 239
77.15 | 276
77.17 | 316
77.19 | 387
77.21 | 392
77.23 | 467
77.25 | 547
77.27 | 605
77.29 | 695
77.31 | 810
77.33 | 853
77.35 | 959
77.37 | 1078
77.39 | 1167
77.41 | 1263
77.43 | 1293
77.45 | 1300
77.47 | 1314
77.49 | 1383
77.51 | 1295
77.53 | 1212
77.55 | 1126
77.57 | 1031
77.59 | 966
77.61 | 941
77.63 | 922
77.65 | 895
77.67 | 833
77.69 | 818
77.71 | 754
77.73 | 696
77.75 | 637
77.77 | 562
77.79 | 521
77.81 | 443
77.83 | 381
77.85 | 370
77.87 | 323
77.89 | 293
77.91 | 289
77.93 | 246
77.95 | 224
77.97 | 234
77.99 | 242
78.01 | 235
78.03 | 213
78.05 | 208
78.07 | 208
78.09 | 181
78.11 | 180
78.13 | 192
78.15 | 165
78.17 | 169
78.19 | 184
78.21 | 179
78.23 | 155
78.25 | 171
78.27 | 148
78.29 | 175
78.31 | 157
78.33 | 173
78.35 | 150
78.37 | 153
78.39 | 151
78.41 | 146
78.43 | 132
78.45 | 145
78.47 | 134
78.49 | 130
78.51 | 129
78.53 | 133
78.55 | 150
78.57 | 151
78.59 | 137
78.61 | 148
78.63 | 141
78.65 | 131
78.67 | 136
78.69 | 137
78.71 | 119
78.73 | 115
78.75 | 115
78.77 | 127
78.79 | 121
78.81 | 114
78.83 | 131
78.85 | 118
78.87 | 114
78.89 | 119
78.91 | 121
78.93 | 141
78.95 | 134
78.97 | 132
78.99 | 117
79.01 | 131
79.03 | 140
79.05 | 124
79.07 | 133
79.09 | 130
79.11 | 135
79.13 | 119
79.15 | 112
79.17 | 111
79.19 | 116
79.21 | 146
79.23 | 123
79.25 | 136
79.27 | 139
79.29 | 137
79.31 | 117
79.33 | 126
79.35 | 115
79.37 | 116
79.39 | 113
79.41 | 111
79.43 | 134
79.45 | 107
79.47 | 132
79.49 | 121
79.51 | 135
79.53 | 133
79.55 | 123
79.57 | 111
79.59 | 115
79.61 | 123
79.63 | 130
79.65 | 131
79.67 | 121
79.69 | 111
79.71 | 132
79.73 | 112
79.75 | 119
79.77 | 127
79.79 | 127
79.81 | 147
79.83 | 112
79.85 | 115
79.87 | 122
79.89 | 133
79.91 | 140
79.93 | 137
79.95 | 141
79.97 | 155
79.99 | 133
80.01 | 154
80.03 | 164
80.05 | 151
80.07 | 149
80.09 | 143
80.11 | 141
80.13 | 144
80.15 | 129
80.17 | 148
80.19 | 135
80.21 | 112
80.23 | 140
80.25 | 149
80.27 | 136
80.29 | 129
80.31 | 124
80.33 | 132
80.35 | 139
80.37 | 149
80.39 | 126
80.41 | 108
80.43 | 138
80.45 | 139
80.47 | 129
80.49 | 104
80.51 | 125
80.53 | 137
80.55 | 144
80.57 | 121
80.59 | 132
80.61 | 116
80.63 | 98
80.65 | 113
80.67 | 112
80.69 | 120
80.71 | 135
80.73 | 114
80.75 | 133
80.77 | 143
80.79 | 137
80.81 | 115
80.83 | 155
80.85 | 136
80.87 | 124
80.89 | 136
80.91 | 145
80.93 | 143
80.95 | 135
80.97 | 132
80.99 | 150
81.01 | 129
81.03 | 145
81.05 | 142
81.07 | 137
81.09 | 129
81.11 | 139
81.13 | 128
81.15 | 159
81.17 | 142
81.19 | 128
81.21 | 144
81.23 | 136
81.25 | 144
81.27 | 131
81.29 | 155
81.31 | 143
81.33 | 174
81.35 | 161
81.37 | 159
81.39 | 138
81.41 | 160
81.43 | 147
81.45 | 147
81.47 | 157
81.49 | 151
81.51 | 161
81.53 | 152
81.55 | 171
81.57 | 162
81.59 | 153
81.61 | 159
81.63 | 182
81.65 | 190
81.67 | 189
81.69 | 173
81.71 | 156
81.73 | 171
81.75 | 151
81.77 | 176
81.79 | 184
81.81 | 167
81.83 | 177
81.85 | 177
81.87 | 174
81.89 | 198
81.91 | 194
81.93 | 201
81.95 | 210
81.97 | 183
81.99 | 194
82.01 | 190
82.03 | 209
82.05 | 215
82.07 | 188
82.09 | 214
82.11 | 224
82.13 | 212
82.15 | 218
82.17 | 213
82.19 | 218
82.21 | 239
82.23 | 214
82.25 | 198
82.27 | 249
82.29 | 254
82.31 | 242
82.33 | 238
82.35 | 236
82.37 | 259
82.39 | 245
82.41 | 260
82.43 | 272
82.45 | 273
82.47 | 259
82.49 | 286
82.51 | 268
82.53 | 298
82.55 | 262
82.57 | 307
82.59 | 303
82.61 | 290
82.63 | 346
82.65 | 328
82.67 | 320
82.69 | 322
82.71 | 327
82.73 | 350
82.75 | 380
82.77 | 341
82.79 | 387
82.81 | 408
82.83 | 374
82.85 | 387
82.87 | 395
82.89 | 388
82.91 | 429
82.93 | 429
82.95 | 416
82.97 | 451
82.99 | 457
83.01 | 500
83.03 | 452
83.05 | 499
83.07 | 472
83.09 | 510
83.11 | 552
83.13 | 542
83.15 | 555
83.17 | 531
83.19 | 579
83.21 | 600
83.23 | 582
83.25 | 622
83.27 | 592
83.29 | 606
83.31 | 614
83.33 | 565
83.35 | 646
83.37 | 640
83.39 | 585
83.41 | 620
83.43 | 641
83.45 | 642
83.47 | 559
83.49 | 626
83.51 | 641
83.53 | 632
83.55 | 604
83.57 | 574
83.59 | 607
83.61 | 608
83.63 | 551
83.65 | 558
83.67 | 603
83.69 | 553
83.71 | 534
83.73 | 522
83.75 | 491
83.77 | 480
83.79 | 486
83.81 | 481
83.83 | 473
83.85 | 475
83.87 | 394
83.89 | 428
83.91 | 420
83.93 | 408
83.95 | 384
83.97 | 382
83.99 | 359
84.01 | 375
84.03 | 366
84.05 | 357
84.07 | 346
84.09 | 346
84.11 | 342
84.13 | 307
84.15 | 345
84.17 | 311
84.19 | 322
84.21 | 319
84.23 | 282
84.25 | 305
84.27 | 289
84.29 | 300
84.31 | 292
84.33 | 243
84.35 | 304
84.37 | 279
84.39 | 271
84.41 | 268
84.43 | 265
84.45 | 295
84.47 | 265
84.49 | 236
84.51 | 260
84.53 | 253
84.55 | 242
84.57 | 240
84.59 | 265
84.61 | 224
84.63 | 257
84.65 | 225
84.67 | 253
84.69 | 230
84.71 | 214
84.73 | 245
84.75 | 191
84.77 | 227
84.79 | 234
84.81 | 193
84.83 | 236
84.85 | 248
84.87 | 233
84.89 | 224
84.91 | 250
84.93 | 225
84.95 | 240
84.97 | 210
84.99 | 226
85.01 | 236
85.03 | 214
85.05 | 232
85.07 | 194
85.09 | 244
85.11 | 208
85.13 | 186
85.15 | 216
85.17 | 214
85.19 | 220
85.21 | 222
85.23 | 221
85.25 | 196
85.27 | 196
85.29 | 219
85.31 | 193
85.33 | 207
85.35 | 202
85.37 | 170
85.39 | 191
85.41 | 187
85.43 | 204
85.45 | 161
85.47 | 197
85.49 | 178
85.51 | 190
85.53 | 173
85.55 | 167
85.57 | 170
85.59 | 173
85.61 | 179
85.63 | 189
85.65 | 159
85.67 | 167
85.69 | 197
85.71 | 156
85.73 | 191
85.75 | 156
85.77 | 159
85.79 | 163
85.81 | 153
85.83 | 153
85.85 | 151
85.87 | 143
85.89 | 133
85.91 | 145
85.93 | 144
85.95 | 149
85.97 | 145
85.99 | 121
86.01 | 140
86.03 | 133
86.05 | 148
86.07 | 136
86.09 | 119
86.11 | 101
86.13 | 119
86.15 | 101
86.17 | 116
86.19 | 117
86.21 | 109
86.23 | 126
86.25 | 113
86.27 | 138
86.29 | 95
86.31 | 135
86.33 | 103
86.35 | 118
86.37 | 106
86.39 | 108
86.41 | 111
86.43 | 86
86.45 | 125
86.47 | 120
86.49 | 108
86.51 | 129
86.53 | 92
86.55 | 98
86.57 | 112
86.59 | 111
86.61 | 115
86.63 | 98
86.65 | 112
86.67 | 119
86.69 | 87
86.71 | 106
86.73 | 114
86.75 | 108
86.77 | 109
86.79 | 88
86.81 | 99
86.83 | 81
86.85 | 100
86.87 | 95
86.89 | 79
86.91 | 83
86.93 | 110
86.95 | 109
86.97 | 98
86.99 | 97
87.01 | 123
87.03 | 78
87.05 | 83
87.07 | 95
87.09 | 96
87.11 | 85
87.13 | 102
87.15 | 98
87.17 | 90
87.19 | 100
87.21 | 101
87.23 | 94
87.25 | 93
87.27 | 105
87.29 | 86
87.31 | 91
87.33 | 79
87.35 | 94
87.37 | 96
87.39 | 98
87.41 | 83
87.43 | 92
87.45 | 94
87.47 | 98
87.49 | 99
87.51 | 94
87.53 | 87
87.55 | 73
87.57 | 88
87.59 | 98
87.61 | 92
87.63 | 84
87.65 | 93
87.67 | 80
87.69 | 88
87.71 | 93
87.73 | 100
87.75 | 100
87.77 | 95
87.79 | 78
87.81 | 92
87.83 | 76
87.85 | 89
87.87 | 93
87.89 | 89
87.91 | 93
87.93 | 83
87.95 | 74
87.97 | 68
87.99 | 95
88.01 | 88
88.03 | 68
88.05 | 82
88.07 | 86
88.09 | 93
88.11 | 91
88.13 | 78
88.15 | 108
88.17 | 120
88.19 | 107
88.21 | 133
88.23 | 126
88.25 | 108
88.27 | 111
88.29 | 110
88.31 | 98
88.33 | 114
88.35 | 84
88.37 | 100
88.39 | 88
88.41 | 80
88.43 | 111
88.45 | 106
88.47 | 106
88.49 | 101
88.51 | 97
88.53 | 88
88.55 | 95
88.57 | 94
88.59 | 89
88.61 | 85
88.63 | 91
88.65 | 79
88.67 | 73
88.69 | 111
88.71 | 88
88.73 | 79
88.75 | 69
88.77 | 78
88.79 | 83
88.81 | 77
88.83 | 69
88.85 | 91
88.87 | 84
88.89 | 71
88.91 | 69
88.93 | 94
88.95 | 72
88.97 | 79
88.99 | 90
89.01 | 90
89.03 | 79
89.05 | 90
89.07 | 91
89.09 | 65
89.11 | 87
89.13 | 67
89.15 | 84
89.17 | 75
89.19 | 71
89.21 | 57
89.23 | 71
89.25 | 66
89.27 | 82
89.29 | 83
89.31 | 89
89.33 | 69
89.35 | 71
89.37 | 67
89.39 | 86
89.41 | 82
89.43 | 77
89.45 | 66
89.47 | 83
89.49 | 97
89.51 | 71
89.53 | 92
89.55 | 94
89.57 | 69
89.59 | 80
89.61 | 93
89.63 | 90
89.65 | 82
89.67 | 87
89.69 | 82
89.71 | 87
89.73 | 80
89.75 | 81
89.77 | 79
89.79 | 66
89.81 | 80
89.83 | 87
89.85 | 70
89.87 | 91
89.89 | 97
89.91 | 86
89.93 | 84
89.95 | 81
89.97 | 83
89.99 | 67