## Sinosteel graphite SNG3420ax 1
[Measurement conditions]
Sample identification
Comment - 1 | Configuration=Epi_stage, Owner=Rob, Creation date=11/02/2015 15:44:59
Comment - 2 | Goniometer=PW3050/60 (Theta/Theta); Minimum step size 2Theta:0.001; Minimum step size Omega:0.001
Comment - 3 | Sample stage=Open Eulerian Cradle (manual Z); Minimum step size Phi:0.01; Minimum step size Chi:0.01
Comment - 4 | Diffractometer system=XPERT-PRO
Comment - 5 | Measurement program=C:\PANalytical\Data Collector\Programs\krh_basic_scan.xrdmp, Identifier={DBEBD201-7621-4A47-B46E-2950FFFACDCB}
Anode material | Cu
K-Alpha1 wavelength | 1.540598
K-Alpha2 wavelength | 1.544426
Ratio K-Alpha2/K-Alpha1 | 0.5
Divergence slit | Fixed | 1
Receiving slit | 1
Monochromator used | YES
Generator voltage | 40
Tube current | 30
File date and time | 2017-04-28 18:07
Unit cell
h k l | 0 0 0
Scan axis | Gonio
Scan range | 20 | 90
Scan step size | 0.02
No. of points | 3500
Scan type | CONTINUOUS
Phi | 0
Psi | 0
Time per step | 1.5
[Scan points]
Angle | Intensity
20.01 | 100
20.03 | 119
20.05 | 104
20.07 | 100
20.09 | 97
20.11 | 107
20.13 | 111
20.15 | 119
20.17 | 114
20.19 | 95
20.21 | 114
20.23 | 109
20.25 | 108
20.27 | 118
20.29 | 110
20.31 | 104
20.33 | 119
20.35 | 124
20.37 | 110
20.39 | 112
20.41 | 109
20.43 | 108
20.45 | 116
20.47 | 116
20.49 | 112
20.51 | 124
20.53 | 116
20.55 | 118
20.57 | 122
20.59 | 120
20.61 | 127
20.63 | 111
20.65 | 111
20.67 | 140
20.69 | 94
20.71 | 104
20.73 | 120
20.75 | 124
20.77 | 104
20.79 | 112
20.81 | 121
20.83 | 124
20.85 | 101
20.87 | 110
20.89 | 126
20.91 | 131
20.93 | 131
20.95 | 137
20.97 | 137
20.99 | 138
21.01 | 127
21.03 | 133
21.05 | 108
21.07 | 126
21.09 | 129
21.11 | 141
21.13 | 162
21.15 | 130
21.17 | 116
21.19 | 126
21.21 | 135
21.23 | 138
21.25 | 140
21.27 | 138
21.29 | 144
21.31 | 130
21.33 | 149
21.35 | 144
21.37 | 136
21.39 | 143
21.41 | 134
21.43 | 130
21.45 | 149
21.47 | 131
21.49 | 139
21.51 | 129
21.53 | 164
21.55 | 135
21.57 | 132
21.59 | 150
21.61 | 140
21.63 | 133
21.65 | 133
21.67 | 155
21.69 | 158
21.71 | 154
21.73 | 169
21.75 | 151
21.77 | 165
21.79 | 153
21.81 | 151
21.83 | 148
21.85 | 135
21.87 | 141
21.89 | 146
21.91 | 162
21.93 | 162
21.95 | 179
21.97 | 144
21.99 | 187
22.01 | 144
22.03 | 152
22.05 | 159
22.07 | 139
22.09 | 185
22.11 | 164
22.13 | 171
22.15 | 165
22.17 | 165
22.19 | 166
22.21 | 186
22.23 | 177
22.25 | 176
22.27 | 154
22.29 | 176
22.31 | 187
22.33 | 185
22.35 | 193
22.37 | 160
22.39 | 163
22.41 | 197
22.43 | 175
22.45 | 171
22.47 | 176
22.49 | 205
22.51 | 194
22.53 | 172
22.55 | 178
22.57 | 182
22.59 | 203
22.61 | 195
22.63 | 199
22.65 | 204
22.67 | 214
22.69 | 213
22.71 | 187
22.73 | 229
22.75 | 227
22.77 | 187
22.79 | 196
22.81 | 213
22.83 | 247
22.85 | 228
22.87 | 226
22.89 | 218
22.91 | 214
22.93 | 226
22.95 | 230
22.97 | 277
22.99 | 211
23.01 | 226
23.03 | 228
23.05 | 236
23.07 | 227
23.09 | 259
23.11 | 269
23.13 | 240
23.15 | 263
23.17 | 222
23.19 | 255
23.21 | 268
23.23 | 262
23.25 | 240
23.27 | 260
23.29 | 276
23.31 | 263
23.33 | 261
23.35 | 244
23.37 | 292
23.39 | 245
23.41 | 271
23.43 | 260
23.45 | 253
23.47 | 269
23.49 | 264
23.51 | 297
23.53 | 262
23.55 | 288
23.57 | 294
23.59 | 269
23.61 | 278
23.63 | 286
23.65 | 318
23.67 | 319
23.69 | 358
23.71 | 335
23.73 | 362
23.75 | 347
23.77 | 347
23.79 | 321
23.81 | 333
23.83 | 370
23.85 | 355
23.87 | 402
23.89 | 367
23.91 | 346
23.93 | 393
23.95 | 426
23.97 | 387
23.99 | 412
24.01 | 412
24.03 | 409
24.05 | 395
24.07 | 427
24.09 | 433
24.11 | 459
24.13 | 504
24.15 | 487
24.17 | 434
24.19 | 497
24.21 | 532
24.23 | 526
24.25 | 508
24.27 | 591
24.29 | 543
24.31 | 614
24.33 | 613
24.35 | 620
24.37 | 662
24.39 | 678
24.41 | 710
24.43 | 753
24.45 | 758
24.47 | 754
24.49 | 773
24.51 | 820
24.53 | 845
24.55 | 912
24.57 | 922
24.59 | 951
24.61 | 987
24.63 | 1048
24.65 | 1128
24.67 | 1146
24.69 | 1217
24.71 | 1240
24.73 | 1336
24.75 | 1358
24.77 | 1365
24.79 | 1507
24.81 | 1575
24.83 | 1573
24.85 | 1535
24.87 | 1593
24.89 | 1741
24.91 | 1757
24.93 | 1862
24.95 | 1945
24.97 | 1970
24.99 | 2146
25.01 | 2261
25.03 | 2454
25.05 | 2522
25.07 | 2720
25.09 | 2877
25.11 | 3019
25.13 | 3351
25.15 | 3506
25.17 | 3663
25.19 | 4078
25.21 | 4454
25.23 | 5103
25.25 | 5347
25.27 | 5928
25.29 | 6325
25.31 | 7133
25.33 | 7672
25.35 | 8624
25.37 | 9398
25.39 | 10587
25.41 | 11391
25.43 | 13116
25.45 | 14067
25.47 | 15976
25.49 | 17316
25.51 | 19129
25.53 | 21165
25.55 | 23058
25.57 | 25038
25.59 | 27614
25.61 | 29217
25.63 | 31694
25.65 | 33254
25.67 | 35062
25.69 | 35752
25.71 | 36962
25.73 | 36573
25.75 | 35511
25.77 | 33069
25.79 | 30374
25.81 | 26295
25.83 | 22354
25.85 | 18491
25.87 | 14773
25.89 | 11864
25.91 | 9457
25.93 | 7427
25.95 | 6044
25.97 | 4993
25.99 | 4187
26.01 | 3417
26.03 | 3110
26.05 | 2610
26.07 | 2356
26.09 | 2163
26.11 | 1873
26.13 | 1746
26.15 | 1603
26.17 | 1477
26.19 | 1381
26.21 | 1247
26.23 | 1232
26.25 | 1147
26.27 | 1061
26.29 | 1040
26.31 | 1001
26.33 | 911
26.35 | 876
26.37 | 808
26.39 | 854
26.41 | 824
26.43 | 772
26.45 | 732
26.47 | 675
26.49 | 695
26.51 | 695
26.53 | 632
26.55 | 629
26.57 | 620
26.59 | 554
26.61 | 539
26.63 | 582
26.65 | 564
26.67 | 500
26.69 | 551
26.71 | 522
26.73 | 517
26.75 | 472
26.77 | 460
26.79 | 481
26.81 | 472
26.83 | 444
26.85 | 484
26.87 | 452
26.89 | 439
26.91 | 429
26.93 | 415
26.95 | 407
26.97 | 410
26.99 | 396
27.01 | 402
27.03 | 370
27.05 | 332
27.07 | 362
27.09 | 366
27.11 | 393
27.13 | 339
27.15 | 364
27.17 | 379
27.19 | 378
27.21 | 384
27.23 | 337
27.25 | 330
27.27 | 347
27.29 | 335
27.31 | 352
27.33 | 322
27.35 | 295
27.37 | 321
27.39 | 332
27.41 | 338
27.43 | 300
27.45 | 279
27.47 | 329
27.49 | 264
27.51 | 293
27.53 | 262
27.55 | 278
27.57 | 275
27.59 | 292
27.61 | 273
27.63 | 273
27.65 | 273
27.67 | 296
27.69 | 288
27.71 | 254
27.73 | 240
27.75 | 253
27.77 | 267
27.79 | 261
27.81 | 270
27.83 | 264
27.85 | 267
27.87 | 278
27.89 | 237
27.91 | 219
27.93 | 280
27.95 | 248
27.97 | 250
27.99 | 273
28.01 | 220
28.03 | 257
28.05 | 238
28.07 | 230
28.09 | 264
28.11 | 248
28.13 | 227
28.15 | 231
28.17 | 216
28.19 | 213
28.21 | 212
28.23 | 217
28.25 | 206
28.27 | 193
28.29 | 219
28.31 | 235
28.33 | 222
28.35 | 194
28.37 | 237
28.39 | 206
28.41 | 221
28.43 | 196
28.45 | 201
28.47 | 219
28.49 | 229
28.51 | 228
28.53 | 204
28.55 | 205
28.57 | 213
28.59 | 207
28.61 | 215
28.63 | 214
28.65 | 231
28.67 | 199
28.69 | 200
28.71 | 198
28.73 | 182
28.75 | 171
28.77 | 230
28.79 | 194
28.81 | 205
28.83 | 202
28.85 | 202
28.87 | 213
28.89 | 200
28.91 | 221
28.93 | 183
28.95 | 209
28.97 | 200
28.99 | 205
29.01 | 210
29.03 | 195
29.05 | 179
29.07 | 185
29.09 | 173
29.11 | 198
29.13 | 144
29.15 | 198
29.17 | 206
29.19 | 174
29.21 | 189
29.23 | 203
29.25 | 179
29.27 | 158
29.29 | 192
29.31 | 171
29.33 | 174
29.35 | 161
29.37 | 177
29.39 | 170
29.41 | 173
29.43 | 149
29.45 | 173
29.47 | 157
29.49 | 177
29.51 | 186
29.53 | 195
29.55 | 177
29.57 | 164
29.59 | 157
29.61 | 193
29.63 | 178
29.65 | 179
29.67 | 134
29.69 | 147
29.71 | 155
29.73 | 164
29.75 | 171
29.77 | 194
29.79 | 176
29.81 | 164
29.83 | 189
29.85 | 170
29.87 | 159
29.89 | 171
29.91 | 163
29.93 | 172
29.95 | 161
29.97 | 149
29.99 | 144
30.01 | 139
30.03 | 150
30.05 | 159
30.07 | 149
30.09 | 151
30.11 | 159
30.13 | 149
30.15 | 173
30.17 | 139
30.19 | 164
30.21 | 145
30.23 | 152
30.25 | 142
30.27 | 147
30.29 | 179
30.31 | 165
30.33 | 149
30.35 | 160
30.37 | 142
30.39 | 120
30.41 | 168
30.43 | 187
30.45 | 144
30.47 | 163
30.49 | 177
30.51 | 142
30.53 | 143
30.55 | 189
30.57 | 141
30.59 | 158
30.61 | 165
30.63 | 149
30.65 | 141
30.67 | 175
30.69 | 165
30.71 | 149
30.73 | 133
30.75 | 132
30.77 | 142
30.79 | 162
30.81 | 163
30.83 | 149
30.85 | 168
30.87 | 126
30.89 | 145
30.91 | 132
30.93 | 145
30.95 | 135
30.97 | 142
30.99 | 146
31.01 | 134
31.03 | 132
31.05 | 144
31.07 | 149
31.09 | 154
31.11 | 151
31.13 | 137
31.15 | 137
31.17 | 133
31.19 | 146
31.21 | 136
31.23 | 151
31.25 | 135
31.27 | 140
31.29 | 144
31.31 | 145
31.33 | 159
31.35 | 140
31.37 | 130
31.39 | 136
31.41 | 141
31.43 | 163
31.45 | 139
31.47 | 141
31.49 | 143
31.51 | 155
31.53 | 132
31.55 | 123
31.57 | 138
31.59 | 146
31.61 | 120
31.63 | 149
31.65 | 132
31.67 | 157
31.69 | 128
31.71 | 117
31.73 | 161
31.75 | 129
31.77 | 167
31.79 | 122
31.81 | 131
31.83 | 135
31.85 | 146
31.87 | 128
31.89 | 160
31.91 | 134
31.93 | 133
31.95 | 145
31.97 | 127
31.99 | 132
32.01 | 128
32.03 | 122
32.05 | 111
32.07 | 130
32.09 | 143
32.11 | 143
32.13 | 119
32.15 | 159
32.17 | 163
32.19 | 121
32.21 | 139
32.23 | 131
32.25 | 122
32.27 | 131
32.29 | 140
32.31 | 135
32.33 | 125
32.35 | 152
32.37 | 133
32.39 | 147
32.41 | 137
32.43 | 141
32.45 | 125
32.47 | 125
32.49 | 108
32.51 | 129
32.53 | 126
32.55 | 117
32.57 | 117
32.59 | 150
32.61 | 134
32.63 | 134
32.65 | 106
32.67 | 128
32.69 | 125
32.71 | 131
32.73 | 160
32.75 | 137
32.77 | 151
32.79 | 124
32.81 | 137
32.83 | 109
32.85 | 126
32.87 | 126
32.89 | 130
32.91 | 143
32.93 | 152
32.95 | 130
32.97 | 118
32.99 | 110
33.01 | 135
33.03 | 134
33.05 | 115
33.07 | 140
33.09 | 122
33.11 | 143
33.13 | 108
33.15 | 123
33.17 | 132
33.19 | 133
33.21 | 101
33.23 | 120
33.25 | 110
33.27 | 141
33.29 | 129
33.31 | 136
33.33 | 123
33.35 | 128
33.37 | 127
33.39 | 124
33.41 | 117
33.43 | 130
33.45 | 101
33.47 | 118
33.49 | 141
33.51 | 104
33.53 | 132
33.55 | 124
33.57 | 116
33.59 | 121
33.61 | 105
33.63 | 120
33.65 | 115
33.67 | 136
33.69 | 143
33.71 | 128
33.73 | 142
33.75 | 115
33.77 | 131
33.79 | 118
33.81 | 114
33.83 | 129
33.85 | 113
33.87 | 121
33.89 | 117
33.91 | 100
33.93 | 139
33.95 | 139
33.97 | 122
33.99 | 124
34.01 | 133
34.03 | 145
34.05 | 135
34.07 | 113
34.09 | 115
34.11 | 100
34.13 | 124
34.15 | 118
34.17 | 129
34.19 | 136
34.21 | 117
34.23 | 133
34.25 | 119
34.27 | 125
34.29 | 133
34.31 | 157
34.33 | 148
34.35 | 134
34.37 | 148
34.39 | 171
34.41 | 177
34.43 | 201
34.45 | 223
34.47 | 217
34.49 | 221
34.51 | 218
34.53 | 206
34.55 | 191
34.57 | 177
34.59 | 154
34.61 | 151
34.63 | 160
34.65 | 129
34.67 | 133
34.69 | 122
34.71 | 135
34.73 | 131
34.75 | 120
34.77 | 114
34.79 | 112
34.81 | 109
34.83 | 142
34.85 | 121
34.87 | 128
34.89 | 109
34.91 | 127
34.93 | 139
34.95 | 129
34.97 | 110
34.99 | 136
35.01 | 106
35.03 | 127
35.05 | 116
35.07 | 134
35.09 | 103
35.11 | 124
35.13 | 117
35.15 | 122
35.17 | 112
35.19 | 127
35.21 | 109
35.23 | 111
35.25 | 130
35.27 | 119
35.29 | 134
35.31 | 136
35.33 | 127
35.35 | 125
35.37 | 129
35.39 | 121
35.41 | 92
35.43 | 121
35.45 | 113
35.47 | 112
35.49 | 112
35.51 | 128
35.53 | 104
35.55 | 117
35.57 | 133
35.59 | 108
35.61 | 121
35.63 | 126
35.65 | 118
35.67 | 121
35.69 | 125
35.71 | 114
35.73 | 121
35.75 | 102
35.77 | 130
35.79 | 123
35.81 | 102
35.83 | 115
35.85 | 136
35.87 | 145
35.89 | 104
35.91 | 124
35.93 | 111
35.95 | 121
35.97 | 108
35.99 | 132
36.01 | 113
36.03 | 146
36.05 | 125
36.07 | 118
36.09 | 136
36.11 | 132
36.13 | 111
36.15 | 134
36.17 | 114
36.19 | 126
36.21 | 125
36.23 | 117
36.25 | 104
36.27 | 136
36.29 | 122
36.31 | 106
36.33 | 116
36.35 | 112
36.37 | 126
36.39 | 139
36.41 | 120
36.43 | 131
36.45 | 131
36.47 | 127
36.49 | 133
36.51 | 107
36.53 | 115
36.55 | 126
36.57 | 104
36.59 | 136
36.61 | 120
36.63 | 137
36.65 | 115
36.67 | 112
36.69 | 136
36.71 | 120
36.73 | 120
36.75 | 132
36.77 | 119
36.79 | 111
36.81 | 116
36.83 | 124
36.85 | 149
36.87 | 116
36.89 | 125
36.91 | 118
36.93 | 110
36.95 | 127
36.97 | 122
36.99 | 121
37.01 | 150
37.03 | 144
37.05 | 144
37.07 | 181
37.09 | 186
37.11 | 185
37.13 | 171
37.15 | 162
37.17 | 182
37.19 | 156
37.21 | 138
37.23 | 141
37.25 | 150
37.27 | 118
37.29 | 140
37.31 | 120
37.33 | 133
37.35 | 117
37.37 | 110
37.39 | 114
37.41 | 116
37.43 | 110
37.45 | 116
37.47 | 121
37.49 | 108
37.51 | 115
37.53 | 113
37.55 | 115
37.57 | 120
37.59 | 115
37.61 | 104
37.63 | 124
37.65 | 106
37.67 | 104
37.69 | 113
37.71 | 114
37.73 | 121
37.75 | 125
37.77 | 111
37.79 | 116
37.81 | 125
37.83 | 105
37.85 | 121
37.87 | 123
37.89 | 116
37.91 | 134
37.93 | 110
37.95 | 112
37.97 | 117
37.99 | 107
38.01 | 107
38.03 | 127
38.05 | 133
38.07 | 132
38.09 | 130
38.11 | 115
38.13 | 128
38.15 | 103
38.17 | 86
38.19 | 119
38.21 | 101
38.23 | 130
38.25 | 119
38.27 | 120
38.29 | 104
38.31 | 122
38.33 | 104
38.35 | 117
38.37 | 135
38.39 | 104
38.41 | 139
38.43 | 125
38.45 | 122
38.47 | 110
38.49 | 116
38.51 | 136
38.53 | 130
38.55 | 130
38.57 | 95
38.59 | 110
38.61 | 123
38.63 | 130
38.65 | 103
38.67 | 130
38.69 | 130
38.71 | 122
38.73 | 127
38.75 | 112
38.77 | 124
38.79 | 105
38.81 | 120
38.83 | 121
38.85 | 124
38.87 | 114
38.89 | 124
38.91 | 130
38.93 | 124
38.95 | 124
38.97 | 121
38.99 | 115
39.01 | 105
39.03 | 131
39.05 | 115
39.07 | 153
39.09 | 119
39.11 | 116
39.13 | 127
39.15 | 125
39.17 | 123
39.19 | 108
39.21 | 106
39.23 | 114
39.25 | 100
39.27 | 121
39.29 | 112
39.31 | 114
39.33 | 127
39.35 | 129
39.37 | 110
39.39 | 116
39.41 | 114
39.43 | 115
39.45 | 132
39.47 | 118
39.49 | 120
39.51 | 124
39.53 | 120
39.55 | 105
39.57 | 138
39.59 | 140
39.61 | 126
39.63 | 107
39.65 | 117
39.67 | 97
39.69 | 118
39.71 | 112
39.73 | 127
39.75 | 122
39.77 | 128
39.79 | 109
39.81 | 111
39.83 | 117
39.85 | 124
39.87 | 121
39.89 | 111
39.91 | 115
39.93 | 119
39.95 | 127
39.97 | 96
39.99 | 112
40.01 | 107
40.03 | 118
40.05 | 116
40.07 | 115
40.09 | 115
40.11 | 123
40.13 | 149
40.15 | 110
40.17 | 134
40.19 | 119
40.21 | 113
40.23 | 121
40.25 | 114
40.27 | 126
40.29 | 150
40.31 | 111
40.33 | 103
40.35 | 150
40.37 | 120
40.39 | 124
40.41 | 145
40.43 | 125
40.45 | 132
40.47 | 135
40.49 | 129
40.51 | 145
40.53 | 126
40.55 | 126
40.57 | 130
40.59 | 106
40.61 | 132
40.63 | 108
40.65 | 149
40.67 | 145
40.69 | 126
40.71 | 129
40.73 | 137
40.75 | 128
40.77 | 140
40.79 | 136
40.81 | 145
40.83 | 142
40.85 | 133
40.87 | 136
40.89 | 153
40.91 | 163
40.93 | 134
40.95 | 139
40.97 | 136
40.99 | 154
41.01 | 139
41.03 | 143
41.05 | 141
41.07 | 124
41.09 | 157
41.11 | 145
41.13 | 142
41.15 | 138
41.17 | 139
41.19 | 130
41.21 | 163
41.23 | 145
41.25 | 126
41.27 | 158
41.29 | 143
41.31 | 142
41.33 | 154
41.35 | 150
41.37 | 121
41.39 | 148
41.41 | 138
41.43 | 154
41.45 | 157
41.47 | 161
41.49 | 159
41.51 | 146
41.53 | 155
41.55 | 159
41.57 | 156
41.59 | 161
41.61 | 163
41.63 | 171
41.65 | 163
41.67 | 169
41.69 | 167
41.71 | 177
41.73 | 152
41.75 | 200
41.77 | 173
41.79 | 185
41.81 | 211
41.83 | 208
41.85 | 183
41.87 | 189
41.89 | 220
41.91 | 223
41.93 | 221
41.95 | 275
41.97 | 269
41.99 | 305
42.01 | 354
42.03 | 318
42.05 | 392
42.07 | 401
42.09 | 435
42.11 | 527
42.13 | 595
42.15 | 664
42.17 | 713
42.19 | 796
42.21 | 869
42.23 | 1008
42.25 | 1104
42.27 | 1237
42.29 | 1300
42.31 | 1366
42.33 | 1457
42.35 | 1405
42.37 | 1418
42.39 | 1410
42.41 | 1331
42.43 | 1279
42.45 | 1179
42.47 | 1118
42.49 | 1087
42.51 | 1075
42.53 | 992
42.55 | 998
42.57 | 1006
42.59 | 1001
42.61 | 992
42.63 | 1029
42.65 | 998
42.67 | 883
42.69 | 865
42.71 | 857
42.73 | 871
42.75 | 778
42.77 | 793
42.79 | 815
42.81 | 773
42.83 | 721
42.85 | 748
42.87 | 716
42.89 | 726
42.91 | 694
42.93 | 731
42.95 | 768
42.97 | 730
42.99 | 733
43.01 | 719
43.03 | 735
43.05 | 741
43.07 | 742
43.09 | 728
43.11 | 784
43.13 | 778
43.15 | 797
43.17 | 750
43.19 | 779
43.21 | 807
43.23 | 803
43.25 | 750
43.27 | 778
43.29 | 811
43.31 | 862
43.33 | 859
43.35 | 839
43.37 | 880
43.39 | 852
43.41 | 829
43.43 | 880
43.45 | 886
43.47 | 880
43.49 | 863
43.51 | 890
43.53 | 924
43.55 | 948
43.57 | 995
43.59 | 996
43.61 | 979
43.63 | 991
43.65 | 1004
43.67 | 1057
43.69 | 1011
43.71 | 1081
43.73 | 1078
43.75 | 1106
43.77 | 1109
43.79 | 1212
43.81 | 1203
43.83 | 1204
43.85 | 1208
43.87 | 1226
43.89 | 1309
43.91 | 1319
43.93 | 1341
43.95 | 1324
43.97 | 1390
43.99 | 1366
44.01 | 1436
44.03 | 1409
44.05 | 1424
44.07 | 1566
44.09 | 1432
44.11 | 1555
44.13 | 1542
44.15 | 1505
44.17 | 1657
44.19 | 1606
44.21 | 1718
44.23 | 1633
44.25 | 1672
44.27 | 1771
44.29 | 1660
44.31 | 1702
44.33 | 1622
44.35 | 1661
44.37 | 1645
44.39 | 1664
44.41 | 1629
44.43 | 1703
44.45 | 1623
44.47 | 1586
44.49 | 1555
44.51 | 1548
44.53 | 1505
44.55 | 1484
44.57 | 1461
44.59 | 1360
44.61 | 1320
44.63 | 1321
44.65 | 1347
44.67 | 1186
44.69 | 1212
44.71 | 1197
44.73 | 1179
44.75 | 1099
44.77 | 1090
44.79 | 1041
44.81 | 1061
44.83 | 1012
44.85 | 982
44.87 | 951
44.89 | 931
44.91 | 898
44.93 | 885
44.95 | 863
44.97 | 833
44.99 | 831
45.01 | 766
45.03 | 739
45.05 | 748
45.07 | 741
45.09 | 735
45.11 | 719
45.13 | 735
45.15 | 666
45.17 | 667
45.19 | 649
45.21 | 627
45.23 | 658
45.25 | 606
45.27 | 602
45.29 | 619
45.31 | 557
45.33 | 614
45.35 | 537
45.37 | 563
45.39 | 551
45.41 | 549
45.43 | 545
45.45 | 497
45.47 | 491
45.49 | 483
45.51 | 480
45.53 | 459
45.55 | 507
45.57 | 462
45.59 | 440
45.61 | 423
45.63 | 447
45.65 | 429
45.67 | 434
45.69 | 396
45.71 | 423
45.73 | 387
45.75 | 442
45.77 | 432
45.79 | 402
45.81 | 343
45.83 | 397
45.85 | 356
45.87 | 386
45.89 | 399
45.91 | 378
45.93 | 356
45.95 | 368
45.97 | 365
45.99 | 356
46.01 | 356
46.03 | 366
46.05 | 306
46.07 | 344
46.09 | 340
46.11 | 341
46.13 | 367
46.15 | 353
46.17 | 312
46.19 | 329
46.21 | 319
46.23 | 328
46.25 | 312
46.27 | 318
46.29 | 325
46.31 | 316
46.33 | 308
46.35 | 305
46.37 | 310
46.39 | 281
46.41 | 299
46.43 | 292
46.45 | 298
46.47 | 309
46.49 | 289
46.51 | 299
46.53 | 284
46.55 | 305
46.57 | 261
46.59 | 270
46.61 | 276
46.63 | 271
46.65 | 250
46.67 | 252
46.69 | 330
46.71 | 238
46.73 | 246
46.75 | 293
46.77 | 263
46.79 | 247
46.81 | 278
46.83 | 277
46.85 | 281
46.87 | 261
46.89 | 266
46.91 | 264
46.93 | 265
46.95 | 241
46.97 | 262
46.99 | 229
47.01 | 255
47.03 | 269
47.05 | 272
47.07 | 262
47.09 | 236
47.11 | 244
47.13 | 259
47.15 | 208
47.17 | 254
47.19 | 275
47.21 | 275
47.23 | 285
47.25 | 245
47.27 | 260
47.29 | 260
47.31 | 258
47.33 | 216
47.35 | 228
47.37 | 242
47.39 | 231
47.41 | 243
47.43 | 249
47.45 | 272
47.47 | 230
47.49 | 236
47.51 | 238
47.53 | 259
47.55 | 255
47.57 | 269
47.59 | 222
47.61 | 231
47.63 | 230
47.65 | 233
47.67 | 266
47.69 | 247
47.71 | 231
47.73 | 229
47.75 | 225
47.77 | 270
47.79 | 235
47.81 | 253
47.83 | 232
47.85 | 224
47.87 | 241
47.89 | 223
47.91 | 230
47.93 | 236
47.95 | 242
47.97 | 235
47.99 | 211
48.01 | 225
48.03 | 240
48.05 | 217
48.07 | 218
48.09 | 234
48.11 | 249
48.13 | 245
48.15 | 213
48.17 | 236
48.19 | 231
48.21 | 236
48.23 | 228
48.25 | 217
48.27 | 230
48.29 | 221
48.31 | 215
48.33 | 237
48.35 | 244
48.37 | 238
48.39 | 246
48.41 | 211
48.43 | 225
48.45 | 224
48.47 | 235
48.49 | 228
48.51 | 246
48.53 | 249
48.55 | 218
48.57 | 248
48.59 | 223
48.61 | 213
48.63 | 222
48.65 | 220
48.67 | 215
48.69 | 212
48.71 | 231
48.73 | 211
48.75 | 247
48.77 | 229
48.79 | 235
48.81 | 237
48.83 | 236
48.85 | 221
48.87 | 247
48.89 | 235
48.91 | 229
48.93 | 232
48.95 | 229
48.97 | 257
48.99 | 224
49.01 | 247
49.03 | 249
49.05 | 238
49.07 | 211
49.09 | 246
49.11 | 254
49.13 | 231
49.15 | 259
49.17 | 272
49.19 | 250
49.21 | 250
49.23 | 222
49.25 | 258
49.27 | 260
49.29 | 235
49.31 | 278
49.33 | 248
49.35 | 253
49.37 | 253
49.39 | 216
49.41 | 248
49.43 | 257
49.45 | 226
49.47 | 264
49.49 | 264
49.51 | 244
49.53 | 273
49.55 | 247
49.57 | 245
49.59 | 269
49.61 | 237
49.63 | 265
49.65 | 269
49.67 | 255
49.69 | 263
49.71 | 240
49.73 | 238
49.75 | 260
49.77 | 245
49.79 | 254
49.81 | 254
49.83 | 279
49.85 | 239
49.87 | 270
49.89 | 252
49.91 | 288
49.93 | 284
49.95 | 276
49.97 | 291
49.99 | 248
50.01 | 286
50.03 | 290
50.05 | 259
50.07 | 248
50.09 | 275
50.11 | 267
50.13 | 258
50.15 | 264
50.17 | 287
50.19 | 299
50.21 | 276
50.23 | 280
50.25 | 296
50.27 | 268
50.29 | 287
50.31 | 277
50.33 | 283
50.35 | 252
50.37 | 251
50.39 | 273
50.41 | 268
50.43 | 237
50.45 | 269
50.47 | 224
50.49 | 265
50.51 | 279
50.53 | 268
50.55 | 270
50.57 | 262
50.59 | 239
50.61 | 267
50.63 | 291
50.65 | 239
50.67 | 239
50.69 | 246
50.71 | 254
50.73 | 278
50.75 | 257
50.77 | 266
50.79 | 258
50.81 | 247
50.83 | 274
50.85 | 281
50.87 | 271
50.89 | 260
50.91 | 262
50.93 | 256
50.95 | 266
50.97 | 284
50.99 | 227
51.01 | 284
51.03 | 258
51.05 | 276
51.07 | 260
51.09 | 251
51.11 | 268
51.13 | 281
51.15 | 253
51.17 | 247
51.19 | 278
51.21 | 265
51.23 | 277
51.25 | 282
51.27 | 277
51.29 | 293
51.31 | 277
51.33 | 272
51.35 | 257
51.37 | 253
51.39 | 254
51.41 | 270
51.43 | 285
51.45 | 265
51.47 | 257
51.49 | 295
51.51 | 250
51.53 | 269
51.55 | 282
51.57 | 256
51.59 | 259
51.61 | 302
51.63 | 302
51.65 | 314
51.67 | 309
51.69 | 334
51.71 | 368
51.73 | 375
51.75 | 409
51.77 | 411
51.79 | 370
51.81 | 380
51.83 | 377
51.85 | 400
51.87 | 383
51.89 | 339
51.91 | 356
51.93 | 318
51.95 | 361
51.97 | 309
51.99 | 325
52.01 | 346
52.03 | 297
52.05 | 352
52.07 | 338
52.09 | 362
52.11 | 317
52.13 | 345
52.15 | 358
52.17 | 378
52.19 | 371
52.21 | 382
52.23 | 401
52.25 | 371
52.27 | 394
52.29 | 440
52.31 | 435
52.33 | 443
52.35 | 422
52.37 | 472
52.39 | 494
52.41 | 530
52.43 | 521
52.45 | 485
52.47 | 504
52.49 | 542
52.51 | 540
52.53 | 588
52.55 | 614
52.57 | 619
52.59 | 684
52.61 | 682
52.63 | 699
52.65 | 771
52.67 | 803
52.69 | 809
52.71 | 873
52.73 | 869
52.75 | 964
52.77 | 884
52.79 | 1035
52.81 | 1027
52.83 | 1054
52.85 | 1086
52.87 | 1089
52.89 | 1113
52.91 | 1169
52.93 | 1190
52.95 | 1232
52.97 | 1234
52.99 | 1251
53.01 | 1175
53.03 | 1192
53.05 | 1137
53.07 | 1061
53.09 | 1032
53.11 | 953
53.13 | 893
53.15 | 896
53.17 | 782
53.19 | 793
53.21 | 678
53.23 | 677
53.25 | 597
53.27 | 536
53.29 | 508
53.31 | 482
53.33 | 444
53.35 | 425
53.37 | 405
53.39 | 394
53.41 | 378
53.43 | 381
53.45 | 339
53.47 | 328
53.49 | 323
53.51 | 345
53.53 | 296
53.55 | 295
53.57 | 285
53.59 | 287
53.61 | 278
53.63 | 264
53.65 | 252
53.67 | 242
53.69 | 271
53.71 | 275
53.73 | 282
53.75 | 236
53.77 | 233
53.79 | 255
53.81 | 247
53.83 | 227
53.85 | 221
53.87 | 236
53.89 | 223
53.91 | 265
53.93 | 239
53.95 | 219
53.97 | 224
53.99 | 213
54.01 | 231
54.03 | 247
54.05 | 214
54.07 | 230
54.09 | 199
54.11 | 219
54.13 | 200
54.15 | 215
54.17 | 228
54.19 | 228
54.21 | 216
54.23 | 190
54.25 | 188
54.27 | 192
54.29 | 195
54.31 | 211
54.33 | 195
54.35 | 205
54.37 | 184
54.39 | 215
54.41 | 176
54.43 | 234
54.45 | 194
54.47 | 176
54.49 | 195
54.51 | 176
54.53 | 211
54.55 | 204
54.57 | 219
54.59 | 199
54.61 | 206
54.63 | 199
54.65 | 215
54.67 | 185
54.69 | 192
54.71 | 196
54.73 | 199
54.75 | 209
54.77 | 186
54.79 | 168
54.81 | 203
54.83 | 211
54.85 | 198
54.87 | 203
54.89 | 202
54.91 | 198
54.93 | 178
54.95 | 232
54.97 | 187
54.99 | 166
55.01 | 166
55.03 | 183
55.05 | 191
55.07 | 172
55.09 | 177
55.11 | 203
55.13 | 169
55.15 | 201
55.17 | 200
55.19 | 189
55.21 | 195
55.23 | 189
55.25 | 199
55.27 | 185
55.29 | 189
55.31 | 166
55.33 | 183
55.35 | 187
55.37 | 170
55.39 | 214
55.41 | 212
55.43 | 180
55.45 | 169
55.47 | 174
55.49 | 169
55.51 | 197
55.53 | 172
55.55 | 204
55.57 | 161
55.59 | 198
55.61 | 206
55.63 | 202
55.65 | 211
55.67 | 163
55.69 | 195
55.71 | 193
55.73 | 200
55.75 | 157
55.77 | 157
55.79 | 182
55.81 | 175
55.83 | 173
55.85 | 169
55.87 | 210
55.89 | 186
55.91 | 170
55.93 | 188
55.95 | 190
55.97 | 166
55.99 | 182
56.01 | 201
56.03 | 205
56.05 | 206
56.07 | 192
56.09 | 214
56.11 | 162
56.13 | 202
56.15 | 188
56.17 | 196
56.19 | 197
56.21 | 181
56.23 | 187
56.25 | 197
56.27 | 207
56.29 | 178
56.31 | 206
56.33 | 165
56.35 | 208
56.37 | 218
56.39 | 199
56.41 | 224
56.43 | 187
56.45 | 198
56.47 | 196
56.49 | 211
56.51 | 224
56.53 | 232
56.55 | 250
56.57 | 266
56.59 | 321
56.61 | 429
56.63 | 459
56.65 | 423
56.67 | 449
56.69 | 415
56.71 | 400
56.73 | 337
56.75 | 330
56.77 | 308
56.79 | 305
56.81 | 322
56.83 | 313
56.85 | 263
56.87 | 252
56.89 | 237
56.91 | 228
56.93 | 200
56.95 | 208
56.97 | 235
56.99 | 217
57.01 | 215
57.03 | 216
57.05 | 206
57.07 | 208
57.09 | 219
57.11 | 200
57.13 | 217
57.15 | 211
57.17 | 202
57.19 | 214
57.21 | 234
57.23 | 196
57.25 | 222
57.27 | 232
57.29 | 201
57.31 | 214
57.33 | 214
57.35 | 215
57.37 | 232
57.39 | 204
57.41 | 193
57.43 | 226
57.45 | 187
57.47 | 226
57.49 | 201
57.51 | 199
57.53 | 210
57.55 | 178
57.57 | 211
57.59 | 203
57.61 | 214
57.63 | 216
57.65 | 203
57.67 | 242
57.69 | 234
57.71 | 237
57.73 | 228
57.75 | 212
57.77 | 232
57.79 | 237
57.81 | 218
57.83 | 196
57.85 | 205
57.87 | 230
57.89 | 225
57.91 | 237
57.93 | 212
57.95 | 228
57.97 | 196
57.99 | 222
58.01 | 207
58.03 | 209
58.05 | 239
58.07 | 223
58.09 | 225
58.11 | 221
58.13 | 241
58.15 | 248
58.17 | 219
58.19 | 230
58.21 | 245
58.23 | 271
58.25 | 240
58.27 | 261
58.29 | 252
58.31 | 248
58.33 | 227
58.35 | 256
58.37 | 232
58.39 | 245
58.41 | 274
58.43 | 264
58.45 | 261
58.47 | 270
58.49 | 270
58.51 | 284
58.53 | 253
58.55 | 248
58.57 | 277
58.59 | 288
58.61 | 279
58.63 | 275
58.65 | 266
58.67 | 263
58.69 | 275
58.71 | 279
58.73 | 263
58.75 | 278
58.77 | 282
58.79 | 285
58.81 | 282
58.83 | 262
58.85 | 292
58.87 | 274
58.89 | 289
58.91 | 269
58.93 | 300
58.95 | 286
58.97 | 260
58.99 | 285
59.01 | 253
59.03 | 302
59.05 | 275
59.07 | 270
59.09 | 269
59.11 | 263
59.13 | 254
59.15 | 257
59.17 | 283
59.19 | 278
59.21 | 252
59.23 | 273
59.25 | 283
59.27 | 282
59.29 | 263
59.31 | 271
59.33 | 255
59.35 | 235
59.37 | 244
59.39 | 275
59.41 | 243
59.43 | 249
59.45 | 257
59.47 | 256
59.49 | 232
59.51 | 229
59.53 | 250
59.55 | 244
59.57 | 241
59.59 | 223
59.61 | 237
59.63 | 233
59.65 | 232
59.67 | 240
59.69 | 227
59.71 | 216
59.73 | 219
59.75 | 211
59.77 | 219
59.79 | 224
59.81 | 209
59.83 | 227
59.85 | 198
59.87 | 199
59.89 | 213
59.91 | 173
59.93 | 234
59.95 | 208
59.97 | 195
59.99 | 187
60.01 | 198
60.03 | 186
60.05 | 192
60.07 | 187
60.09 | 171
60.11 | 205
60.13 | 190
60.15 | 193
60.17 | 213
60.19 | 199
60.21 | 215
60.23 | 169
60.25 | 208
60.27 | 221
60.29 | 202
60.31 | 195
60.33 | 204
60.35 | 219
60.37 | 188
60.39 | 216
60.41 | 192
60.43 | 181
60.45 | 215
60.47 | 187
60.49 | 200
60.51 | 199
60.53 | 177
60.55 | 209
60.57 | 158
60.59 | 170
60.61 | 172
60.63 | 171
60.65 | 176
60.67 | 162
60.69 | 155
60.71 | 176
60.73 | 169
60.75 | 144
60.77 | 176
60.79 | 175
60.81 | 138
60.83 | 149
60.85 | 148
60.87 | 163
60.89 | 160
60.91 | 170
60.93 | 134
60.95 | 153
60.97 | 166
60.99 | 137
61.01 | 148
61.03 | 145
61.05 | 153
61.07 | 148
61.09 | 172
61.11 | 147
61.13 | 134
61.15 | 137
61.17 | 145
61.19 | 141
61.21 | 153
61.23 | 138
61.25 | 138
61.27 | 145
61.29 | 157
61.31 | 143
61.33 | 128
61.35 | 166
61.37 | 138
61.39 | 151
61.41 | 148
61.43 | 144
61.45 | 141
61.47 | 149
61.49 | 147
61.51 | 137
61.53 | 140
61.55 | 133
61.57 | 140
61.59 | 139
61.61 | 144
61.63 | 147
61.65 | 137
61.67 | 143
61.69 | 128
61.71 | 140
61.73 | 155
61.75 | 137
61.77 | 133
61.79 | 117
61.81 | 127
61.83 | 126
61.85 | 152
61.87 | 131
61.89 | 138
61.91 | 117
61.93 | 135
61.95 | 145
61.97 | 130
61.99 | 130
62.01 | 125
62.03 | 121
62.05 | 127
62.07 | 113
62.09 | 139
62.11 | 121
62.13 | 120
62.15 | 128
62.17 | 105
62.19 | 128
62.21 | 116
62.23 | 119
62.25 | 123
62.27 | 117
62.29 | 119
62.31 | 164
62.33 | 140
62.35 | 125
62.37 | 102
62.39 | 129
62.41 | 121
62.43 | 125
62.45 | 130
62.47 | 117
62.49 | 148
62.51 | 125
62.53 | 123
62.55 | 136
62.57 | 117
62.59 | 112
62.61 | 128
62.63 | 120
62.65 | 111
62.67 | 97
62.69 | 124
62.71 | 125
62.73 | 123
62.75 | 120
62.77 | 139
62.79 | 115
62.81 | 121
62.83 | 108
62.85 | 116
62.87 | 110
62.89 | 117
62.91 | 103
62.93 | 107
62.95 | 114
62.97 | 128
62.99 | 119
63.01 | 115
63.03 | 123
63.05 | 101
63.07 | 120
63.09 | 103
63.11 | 131
63.13 | 140
63.15 | 101
63.17 | 106
63.19 | 116
63.21 | 125
63.23 | 108
63.25 | 115
63.27 | 127
63.29 | 116
63.31 | 110
63.33 | 111
63.35 | 102
63.37 | 120
63.39 | 109
63.41 | 115
63.43 | 122
63.45 | 99
63.47 | 111
63.49 | 106
63.51 | 110
63.53 | 101
63.55 | 117
63.57 | 101
63.59 | 139
63.61 | 120
63.63 | 124
63.65 | 106
63.67 | 105
63.69 | 105
63.71 | 112
63.73 | 96
63.75 | 100
63.77 | 121
63.79 | 114
63.81 | 116
63.83 | 105
63.85 | 119
63.87 | 108
63.89 | 112
63.91 | 126
63.93 | 112
63.95 | 104
63.97 | 105
63.99 | 99
64.01 | 110
64.03 | 112
64.05 | 105
64.07 | 107
64.09 | 112
64.11 | 99
64.13 | 109
64.15 | 108
64.17 | 104
64.19 | 104
64.21 | 103
64.23 | 111
64.25 | 110
64.27 | 113
64.29 | 83
64.31 | 93
64.33 | 95
64.35 | 116
64.37 | 87
64.39 | 97
64.41 | 98
64.43 | 121
64.45 | 103
64.47 | 84
64.49 | 89
64.51 | 87
64.53 | 105
64.55 | 96
64.57 | 94
64.59 | 109
64.61 | 99
64.63 | 94
64.65 | 85
64.67 | 107
64.69 | 94
64.71 | 112
64.73 | 106
64.75 | 95
64.77 | 107
64.79 | 106
64.81 | 93
64.83 | 109
64.85 | 113
64.87 | 97
64.89 | 90
64.91 | 122
64.93 | 85
64.95 | 94
64.97 | 116
64.99 | 99
65.01 | 100
65.03 | 96
65.05 | 92
65.07 | 117
65.09 | 98
65.11 | 110
65.13 | 88
65.15 | 115
65.17 | 96
65.19 | 111
65.21 | 84
65.23 | 95
65.25 | 88
65.27 | 110
65.29 | 128
65.31 | 100
65.33 | 122
65.35 | 87
65.37 | 100
65.39 | 106
65.41 | 115
65.43 | 102
65.45 | 118
65.47 | 110
65.49 | 130
65.51 | 119
65.53 | 146
65.55 | 159
65.57 | 189
65.59 | 214
65.61 | 224
65.63 | 224
65.65 | 227
65.67 | 206
65.69 | 155
65.71 | 149
65.73 | 168
65.75 | 158
65.77 | 147
65.79 | 176
65.81 | 158
65.83 | 145
65.85 | 109
65.87 | 123
65.89 | 143
65.91 | 132
65.93 | 98
65.95 | 116
65.97 | 97
65.99 | 118
66.01 | 107
66.03 | 119
66.05 | 100
66.07 | 92
66.09 | 103
66.11 | 105
66.13 | 96
66.15 | 98
66.17 | 106
66.19 | 118
66.21 | 94
66.23 | 97
66.25 | 84
66.27 | 101
66.29 | 94
66.31 | 97
66.33 | 124
66.35 | 107
66.37 | 82
66.39 | 106
66.41 | 111
66.43 | 104
66.45 | 84
66.47 | 109
66.49 | 90
66.51 | 94
66.53 | 97
66.55 | 101
66.57 | 92
66.59 | 100
66.61 | 92
66.63 | 109
66.65 | 104
66.67 | 96
66.69 | 108
66.71 | 115
66.73 | 89
66.75 | 108
66.77 | 104
66.79 | 110
66.81 | 95
66.83 | 97
66.85 | 94
66.87 | 92
66.89 | 111
66.91 | 94
66.93 | 101
66.95 | 101
66.97 | 87
66.99 | 104
67.01 | 96
67.03 | 99
67.05 | 111
67.07 | 105
67.09 | 91
67.11 | 103
67.13 | 120
67.15 | 115
67.17 | 128
67.19 | 154
67.21 | 115
67.23 | 145
67.25 | 230
67.27 | 247
67.29 | 299
67.31 | 310
67.33 | 317
67.35 | 269
67.37 | 243
67.39 | 196
67.41 | 187
67.43 | 190
67.45 | 167
67.47 | 182
67.49 | 196
67.51 | 211
67.53 | 191
67.55 | 176
67.57 | 141
67.59 | 131
67.61 | 111
67.63 | 121
67.65 | 130
67.67 | 98
67.69 | 106
67.71 | 101
67.73 | 113
67.75 | 99
67.77 | 110
67.79 | 106
67.81 | 90
67.83 | 97
67.85 | 120
67.87 | 93
67.89 | 91
67.91 | 100
67.93 | 100
67.95 | 93
67.97 | 103
67.99 | 87
68.01 | 99
68.03 | 90
68.05 | 103
68.07 | 106
68.09 | 92
68.11 | 93
68.13 | 102
68.15 | 103
68.17 | 106
68.19 | 94
68.21 | 113
68.23 | 105
68.25 | 90
68.27 | 105
68.29 | 96
68.31 | 73
68.33 | 123
68.35 | 95
68.37 | 99
68.39 | 104
68.41 | 98
68.43 | 91
68.45 | 101
68.47 | 97
68.49 | 101
68.51 | 90
68.53 | 101
68.55 | 97
68.57 | 88
68.59 | 85
68.61 | 93
68.63 | 103
68.65 | 93
68.67 | 94
68.69 | 106
68.71 | 95
68.73 | 99
68.75 | 104
68.77 | 104
68.79 | 91
68.81 | 102
68.83 | 109
68.85 | 94
68.87 | 96
68.89 | 107
68.91 | 105
68.93 | 89
68.95 | 99
68.97 | 89
68.99 | 99
69.01 | 84
69.03 | 92
69.05 | 87
69.07 | 102
69.09 | 95
69.11 | 95
69.13 | 97
69.15 | 92
69.17 | 100
69.19 | 86
69.21 | 101
69.23 | 104
69.25 | 81
69.27 | 96
69.29 | 98
69.31 | 99
69.33 | 72
69.35 | 95
69.37 | 94
69.39 | 110
69.41 | 97
69.43 | 82
69.45 | 80
69.47 | 94
69.49 | 105
69.51 | 98
69.53 | 92
69.55 | 94
69.57 | 96
69.59 | 92
69.61 | 90
69.63 | 99
69.65 | 102
69.67 | 105
69.69 | 106
69.71 | 103
69.73 | 88
69.75 | 104
69.77 | 93
69.79 | 105
69.81 | 96
69.83 | 88
69.85 | 83
69.87 | 82
69.89 | 119
69.91 | 79
69.93 | 65
69.95 | 103
69.97 | 99
69.99 | 100
70.01 | 95
70.03 | 90
70.05 | 100
70.07 | 106
70.09 | 107
70.11 | 90
70.13 | 91
70.15 | 112
70.17 | 85
70.19 | 90
70.21 | 86
70.23 | 97
70.25 | 99
70.27 | 86
70.29 | 95
70.31 | 85
70.33 | 102
70.35 | 88
70.37 | 96
70.39 | 100
70.41 | 81
70.43 | 97
70.45 | 94
70.47 | 87
70.49 | 95
70.51 | 89
70.53 | 88
70.55 | 89
70.57 | 99
70.59 | 82
70.61 | 89
70.63 | 106
70.65 | 81
70.67 | 78
70.69 | 89
70.71 | 87
70.73 | 86
70.75 | 104
70.77 | 93
70.79 | 99
70.81 | 74
70.83 | 108
70.85 | 106
70.87 | 94
70.89 | 104
70.91 | 101
70.93 | 98
70.95 | 82
70.97 | 75
70.99 | 88
71.01 | 83
71.03 | 99
71.05 | 77
71.07 | 82
71.09 | 95
71.11 | 75
71.13 | 95
71.15 | 95
71.17 | 85
71.19 | 116
71.21 | 82
71.23 | 101
71.25 | 81
71.27 | 92
71.29 | 79
71.31 | 94
71.33 | 91
71.35 | 96
71.37 | 96
71.39 | 81
71.41 | 73
71.43 | 100
71.45 | 88
71.47 | 98
71.49 | 89
71.51 | 97
71.53 | 93
71.55 | 92
71.57 | 83
71.59 | 71
71.61 | 85
71.63 | 85
71.65 | 74
71.67 | 101
71.69 | 74
71.71 | 79
71.73 | 88
71.75 | 84
71.77 | 83
71.79 | 83
71.81 | 97
71.83 | 99
71.85 | 96
71.87 | 75
71.89 | 87
71.91 | 96
71.93 | 77
71.95 | 89
71.97 | 98
71.99 | 68
72.01 | 79
72.03 | 73
72.05 | 87
72.07 | 100
72.09 | 71
72.11 | 91
72.13 | 93
72.15 | 98
72.17 | 102
72.19 | 73
72.21 | 85
72.23 | 100
72.25 | 101
72.27 | 93
72.29 | 81
72.31 | 84
72.33 | 108
72.35 | 86
72.37 | 101
72.39 | 82
72.41 | 106
72.43 | 84
72.45 | 78
72.47 | 75
72.49 | 73
72.51 | 93
72.53 | 79
72.55 | 92
72.57 | 77
72.59 | 81
72.61 | 80
72.63 | 89
72.65 | 88
72.67 | 95
72.69 | 84
72.71 | 87
72.73 | 78
72.75 | 92
72.77 | 111
72.79 | 91
72.81 | 83
72.83 | 83
72.85 | 95
72.87 | 81
72.89 | 101
72.91 | 87
72.93 | 80
72.95 | 81
72.97 | 84
72.99 | 90
73.01 | 83
73.03 | 85
73.05 | 102
73.07 | 91
73.09 | 83
73.11 | 104
73.13 | 117
73.15 | 96
73.17 | 91
73.19 | 76
73.21 | 86
73.23 | 103
73.25 | 91
73.27 | 75
73.29 | 88
73.31 | 100
73.33 | 102
73.35 | 97
73.37 | 92
73.39 | 76
73.41 | 90
73.43 | 92
73.45 | 101
73.47 | 98
73.49 | 89
73.51 | 113
73.53 | 72
73.55 | 76
73.57 | 85
73.59 | 97
73.61 | 97
73.63 | 101
73.65 | 110
73.67 | 105
73.69 | 110
73.71 | 88
73.73 | 96
73.75 | 101
73.77 | 88
73.79 | 90
73.81 | 97
73.83 | 86
73.85 | 85
73.87 | 66
73.89 | 91
73.91 | 87
73.93 | 73
73.95 | 95
73.97 | 91
73.99 | 85
74.01 | 79
74.03 | 94
74.05 | 92
74.07 | 91
74.09 | 98
74.11 | 73
74.13 | 87
74.15 | 88
74.17 | 84
74.19 | 88
74.21 | 79
74.23 | 86
74.25 | 76
74.27 | 79
74.29 | 75
74.31 | 92
74.33 | 81
74.35 | 86
74.37 | 79
74.39 | 84
74.41 | 93
74.43 | 89
74.45 | 90
74.47 | 91
74.49 | 84
74.51 | 87
74.53 | 80
74.55 | 90
74.57 | 106
74.59 | 89
74.61 | 80
74.63 | 96
74.65 | 100
74.67 | 91
74.69 | 100
74.71 | 77
74.73 | 111
74.75 | 93
74.77 | 81
74.79 | 100
74.81 | 93
74.83 | 93
74.85 | 87
74.87 | 75
74.89 | 103
74.91 | 102
74.93 | 83
74.95 | 93
74.97 | 81
74.99 | 84
75.01 | 89
75.03 | 88
75.05 | 89
75.07 | 78
75.09 | 82
75.11 | 82
75.13 | 98
75.15 | 102
75.17 | 110
75.19 | 92
75.21 | 85
75.23 | 91
75.25 | 83
75.27 | 113
75.29 | 89
75.31 | 103
75.33 | 89
75.35 | 102
75.37 | 92
75.39 | 95
75.41 | 108
75.43 | 89
75.45 | 114
75.47 | 97
75.49 | 89
75.51 | 91
75.53 | 87
75.55 | 107
75.57 | 99
75.59 | 93
75.61 | 96
75.63 | 84
75.65 | 105
75.67 | 130
75.69 | 95
75.71 | 120
75.73 | 114
75.75 | 127
75.77 | 103
75.79 | 145
75.81 | 143
75.83 | 169
75.85 | 160
75.87 | 143
75.89 | 149
75.91 | 124
75.93 | 114
75.95 | 104
75.97 | 135
75.99 | 149
76.01 | 135
76.03 | 118
76.05 | 139
76.07 | 115
76.09 | 118
76.11 | 101
76.13 | 142
76.15 | 131
76.17 | 144
76.19 | 116
76.21 | 149
76.23 | 133
76.25 | 152
76.27 | 140
76.29 | 115
76.31 | 116
76.33 | 115
76.35 | 102
76.37 | 122
76.39 | 126
76.41 | 109
76.43 | 107
76.45 | 121
76.47 | 124
76.49 | 115
76.51 | 126
76.53 | 101
76.55 | 111
76.57 | 121
76.59 | 101
76.61 | 105
76.63 | 132
76.65 | 108
76.67 | 116
76.69 | 100
76.71 | 107
76.73 | 135
76.75 | 127
76.77 | 131
76.79 | 122
76.81 | 117
76.83 | 152
76.85 | 142
76.87 | 131
76.89 | 123
76.91 | 129
76.93 | 129
76.95 | 149
76.97 | 146
76.99 | 166
77.01 | 170
77.03 | 214
77.05 | 214
77.07 | 211
77.09 | 244
77.11 | 273
77.13 | 278
77.15 | 302
77.17 | 380
77.19 | 435
77.21 | 518
77.23 | 540
77.25 | 636
77.27 | 756
77.29 | 790
77.31 | 907
77.33 | 935
77.35 | 1042
77.37 | 1132
77.39 | 1304
77.41 | 1268
77.43 | 1343
77.45 | 1334
77.47 | 1314
77.49 | 1231
77.51 | 1099
77.53 | 1016
77.55 | 1012
77.57 | 965
77.59 | 937
77.61 | 846
77.63 | 844
77.65 | 781
77.67 | 815
77.69 | 708
77.71 | 689
77.73 | 567
77.75 | 494
77.77 | 462
77.79 | 452
77.81 | 361
77.83 | 337
77.85 | 329
77.87 | 296
77.89 | 312
77.91 | 272
77.93 | 267
77.95 | 235
77.97 | 229
77.99 | 233
78.01 | 239
78.03 | 223
78.05 | 226
78.07 | 207
78.09 | 205
78.11 | 202
78.13 | 195
78.15 | 187
78.17 | 200
78.19 | 188
78.21 | 189
78.23 | 191
78.25 | 163
78.27 | 192
78.29 | 163
78.31 | 172
78.33 | 175
78.35 | 153
78.37 | 153
78.39 | 148
78.41 | 166
78.43 | 163
78.45 | 151
78.47 | 154
78.49 | 147
78.51 | 138
78.53 | 132
78.55 | 154
78.57 | 141
78.59 | 141
78.61 | 142
78.63 | 141
78.65 | 120
78.67 | 159
78.69 | 157
78.71 | 155
78.73 | 171
78.75 | 136
78.77 | 141
78.79 | 121
78.81 | 151
78.83 | 133
78.85 | 144
78.87 | 133
78.89 | 117
78.91 | 148
78.93 | 140
78.95 | 118
78.97 | 125
78.99 | 153
79.01 | 135
79.03 | 138
79.05 | 137
79.07 | 134
79.09 | 124
79.11 | 166
79.13 | 142
79.15 | 115
79.17 | 153
79.19 | 129
79.21 | 135
79.23 | 129
79.25 | 129
79.27 | 146
79.29 | 132
79.31 | 119
79.33 | 108
79.35 | 161
79.37 | 136
79.39 | 146
79.41 | 121
79.43 | 163
79.45 | 159
79.47 | 144
79.49 | 128
79.51 | 141
79.53 | 138
79.55 | 121
79.57 | 139
79.59 | 163
79.61 | 127
79.63 | 138
79.65 | 170
79.67 | 172
79.69 | 157
79.71 | 149
79.73 | 154
79.75 | 152
79.77 | 142
79.79 | 152
79.81 | 121
79.83 | 157
79.85 | 152
79.87 | 154
79.89 | 158
79.91 | 136
79.93 | 136
79.95 | 132
79.97 | 128
79.99 | 134
80.01 | 147
80.03 | 131
80.05 | 169
80.07 | 152
80.09 | 124
80.11 | 140
80.13 | 160
80.15 | 134
80.17 | 136
80.19 | 126
80.21 | 125
80.23 | 150
80.25 | 156
80.27 | 157
80.29 | 130
80.31 | 149
80.33 | 139
80.35 | 141
80.37 | 144
80.39 | 136
80.41 | 125
80.43 | 133
80.45 | 141
80.47 | 131
80.49 | 146
80.51 | 135
80.53 | 141
80.55 | 184
80.57 | 142
80.59 | 164
80.61 | 148
80.63 | 149
80.65 | 125
80.67 | 138
80.69 | 152
80.71 | 169
80.73 | 134
80.75 | 138
80.77 | 159
80.79 | 144
80.81 | 144
80.83 | 156
80.85 | 156
80.87 | 143
80.89 | 162
80.91 | 163
80.93 | 182
80.95 | 155
80.97 | 145
80.99 | 150
81.01 | 156
81.03 | 137
81.05 | 167
81.07 | 160
81.09 | 165
81.11 | 144
81.13 | 145
81.15 | 167
81.17 | 159
81.19 | 170
81.21 | 172
81.23 | 164
81.25 | 178
81.27 | 190
81.29 | 168
81.31 | 182
81.33 | 165
81.35 | 168
81.37 | 168
81.39 | 160
81.41 | 176
81.43 | 153
81.45 | 183
81.47 | 187
81.49 | 169
81.51 | 169
81.53 | 165
81.55 | 165
81.57 | 186
81.59 | 171
81.61 | 187
81.63 | 194
81.65 | 205
81.67 | 180
81.69 | 184
81.71 | 214
81.73 | 170
81.75 | 184
81.77 | 185
81.79 | 219
81.81 | 213
81.83 | 233
81.85 | 179
81.87 | 187
81.89 | 243
81.91 | 220
81.93 | 224
81.95 | 246
81.97 | 204
81.99 | 223
82.01 | 205
82.03 | 247
82.05 | 223
82.07 | 241
82.09 | 259
82.11 | 237
82.13 | 232
82.15 | 231
82.17 | 261
82.19 | 256
82.21 | 234
82.23 | 254
82.25 | 237
82.27 | 279
82.29 | 264
82.31 | 288
82.33 | 287
82.35 | 286
82.37 | 294
82.39 | 301
82.41 | 287
82.43 | 258
82.45 | 286
82.47 | 326
82.49 | 324
82.51 | 307
82.53 | 336
82.55 | 318
82.57 | 334
82.59 | 319
82.61 | 374
82.63 | 345
82.65 | 361
82.67 | 330
82.69 | 374
82.71 | 392
82.73 | 401
82.75 | 425
82.77 | 409
82.79 | 419
82.81 | 463
82.83 | 452
82.85 | 456
82.87 | 455
82.89 | 504
82.91 | 524
82.93 | 482
82.95 | 530
82.97 | 513
82.99 | 487
83.01 | 540
83.03 | 524
83.05 | 554
83.07 | 571
83.09 | 562
83.11 | 578
83.13 | 588
83.15 | 538
83.17 | 615
83.19 | 608
83.21 | 603
83.23 | 602
83.25 | 627
83.27 | 605
83.29 | 609
83.31 | 614
83.33 | 625
83.35 | 615
83.37 | 602
83.39 | 562
83.41 | 598
83.43 | 566
83.45 | 562
83.47 | 534
83.49 | 543
83.51 | 535
83.53 | 544
83.55 | 555
83.57 | 539
83.59 | 499
83.61 | 519
83.63 | 467
83.65 | 454
83.67 | 404
83.69 | 453
83.71 | 446
83.73 | 416
83.75 | 416
83.77 | 400
83.79 | 407
83.81 | 411
83.83 | 413
83.85 | 380
83.87 | 401
83.89 | 318
83.91 | 379
83.93 | 351
83.95 | 380
83.97 | 352
83.99 | 307
84.01 | 324
84.03 | 337
84.05 | 321
84.07 | 330
84.09 | 306
84.11 | 317
84.13 | 323
84.15 | 315
84.17 | 277
84.19 | 302
84.21 | 273
84.23 | 272
84.25 | 268
84.27 | 255
84.29 | 281
84.31 | 272
84.33 | 267
84.35 | 237
84.37 | 221
84.39 | 230
84.41 | 250
84.43 | 245
84.45 | 218
84.47 | 226
84.49 | 210
84.51 | 239
84.53 | 217
84.55 | 234
84.57 | 212
84.59 | 181
84.61 | 188
84.63 | 181
84.65 | 187
84.67 | 168
84.69 | 183
84.71 | 185
84.73 | 184
84.75 | 177
84.77 | 171
84.79 | 174
84.81 | 168
84.83 | 170
84.85 | 146
84.87 | 188
84.89 | 169
84.91 | 158
84.93 | 173
84.95 | 180
84.97 | 169
84.99 | 154
85.01 | 186
85.03 | 173
85.05 | 145
85.07 | 148
85.09 | 180
85.11 | 174
85.13 | 166
85.15 | 115
85.17 | 151
85.19 | 156
85.21 | 177
85.23 | 152
85.25 | 185
85.27 | 159
85.29 | 160
85.31 | 177
85.33 | 168
85.35 | 147
85.37 | 148
85.39 | 146
85.41 | 142
85.43 | 169
85.45 | 175
85.47 | 163
85.49 | 126
85.51 | 144
85.53 | 142
85.55 | 151
85.57 | 142
85.59 | 152
85.61 | 141
85.63 | 147
85.65 | 132
85.67 | 121
85.69 | 119
85.71 | 137
85.73 | 136
85.75 | 131
85.77 | 127
85.79 | 139
85.81 | 131
85.83 | 134
85.85 | 121
85.87 | 129
85.89 | 123
85.91 | 107
85.93 | 114
85.95 | 112
85.97 | 129
85.99 | 117
86.01 | 123
86.03 | 141
86.05 | 112
86.07 | 110
86.09 | 94
86.11 | 116
86.13 | 127
86.15 | 102
86.17 | 111
86.19 | 117
86.21 | 102
86.23 | 117
86.25 | 107
86.27 | 107
86.29 | 115
86.31 | 125
86.33 | 98
86.35 | 94
86.37 | 102
86.39 | 95
86.41 | 96
86.43 | 114
86.45 | 99
86.47 | 90
86.49 | 103
86.51 | 108
86.53 | 101
86.55 | 110
86.57 | 110
86.59 | 83
86.61 | 95
86.63 | 121
86.65 | 120
86.67 | 110
86.69 | 112
86.71 | 102
86.73 | 109
86.75 | 104
86.77 | 94
86.79 | 98
86.81 | 107
86.83 | 102
86.85 | 109
86.87 | 121
86.89 | 93
86.91 | 94
86.93 | 104
86.95 | 103
86.97 | 106
86.99 | 91
87.01 | 103
87.03 | 99
87.05 | 100
87.07 | 112
87.09 | 102
87.11 | 96
87.13 | 112
87.15 | 109
87.17 | 96
87.19 | 96
87.21 | 100
87.23 | 101
87.25 | 109
87.27 | 90
87.29 | 101
87.31 | 97
87.33 | 104
87.35 | 111
87.37 | 88
87.39 | 104
87.41 | 108
87.43 | 102
87.45 | 84
87.47 | 118
87.49 | 98
87.51 | 117
87.53 | 107
87.55 | 94
87.57 | 92
87.59 | 98
87.61 | 89
87.63 | 98
87.65 | 96
87.67 | 106
87.69 | 90
87.71 | 112
87.73 | 109
87.75 | 100
87.77 | 107
87.79 | 126
87.81 | 121
87.83 | 137
87.85 | 135
87.87 | 133
87.89 | 123
87.91 | 117
87.93 | 125
87.95 | 105
87.97 | 92
87.99 | 92
88.01 | 86
88.03 | 110
88.05 | 108
88.07 | 95
88.09 | 109
88.11 | 112
88.13 | 108
88.15 | 114
88.17 | 107
88.19 | 94
88.21 | 108
88.23 | 88
88.25 | 75
88.27 | 103
88.29 | 108
88.31 | 75
88.33 | 100
88.35 | 92
88.37 | 93
88.39 | 96
88.41 | 98
88.43 | 87
88.45 | 92
88.47 | 90
88.49 | 101
88.51 | 83
88.53 | 87
88.55 | 91
88.57 | 87
88.59 | 116
88.61 | 77
88.63 | 100
88.65 | 102
88.67 | 79
88.69 | 94
88.71 | 86
88.73 | 87
88.75 | 84
88.77 | 101
88.79 | 80
88.81 | 79
88.83 | 101
88.85 | 86
88.87 | 77
88.89 | 90
88.91 | 95
88.93 | 98
88.95 | 90
88.97 | 80
88.99 | 95
89.01 | 99
89.03 | 84
89.05 | 85
89.07 | 80
89.09 | 92
89.11 | 86
89.13 | 83
89.15 | 99
89.17 | 88
89.19 | 92
89.21 | 80
89.23 | 106
89.25 | 88
89.27 | 83
89.29 | 90
89.31 | 80
89.33 | 90
89.35 | 81
89.37 | 89
89.39 | 81
89.41 | 79
89.43 | 80
89.45 | 86
89.47 | 96
89.49 | 96
89.51 | 101
89.53 | 104
89.55 | 80
89.57 | 96
89.59 | 81
89.61 | 97
89.63 | 95
89.65 | 82
89.67 | 92
89.69 | 95
89.71 | 79
89.73 | 101
89.75 | 88
89.77 | 102
89.79 | 92
89.81 | 106
89.83 | 94
89.85 | 109
89.87 | 98
89.89 | 78
89.91 | 98
89.93 | 90
89.95 | 90
89.97 | 88
89.99 | 109