## Sinosteel graphite SNG623tr 1
[Measurement conditions]
Sample identification
Comment - 1 | Configuration=Epi_stage, Owner=Rob, Creation date=11/02/2015 15:44:59
Comment - 2 | Goniometer=PW3050/60 (Theta/Theta); Minimum step size 2Theta:0.001; Minimum step size Omega:0.001
Comment - 3 | Sample stage=Open Eulerian Cradle (manual Z); Minimum step size Phi:0.01; Minimum step size Chi:0.01
Comment - 4 | Diffractometer system=XPERT-PRO
Comment - 5 | Measurement program=C:\PANalytical\Data Collector\Programs\krh_basic_scan.xrdmp, Identifier={E24C9529-A927-43E9-8547-E4BB5D099A54}
Anode material | Cu
K-Alpha1 wavelength | 1.540598
K-Alpha2 wavelength | 1.544426
Ratio K-Alpha2/K-Alpha1 | 0.5
Divergence slit | Fixed | 1
Receiving slit | 1
Monochromator used | YES
Generator voltage | 40
Tube current | 30
File date and time | 2017-05-11 13:15
Unit cell
h k l | 0 0 0
Scan axis | Gonio
Scan range | 20 | 90
Scan step size | 0.02
No. of points | 3500
Scan type | CONTINUOUS
Phi | 0
Psi | 0
Time per step | 1.5
[Scan points]
Angle | Intensity
20.01 | 78
20.03 | 83
20.05 | 78
20.07 | 79
20.09 | 112
20.11 | 80
20.13 | 75
20.15 | 72
20.17 | 112
20.19 | 78
20.21 | 97
20.23 | 92
20.25 | 84
20.27 | 92
20.29 | 82
20.31 | 91
20.33 | 79
20.35 | 95
20.37 | 87
20.39 | 90
20.41 | 95
20.43 | 90
20.45 | 83
20.47 | 96
20.49 | 100
20.51 | 95
20.53 | 88
20.55 | 107
20.57 | 91
20.59 | 95
20.61 | 89
20.63 | 77
20.65 | 89
20.67 | 105
20.69 | 93
20.71 | 93
20.73 | 88
20.75 | 99
20.77 | 113
20.79 | 88
20.81 | 102
20.83 | 93
20.85 | 112
20.87 | 96
20.89 | 93
20.91 | 101
20.93 | 120
20.95 | 107
20.97 | 118
20.99 | 93
21.01 | 95
21.03 | 102
21.05 | 111
21.07 | 101
21.09 | 105
21.11 | 103
21.13 | 128
21.15 | 101
21.17 | 112
21.19 | 110
21.21 | 127
21.23 | 99
21.25 | 120
21.27 | 91
21.29 | 95
21.31 | 106
21.33 | 113
21.35 | 107
21.37 | 118
21.39 | 120
21.41 | 122
21.43 | 108
21.45 | 123
21.47 | 118
21.49 | 135
21.51 | 115
21.53 | 94
21.55 | 113
21.57 | 118
21.59 | 121
21.61 | 122
21.63 | 102
21.65 | 117
21.67 | 141
21.69 | 134
21.71 | 110
21.73 | 140
21.75 | 130
21.77 | 123
21.79 | 110
21.81 | 142
21.83 | 126
21.85 | 130
21.87 | 143
21.89 | 137
21.91 | 140
21.93 | 129
21.95 | 119
21.97 | 127
21.99 | 125
22.01 | 127
22.03 | 134
22.05 | 134
22.07 | 156
22.09 | 142
22.11 | 149
22.13 | 134
22.15 | 130
22.17 | 125
22.19 | 144
22.21 | 153
22.23 | 124
22.25 | 142
22.27 | 166
22.29 | 137
22.31 | 121
22.33 | 113
22.35 | 137
22.37 | 149
22.39 | 165
22.41 | 164
22.43 | 126
22.45 | 156
22.47 | 149
22.49 | 156
22.51 | 153
22.53 | 168
22.55 | 130
22.57 | 174
22.59 | 157
22.61 | 153
22.63 | 138
22.65 | 152
22.67 | 163
22.69 | 166
22.71 | 178
22.73 | 172
22.75 | 169
22.77 | 170
22.79 | 168
22.81 | 184
22.83 | 166
22.85 | 170
22.87 | 163
22.89 | 158
22.91 | 191
22.93 | 190
22.95 | 209
22.97 | 186
22.99 | 180
23.01 | 176
23.03 | 178
23.05 | 187
23.07 | 176
23.09 | 192
23.11 | 191
23.13 | 211
23.15 | 158
23.17 | 180
23.19 | 242
23.21 | 202
23.23 | 216
23.25 | 230
23.27 | 197
23.29 | 212
23.31 | 230
23.33 | 210
23.35 | 197
23.37 | 239
23.39 | 194
23.41 | 207
23.43 | 196
23.45 | 254
23.47 | 237
23.49 | 207
23.51 | 253
23.53 | 235
23.55 | 241
23.57 | 222
23.59 | 226
23.61 | 241
23.63 | 260
23.65 | 305
23.67 | 296
23.69 | 279
23.71 | 264
23.73 | 277
23.75 | 275
23.77 | 283
23.79 | 268
23.81 | 268
23.83 | 295
23.85 | 304
23.87 | 343
23.89 | 291
23.91 | 288
23.93 | 302
23.95 | 325
23.97 | 303
23.99 | 324
24.01 | 320
24.03 | 347
24.05 | 339
24.07 | 349
24.09 | 335
24.11 | 378
24.13 | 394
24.15 | 382
24.17 | 353
24.19 | 370
24.21 | 399
24.23 | 404
24.25 | 395
24.27 | 458
24.29 | 491
24.31 | 424
24.33 | 467
24.35 | 469
24.37 | 465
24.39 | 433
24.41 | 519
24.43 | 506
24.45 | 524
24.47 | 553
24.49 | 576
24.51 | 548
24.53 | 578
24.55 | 665
24.57 | 620
24.59 | 663
24.61 | 676
24.63 | 731
24.65 | 748
24.67 | 799
24.69 | 785
24.71 | 826
24.73 | 873
24.75 | 901
24.77 | 981
24.79 | 886
24.81 | 1023
24.83 | 1047
24.85 | 1080
24.87 | 1147
24.89 | 1124
24.91 | 1215
24.93 | 1241
24.95 | 1262
24.97 | 1352
24.99 | 1448
25.01 | 1517
25.03 | 1608
25.05 | 1653
25.07 | 1635
25.09 | 1757
25.11 | 1729
25.13 | 1864
25.15 | 1972
25.17 | 2064
25.19 | 2157
25.21 | 2254
25.23 | 2329
25.25 | 2452
25.27 | 2666
25.29 | 2824
25.31 | 2990
25.33 | 3279
25.35 | 3490
25.37 | 3633
25.39 | 3991
25.41 | 4350
25.43 | 4669
25.45 | 4929
25.47 | 5288
25.49 | 5844
25.51 | 6302
25.53 | 6836
25.55 | 7305
25.57 | 7993
25.59 | 8833
25.61 | 9469
25.63 | 10294
25.65 | 11377
25.67 | 12417
25.69 | 13468
25.71 | 14402
25.73 | 15545
25.75 | 16871
25.77 | 18033
25.79 | 19420
25.81 | 20711
25.83 | 22140
25.85 | 23257
25.87 | 24316
25.89 | 25369
25.91 | 26770
25.93 | 26957
25.95 | 27285
25.97 | 27155
25.99 | 26718
26.01 | 25291
26.03 | 24001
26.05 | 21378
26.07 | 19156
26.09 | 16425
26.11 | 14041
26.13 | 11536
26.15 | 9622
26.17 | 7828
26.19 | 6472
26.21 | 5298
26.23 | 4633
26.25 | 3848
26.27 | 3411
26.29 | 2852
26.31 | 2628
26.33 | 2192
26.35 | 2151
26.37 | 1830
26.39 | 1606
26.41 | 1549
26.43 | 1407
26.45 | 1292
26.47 | 1220
26.49 | 1092
26.51 | 1039
26.53 | 1043
26.55 | 852
26.57 | 823
26.59 | 769
26.61 | 806
26.63 | 739
26.65 | 710
26.67 | 662
26.69 | 657
26.71 | 618
26.73 | 619
26.75 | 554
26.77 | 564
26.79 | 555
26.81 | 518
26.83 | 510
26.85 | 485
26.87 | 504
26.89 | 460
26.91 | 495
26.93 | 417
26.95 | 447
26.97 | 408
26.99 | 424
27.01 | 391
27.03 | 396
27.05 | 372
27.07 | 388
27.09 | 358
27.11 | 357
27.13 | 365
27.15 | 349
27.17 | 340
27.19 | 372
27.21 | 321
27.23 | 324
27.25 | 347
27.27 | 309
27.29 | 312
27.31 | 309
27.33 | 298
27.35 | 265
27.37 | 261
27.39 | 272
27.41 | 283
27.43 | 301
27.45 | 308
27.47 | 303
27.49 | 244
27.51 | 288
27.53 | 267
27.55 | 252
27.57 | 263
27.59 | 262
27.61 | 256
27.63 | 223
27.65 | 262
27.67 | 248
27.69 | 213
27.71 | 281
27.73 | 250
27.75 | 241
27.77 | 241
27.79 | 227
27.81 | 212
27.83 | 214
27.85 | 201
27.87 | 210
27.89 | 251
27.91 | 204
27.93 | 222
27.95 | 240
27.97 | 216
27.99 | 223
28.01 | 194
28.03 | 210
28.05 | 218
28.07 | 186
28.09 | 205
28.11 | 213
28.13 | 198
28.15 | 206
28.17 | 176
28.19 | 172
28.21 | 185
28.23 | 197
28.25 | 208
28.27 | 199
28.29 | 175
28.31 | 177
28.33 | 203
28.35 | 175
28.37 | 218
28.39 | 177
28.41 | 187
28.43 | 181
28.45 | 189
28.47 | 169
28.49 | 187
28.51 | 175
28.53 | 180
28.55 | 159
28.57 | 177
28.59 | 159
28.61 | 171
28.63 | 165
28.65 | 187
28.67 | 175
28.69 | 186
28.71 | 177
28.73 | 164
28.75 | 176
28.77 | 158
28.79 | 188
28.81 | 159
28.83 | 173
28.85 | 172
28.87 | 156
28.89 | 150
28.91 | 166
28.93 | 162
28.95 | 166
28.97 | 143
28.99 | 163
29.01 | 183
29.03 | 158
29.05 | 144
29.07 | 166
29.09 | 139
29.11 | 157
29.13 | 164
29.15 | 165
29.17 | 150
29.19 | 145
29.21 | 152
29.23 | 132
29.25 | 181
29.27 | 153
29.29 | 148
29.31 | 140
29.33 | 124
29.35 | 131
29.37 | 150
29.39 | 144
29.41 | 137
29.43 | 138
29.45 | 153
29.47 | 149
29.49 | 145
29.51 | 132
29.53 | 133
29.55 | 149
29.57 | 147
29.59 | 134
29.61 | 135
29.63 | 158
29.65 | 133
29.67 | 122
29.69 | 125
29.71 | 140
29.73 | 138
29.75 | 151
29.77 | 135
29.79 | 150
29.81 | 150
29.83 | 121
29.85 | 106
29.87 | 134
29.89 | 133
29.91 | 146
29.93 | 139
29.95 | 136
29.97 | 157
29.99 | 121
30.01 | 141
30.03 | 136
30.05 | 113
30.07 | 126
30.09 | 127
30.11 | 110
30.13 | 137
30.15 | 117
30.17 | 109
30.19 | 126
30.21 | 125
30.23 | 126
30.25 | 141
30.27 | 117
30.29 | 135
30.31 | 138
30.33 | 135
30.35 | 105
30.37 | 126
30.39 | 112
30.41 | 134
30.43 | 128
30.45 | 140
30.47 | 136
30.49 | 124
30.51 | 119
30.53 | 125
30.55 | 125
30.57 | 107
30.59 | 135
30.61 | 131
30.63 | 117
30.65 | 127
30.67 | 115
30.69 | 121
30.71 | 122
30.73 | 120
30.75 | 115
30.77 | 117
30.79 | 135
30.81 | 126
30.83 | 115
30.85 | 103
30.87 | 138
30.89 | 111
30.91 | 122
30.93 | 102
30.95 | 128
30.97 | 106
30.99 | 110
31.01 | 111
31.03 | 104
31.05 | 114
31.07 | 149
31.09 | 132
31.11 | 121
31.13 | 111
31.15 | 94
31.17 | 134
31.19 | 122
31.21 | 133
31.23 | 105
31.25 | 103
31.27 | 125
31.29 | 114
31.31 | 109
31.33 | 102
31.35 | 96
31.37 | 115
31.39 | 133
31.41 | 116
31.43 | 123
31.45 | 108
31.47 | 109
31.49 | 125
31.51 | 122
31.53 | 118
31.55 | 108
31.57 | 107
31.59 | 122
31.61 | 108
31.63 | 98
31.65 | 115
31.67 | 107
31.69 | 110
31.71 | 123
31.73 | 97
31.75 | 108
31.77 | 120
31.79 | 120
31.81 | 125
31.83 | 129
31.85 | 118
31.87 | 119
31.89 | 117
31.91 | 117
31.93 | 131
31.95 | 109
31.97 | 97
31.99 | 118
32.01 | 134
32.03 | 133
32.05 | 104
32.07 | 129
32.09 | 104
32.11 | 109
32.13 | 106
32.15 | 109
32.17 | 96
32.19 | 126
32.21 | 101
32.23 | 112
32.25 | 112
32.27 | 121
32.29 | 107
32.31 | 104
32.33 | 96
32.35 | 110
32.37 | 97
32.39 | 108
32.41 | 102
32.43 | 81
32.45 | 125
32.47 | 101
32.49 | 119
32.51 | 89
32.53 | 116
32.55 | 99
32.57 | 101
32.59 | 98
32.61 | 107
32.63 | 109
32.65 | 113
32.67 | 113
32.69 | 96
32.71 | 107
32.73 | 102
32.75 | 102
32.77 | 96
32.79 | 98
32.81 | 87
32.83 | 111
32.85 | 131
32.87 | 106
32.89 | 102
32.91 | 110
32.93 | 88
32.95 | 98
32.97 | 96
32.99 | 85
33.01 | 118
33.03 | 118
33.05 | 113
33.07 | 115
33.09 | 114
33.11 | 137
33.13 | 115
33.15 | 103
33.17 | 100
33.19 | 111
33.21 | 118
33.23 | 103
33.25 | 108
33.27 | 106
33.29 | 92
33.31 | 107
33.33 | 103
33.35 | 103
33.37 | 92
33.39 | 92
33.41 | 108
33.43 | 113
33.45 | 91
33.47 | 100
33.49 | 99
33.51 | 120
33.53 | 102
33.55 | 105
33.57 | 94
33.59 | 122
33.61 | 100
33.63 | 87
33.65 | 108
33.67 | 112
33.69 | 116
33.71 | 116
33.73 | 108
33.75 | 111
33.77 | 108
33.79 | 97
33.81 | 110
33.83 | 114
33.85 | 99
33.87 | 112
33.89 | 92
33.91 | 97
33.93 | 117
33.95 | 99
33.97 | 107
33.99 | 111
34.01 | 105
34.03 | 88
34.05 | 86
34.07 | 91
34.09 | 111
34.11 | 103
34.13 | 105
34.15 | 107
34.17 | 111
34.19 | 100
34.21 | 108
34.23 | 98
34.25 | 97
34.27 | 92
34.29 | 101
34.31 | 86
34.33 | 93
34.35 | 111
34.37 | 111
34.39 | 96
34.41 | 100
34.43 | 111
34.45 | 99
34.47 | 99
34.49 | 114
34.51 | 110
34.53 | 117
34.55 | 130
34.57 | 129
34.59 | 145
34.61 | 157
34.63 | 146
34.65 | 136
34.67 | 141
34.69 | 124
34.71 | 114
34.73 | 131
34.75 | 119
34.77 | 123
34.79 | 94
34.81 | 99
34.83 | 104
34.85 | 109
34.87 | 111
34.89 | 93
34.91 | 100
34.93 | 112
34.95 | 115
34.97 | 105
34.99 | 105
35.01 | 91
35.03 | 100
35.05 | 105
35.07 | 95
35.09 | 111
35.11 | 102
35.13 | 100
35.15 | 119
35.17 | 103
35.19 | 108
35.21 | 112
35.23 | 103
35.25 | 96
35.27 | 83
35.29 | 96
35.31 | 110
35.33 | 111
35.35 | 102
35.37 | 98
35.39 | 110
35.41 | 106
35.43 | 118
35.45 | 116
35.47 | 86
35.49 | 107
35.51 | 97
35.53 | 96
35.55 | 106
35.57 | 114
35.59 | 107
35.61 | 112
35.63 | 98
35.65 | 89
35.67 | 102
35.69 | 96
35.71 | 116
35.73 | 102
35.75 | 119
35.77 | 98
35.79 | 112
35.81 | 91
35.83 | 82
35.85 | 103
35.87 | 95
35.89 | 109
35.91 | 91
35.93 | 117
35.95 | 119
35.97 | 106
35.99 | 95
36.01 | 108
36.03 | 103
36.05 | 91
36.07 | 100
36.09 | 93
36.11 | 98
36.13 | 102
36.15 | 111
36.17 | 96
36.19 | 93
36.21 | 108
36.23 | 103
36.25 | 106
36.27 | 104
36.29 | 110
36.31 | 97
36.33 | 97
36.35 | 102
36.37 | 90
36.39 | 100
36.41 | 102
36.43 | 100
36.45 | 112
36.47 | 94
36.49 | 89
36.51 | 114
36.53 | 106
36.55 | 106
36.57 | 92
36.59 | 91
36.61 | 108
36.63 | 119
36.65 | 97
36.67 | 104
36.69 | 88
36.71 | 100
36.73 | 94
36.75 | 96
36.77 | 93
36.79 | 90
36.81 | 111
36.83 | 100
36.85 | 92
36.87 | 93
36.89 | 104
36.91 | 114
36.93 | 106
36.95 | 109
36.97 | 90
36.99 | 96
37.01 | 104
37.03 | 100
37.05 | 98
37.07 | 97
37.09 | 110
37.11 | 97
37.13 | 92
37.15 | 117
37.17 | 124
37.19 | 106
37.21 | 142
37.23 | 145
37.25 | 127
37.27 | 111
37.29 | 133
37.31 | 113
37.33 | 134
37.35 | 129
37.37 | 82
37.39 | 119
37.41 | 110
37.43 | 109
37.45 | 96
37.47 | 111
37.49 | 96
37.51 | 103
37.53 | 86
37.55 | 99
37.57 | 103
37.59 | 104
37.61 | 97
37.63 | 104
37.65 | 92
37.67 | 118
37.69 | 95
37.71 | 114
37.73 | 92
37.75 | 101
37.77 | 80
37.79 | 105
37.81 | 81
37.83 | 98
37.85 | 106
37.87 | 100
37.89 | 104
37.91 | 108
37.93 | 113
37.95 | 125
37.97 | 75
37.99 | 105
38.01 | 103
38.03 | 95
38.05 | 97
38.07 | 102
38.09 | 96
38.11 | 102
38.13 | 97
38.15 | 100
38.17 | 112
38.19 | 116
38.21 | 103
38.23 | 105
38.25 | 105
38.27 | 103
38.29 | 98
38.31 | 116
38.33 | 89
38.35 | 100
38.37 | 97
38.39 | 101
38.41 | 100
38.43 | 91
38.45 | 116
38.47 | 90
38.49 | 106
38.51 | 64
38.53 | 104
38.55 | 114
38.57 | 85
38.59 | 100
38.61 | 123
38.63 | 101
38.65 | 97
38.67 | 106
38.69 | 112
38.71 | 120
38.73 | 104
38.75 | 117
38.77 | 95
38.79 | 95
38.81 | 100
38.83 | 97
38.85 | 116
38.87 | 91
38.89 | 95
38.91 | 119
38.93 | 98
38.95 | 109
38.97 | 103
38.99 | 134
39.01 | 115
39.03 | 108
39.05 | 90
39.07 | 89
39.09 | 91
39.11 | 87
39.13 | 110
39.15 | 98
39.17 | 105
39.19 | 93
39.21 | 99
39.23 | 96
39.25 | 112
39.27 | 115
39.29 | 89
39.31 | 106
39.33 | 99
39.35 | 102
39.37 | 114
39.39 | 106
39.41 | 88
39.43 | 97
39.45 | 106
39.47 | 106
39.49 | 111
39.51 | 101
39.53 | 100
39.55 | 99
39.57 | 114
39.59 | 108
39.61 | 100
39.63 | 83
39.65 | 123
39.67 | 97
39.69 | 105
39.71 | 92
39.73 | 98
39.75 | 109
39.77 | 107
39.79 | 128
39.81 | 98
39.83 | 109
39.85 | 117
39.87 | 96
39.89 | 128
39.91 | 112
39.93 | 105
39.95 | 102
39.97 | 103
39.99 | 112
40.01 | 103
40.03 | 103
40.05 | 107
40.07 | 125
40.09 | 102
40.11 | 106
40.13 | 113
40.15 | 120
40.17 | 115
40.19 | 101
40.21 | 99
40.23 | 113
40.25 | 91
40.27 | 112
40.29 | 114
40.31 | 106
40.33 | 109
40.35 | 118
40.37 | 97
40.39 | 119
40.41 | 117
40.43 | 115
40.45 | 102
40.47 | 106
40.49 | 125
40.51 | 102
40.53 | 133
40.55 | 117
40.57 | 113
40.59 | 115
40.61 | 123
40.63 | 122
40.65 | 132
40.67 | 127
40.69 | 118
40.71 | 115
40.73 | 128
40.75 | 114
40.77 | 104
40.79 | 146
40.81 | 131
40.83 | 127
40.85 | 126
40.87 | 120
40.89 | 141
40.91 | 113
40.93 | 125
40.95 | 127
40.97 | 142
40.99 | 136
41.01 | 147
41.03 | 137
41.05 | 146
41.07 | 150
41.09 | 140
41.11 | 136
41.13 | 116
41.15 | 139
41.17 | 141
41.19 | 150
41.21 | 158
41.23 | 115
41.25 | 130
41.27 | 131
41.29 | 138
41.31 | 140
41.33 | 152
41.35 | 138
41.37 | 125
41.39 | 134
41.41 | 149
41.43 | 133
41.45 | 138
41.47 | 143
41.49 | 148
41.51 | 134
41.53 | 135
41.55 | 193
41.57 | 139
41.59 | 147
41.61 | 138
41.63 | 159
41.65 | 156
41.67 | 179
41.69 | 161
41.71 | 154
41.73 | 177
41.75 | 179
41.77 | 193
41.79 | 169
41.81 | 169
41.83 | 193
41.85 | 224
41.87 | 197
41.89 | 188
41.91 | 229
41.93 | 240
41.95 | 214
41.97 | 259
41.99 | 262
42.01 | 247
42.03 | 284
42.05 | 309
42.07 | 360
42.09 | 393
42.11 | 450
42.13 | 479
42.15 | 521
42.17 | 629
42.19 | 623
42.21 | 756
42.23 | 849
42.25 | 961
42.27 | 996
42.29 | 1150
42.31 | 1247
42.33 | 1309
42.35 | 1394
42.37 | 1317
42.39 | 1369
42.41 | 1423
42.43 | 1398
42.45 | 1338
42.47 | 1233
42.49 | 1243
42.51 | 1227
42.53 | 1153
42.55 | 1145
42.57 | 1034
42.59 | 1078
42.61 | 994
42.63 | 1048
42.65 | 1002
42.67 | 1013
42.69 | 975
42.71 | 1002
42.73 | 1038
42.75 | 997
42.77 | 1044
42.79 | 1039
42.81 | 1013
42.83 | 940
42.85 | 924
42.87 | 943
42.89 | 894
42.91 | 927
42.93 | 933
42.95 | 846
42.97 | 914
42.99 | 910
43.01 | 863
43.03 | 883
43.05 | 921
43.07 | 841
43.09 | 823
43.11 | 876
43.13 | 846
43.15 | 846
43.17 | 866
43.19 | 902
43.21 | 901
43.23 | 917
43.25 | 909
43.27 | 951
43.29 | 869
43.31 | 915
43.33 | 927
43.35 | 977
43.37 | 928
43.39 | 981
43.41 | 961
43.43 | 921
43.45 | 1016
43.47 | 971
43.49 | 961
43.51 | 953
43.53 | 1013
43.55 | 1010
43.57 | 936
43.59 | 959
43.61 | 1064
43.63 | 1026
43.65 | 1013
43.67 | 1037
43.69 | 1110
43.71 | 1106
43.73 | 1096
43.75 | 1092
43.77 | 1127
43.79 | 1165
43.81 | 1140
43.83 | 1167
43.85 | 1136
43.87 | 1248
43.89 | 1157
43.91 | 1242
43.93 | 1283
43.95 | 1263
43.97 | 1236
43.99 | 1250
44.01 | 1390
44.03 | 1281
44.05 | 1292
44.07 | 1315
44.09 | 1322
44.11 | 1305
44.13 | 1313
44.15 | 1346
44.17 | 1367
44.19 | 1303
44.21 | 1433
44.23 | 1473
44.25 | 1329
44.27 | 1400
44.29 | 1359
44.31 | 1348
44.33 | 1416
44.35 | 1409
44.37 | 1394
44.39 | 1441
44.41 | 1382
44.43 | 1340
44.45 | 1300
44.47 | 1380
44.49 | 1345
44.51 | 1357
44.53 | 1350
44.55 | 1325
44.57 | 1268
44.59 | 1264
44.61 | 1263
44.63 | 1252
44.65 | 1161
44.67 | 1182
44.69 | 1184
44.71 | 1149
44.73 | 1096
44.75 | 1117
44.77 | 1078
44.79 | 1029
44.81 | 1076
44.83 | 988
44.85 | 1033
44.87 | 1008
44.89 | 1008
44.91 | 1029
44.93 | 926
44.95 | 876
44.97 | 992
44.99 | 863
45.01 | 844
45.03 | 833
45.05 | 859
45.07 | 811
45.09 | 794
45.11 | 787
45.13 | 749
45.15 | 779
45.17 | 676
45.19 | 703
45.21 | 726
45.23 | 701
45.25 | 647
45.27 | 695
45.29 | 676
45.31 | 648
45.33 | 634
45.35 | 666
45.37 | 627
45.39 | 629
45.41 | 620
45.43 | 582
45.45 | 607
45.47 | 610
45.49 | 619
45.51 | 586
45.53 | 596
45.55 | 613
45.57 | 548
45.59 | 506
45.61 | 523
45.63 | 537
45.65 | 507
45.67 | 489
45.69 | 515
45.71 | 513
45.73 | 503
45.75 | 455
45.77 | 468
45.79 | 490
45.81 | 479
45.83 | 457
45.85 | 438
45.87 | 463
45.89 | 447
45.91 | 428
45.93 | 438
45.95 | 424
45.97 | 441
45.99 | 451
46.01 | 388
46.03 | 396
46.05 | 386
46.07 | 412
46.09 | 385
46.11 | 413
46.13 | 393
46.15 | 344
46.17 | 402
46.19 | 375
46.21 | 388
46.23 | 369
46.25 | 362
46.27 | 361
46.29 | 340
46.31 | 368
46.33 | 363
46.35 | 346
46.37 | 320
46.39 | 333
46.41 | 364
46.43 | 389
46.45 | 359
46.47 | 316
46.49 | 336
46.51 | 339
46.53 | 314
46.55 | 350
46.57 | 323
46.59 | 302
46.61 | 303
46.63 | 318
46.65 | 331
46.67 | 280
46.69 | 315
46.71 | 290
46.73 | 318
46.75 | 307
46.77 | 323
46.79 | 294
46.81 | 303
46.83 | 257
46.85 | 339
46.87 | 290
46.89 | 294
46.91 | 262
46.93 | 264
46.95 | 281
46.97 | 254
46.99 | 291
47.01 | 298
47.03 | 244
47.05 | 299
47.07 | 251
47.09 | 284
47.11 | 257
47.13 | 271
47.15 | 261
47.17 | 270
47.19 | 264
47.21 | 260
47.23 | 268
47.25 | 266
47.27 | 266
47.29 | 268
47.31 | 232
47.33 | 245
47.35 | 268
47.37 | 237
47.39 | 263
47.41 | 279
47.43 | 243
47.45 | 241
47.47 | 232
47.49 | 224
47.51 | 240
47.53 | 272
47.55 | 220
47.57 | 251
47.59 | 242
47.61 | 234
47.63 | 249
47.65 | 236
47.67 | 256
47.69 | 242
47.71 | 257
47.73 | 241
47.75 | 235
47.77 | 230
47.79 | 211
47.81 | 260
47.83 | 229
47.85 | 226
47.87 | 260
47.89 | 228
47.91 | 236
47.93 | 211
47.95 | 217
47.97 | 230
47.99 | 210
48.01 | 222
48.03 | 233
48.05 | 239
48.07 | 215
48.09 | 237
48.11 | 228
48.13 | 222
48.15 | 216
48.17 | 243
48.19 | 225
48.21 | 248
48.23 | 222
48.25 | 227
48.27 | 223
48.29 | 223
48.31 | 213
48.33 | 231
48.35 | 229
48.37 | 224
48.39 | 223
48.41 | 230
48.43 | 199
48.45 | 216
48.47 | 243
48.49 | 219
48.51 | 213
48.53 | 238
48.55 | 258
48.57 | 217
48.59 | 240
48.61 | 221
48.63 | 224
48.65 | 218
48.67 | 239
48.69 | 222
48.71 | 213
48.73 | 229
48.75 | 225
48.77 | 221
48.79 | 207
48.81 | 225
48.83 | 254
48.85 | 227
48.87 | 217
48.89 | 208
48.91 | 234
48.93 | 233
48.95 | 223
48.97 | 236
48.99 | 236
49.01 | 220
49.03 | 223
49.05 | 219
49.07 | 200
49.09 | 215
49.11 | 246
49.13 | 213
49.15 | 224
49.17 | 261
49.19 | 209
49.21 | 215
49.23 | 231
49.25 | 220
49.27 | 195
49.29 | 227
49.31 | 237
49.33 | 255
49.35 | 247
49.37 | 244
49.39 | 252
49.41 | 193
49.43 | 228
49.45 | 197
49.47 | 218
49.49 | 226
49.51 | 176
49.53 | 211
49.55 | 239
49.57 | 209
49.59 | 236
49.61 | 238
49.63 | 229
49.65 | 209
49.67 | 240
49.69 | 227
49.71 | 239
49.73 | 238
49.75 | 243
49.77 | 221
49.79 | 241
49.81 | 215
49.83 | 205
49.85 | 238
49.87 | 227
49.89 | 207
49.91 | 202
49.93 | 222
49.95 | 216
49.97 | 221
49.99 | 222
50.01 | 226
50.03 | 206
50.05 | 223
50.07 | 201
50.09 | 237
50.11 | 210
50.13 | 219
50.15 | 233
50.17 | 231
50.19 | 238
50.21 | 215
50.23 | 231
50.25 | 226
50.27 | 240
50.29 | 224
50.31 | 239
50.33 | 218
50.35 | 238
50.37 | 220
50.39 | 236
50.41 | 230
50.43 | 202
50.45 | 240
50.47 | 237
50.49 | 218
50.51 | 252
50.53 | 212
50.55 | 222
50.57 | 229
50.59 | 220
50.61 | 223
50.63 | 210
50.65 | 227
50.67 | 230
50.69 | 236
50.71 | 228
50.73 | 240
50.75 | 241
50.77 | 210
50.79 | 235
50.81 | 218
50.83 | 242
50.85 | 239
50.87 | 223
50.89 | 229
50.91 | 229
50.93 | 255
50.95 | 217
50.97 | 203
50.99 | 228
51.01 | 214
51.03 | 248
51.05 | 236
51.07 | 252
51.09 | 253
51.11 | 216
51.13 | 230
51.15 | 225
51.17 | 219
51.19 | 239
51.21 | 236
51.23 | 224
51.25 | 241
51.27 | 246
51.29 | 211
51.31 | 241
51.33 | 251
51.35 | 238
51.37 | 241
51.39 | 249
51.41 | 244
51.43 | 215
51.45 | 227
51.47 | 264
51.49 | 236
51.51 | 257
51.53 | 214
51.55 | 252
51.57 | 219
51.59 | 240
51.61 | 241
51.63 | 239
51.65 | 265
51.67 | 259
51.69 | 239
51.71 | 241
51.73 | 260
51.75 | 254
51.77 | 279
51.79 | 268
51.81 | 262
51.83 | 244
51.85 | 264
51.87 | 304
51.89 | 299
51.91 | 293
51.93 | 328
51.95 | 339
51.97 | 337
51.99 | 373
52.01 | 357
52.03 | 344
52.05 | 325
52.07 | 323
52.09 | 308
52.11 | 334
52.13 | 308
52.15 | 291
52.17 | 284
52.19 | 275
52.21 | 286
52.23 | 286
52.25 | 286
52.27 | 256
52.29 | 277
52.31 | 316
52.33 | 295
52.35 | 262
52.37 | 300
52.39 | 302
52.41 | 304
52.43 | 326
52.45 | 308
52.47 | 341
52.49 | 365
52.51 | 348
52.53 | 343
52.55 | 372
52.57 | 342
52.59 | 376
52.61 | 370
52.63 | 411
52.65 | 364
52.67 | 384
52.69 | 420
52.71 | 376
52.73 | 379
52.75 | 416
52.77 | 467
52.79 | 452
52.81 | 470
52.83 | 440
52.85 | 495
52.87 | 519
52.89 | 457
52.91 | 542
52.93 | 571
52.95 | 581
52.97 | 543
52.99 | 557
53.01 | 637
53.03 | 607
53.05 | 636
53.07 | 634
53.09 | 710
53.11 | 693
53.13 | 703
53.15 | 734
53.17 | 763
53.19 | 785
53.21 | 764
53.23 | 837
53.25 | 875
53.27 | 864
53.29 | 925
53.31 | 885
53.33 | 945
53.35 | 940
53.37 | 1050
53.39 | 928
53.41 | 1015
53.43 | 1015
53.45 | 1057
53.47 | 1043
53.49 | 1013
53.51 | 993
53.53 | 1009
53.55 | 977
53.57 | 977
53.59 | 989
53.61 | 935
53.63 | 884
53.65 | 862
53.67 | 788
53.69 | 755
53.71 | 755
53.73 | 695
53.75 | 673
53.77 | 580
53.79 | 556
53.81 | 512
53.83 | 488
53.85 | 482
53.87 | 447
53.89 | 399
53.91 | 372
53.93 | 418
53.95 | 331
53.97 | 342
53.99 | 310
54.01 | 282
54.03 | 321
54.05 | 284
54.07 | 299
54.09 | 286
54.11 | 278
54.13 | 257
54.15 | 232
54.17 | 250
54.19 | 251
54.21 | 233
54.23 | 234
54.25 | 243
54.27 | 223
54.29 | 238
54.31 | 270
54.33 | 246
54.35 | 256
54.37 | 229
54.39 | 190
54.41 | 217
54.43 | 213
54.45 | 190
54.47 | 209
54.49 | 215
54.51 | 198
54.53 | 207
54.55 | 214
54.57 | 188
54.59 | 192
54.61 | 199
54.63 | 194
54.65 | 218
54.67 | 215
54.69 | 192
54.71 | 214
54.73 | 204
54.75 | 202
54.77 | 163
54.79 | 180
54.81 | 191
54.83 | 178
54.85 | 171
54.87 | 175
54.89 | 193
54.91 | 197
54.93 | 172
54.95 | 211
54.97 | 189
54.99 | 203
55.01 | 190
55.03 | 183
55.05 | 179
55.07 | 215
55.09 | 184
55.11 | 179
55.13 | 180
55.15 | 173
55.17 | 197
55.19 | 190
55.21 | 195
55.23 | 191
55.25 | 176
55.27 | 173
55.29 | 174
55.31 | 173
55.33 | 189
55.35 | 175
55.37 | 207
55.39 | 184
55.41 | 154
55.43 | 168
55.45 | 194
55.47 | 168
55.49 | 177
55.51 | 199
55.53 | 167
55.55 | 202
55.57 | 193
55.59 | 181
55.61 | 180
55.63 | 170
55.65 | 178
55.67 | 191
55.69 | 158
55.71 | 150
55.73 | 200
55.75 | 181
55.77 | 178
55.79 | 159
55.81 | 173
55.83 | 196
55.85 | 192
55.87 | 193
55.89 | 167
55.91 | 177
55.93 | 146
55.95 | 150
55.97 | 169
55.99 | 200
56.01 | 194
56.03 | 196
56.05 | 169
56.07 | 175
56.09 | 188
56.11 | 176
56.13 | 195
56.15 | 185
56.17 | 183
56.19 | 173
56.21 | 185
56.23 | 186
56.25 | 173
56.27 | 175
56.29 | 164
56.31 | 180
56.33 | 188
56.35 | 177
56.37 | 167
56.39 | 184
56.41 | 196
56.43 | 168
56.45 | 211
56.47 | 179
56.49 | 171
56.51 | 191
56.53 | 207
56.55 | 190
56.57 | 192
56.59 | 211
56.61 | 198
56.63 | 201
56.65 | 217
56.67 | 176
56.69 | 197
56.71 | 216
56.73 | 195
56.75 | 233
56.77 | 244
56.79 | 299
56.81 | 323
56.83 | 360
56.85 | 406
56.87 | 405
56.89 | 446
56.91 | 381
56.93 | 362
56.95 | 312
56.97 | 317
56.99 | 314
57.01 | 302
57.03 | 312
57.05 | 286
57.07 | 267
57.09 | 233
57.11 | 207
57.13 | 223
57.15 | 208
57.17 | 199
57.19 | 204
57.21 | 174
57.23 | 195
57.25 | 200
57.27 | 209
57.29 | 185
57.31 | 190
57.33 | 180
57.35 | 190
57.37 | 188
57.39 | 203
57.41 | 207
57.43 | 191
57.45 | 226
57.47 | 212
57.49 | 196
57.51 | 211
57.53 | 200
57.55 | 192
57.57 | 172
57.59 | 185
57.61 | 198
57.63 | 175
57.65 | 208
57.67 | 184
57.69 | 196
57.71 | 214
57.73 | 215
57.75 | 204
57.77 | 195
57.79 | 187
57.81 | 215
57.83 | 184
57.85 | 228
57.87 | 178
57.89 | 189
57.91 | 203
57.93 | 204
57.95 | 200
57.97 | 178
57.99 | 194
58.01 | 196
58.03 | 197
58.05 | 197
58.07 | 187
58.09 | 237
58.11 | 196
58.13 | 222
58.15 | 210
58.17 | 227
58.19 | 205
58.21 | 204
58.23 | 182
58.25 | 212
58.27 | 193
58.29 | 203
58.31 | 225
58.33 | 194
58.35 | 211
58.37 | 218
58.39 | 216
58.41 | 203
58.43 | 234
58.45 | 222
58.47 | 229
58.49 | 234
58.51 | 213
58.53 | 240
58.55 | 220
58.57 | 223
58.59 | 222
58.61 | 231
58.63 | 231
58.65 | 209
58.67 | 217
58.69 | 202
58.71 | 211
58.73 | 225
58.75 | 209
58.77 | 240
58.79 | 221
58.81 | 196
58.83 | 199
58.85 | 218
58.87 | 217
58.89 | 213
58.91 | 235
58.93 | 220
58.95 | 210
58.97 | 221
58.99 | 193
59.01 | 215
59.03 | 241
59.05 | 222
59.07 | 252
59.09 | 234
59.11 | 246
59.13 | 226
59.15 | 229
59.17 | 230
59.19 | 216
59.21 | 232
59.23 | 221
59.25 | 242
59.27 | 245
59.29 | 216
59.31 | 253
59.33 | 219
59.35 | 218
59.37 | 226
59.39 | 216
59.41 | 246
59.43 | 203
59.45 | 201
59.47 | 226
59.49 | 225
59.51 | 212
59.53 | 233
59.55 | 242
59.57 | 225
59.59 | 203
59.61 | 231
59.63 | 203
59.65 | 226
59.67 | 211
59.69 | 222
59.71 | 226
59.73 | 212
59.75 | 250
59.77 | 215
59.79 | 215
59.81 | 214
59.83 | 214
59.85 | 201
59.87 | 217
59.89 | 175
59.91 | 205
59.93 | 179
59.95 | 187
59.97 | 186
59.99 | 200
60.01 | 202
60.03 | 212
60.05 | 197
60.07 | 213
60.09 | 205
60.11 | 176
60.13 | 190
60.15 | 203
60.17 | 212
60.19 | 200
60.21 | 171
60.23 | 200
60.25 | 189
60.27 | 184
60.29 | 222
60.31 | 215
60.33 | 181
60.35 | 172
60.37 | 176
60.39 | 184
60.41 | 185
60.43 | 187
60.45 | 174
60.47 | 203
60.49 | 176
60.51 | 194
60.53 | 186
60.55 | 202
60.57 | 188
60.59 | 193
60.61 | 208
60.63 | 181
60.65 | 186
60.67 | 197
60.69 | 204
60.71 | 186
60.73 | 158
60.75 | 181
60.77 | 194
60.79 | 186
60.81 | 173
60.83 | 173
60.85 | 157
60.87 | 142
60.89 | 161
60.91 | 160
60.93 | 168
60.95 | 156
60.97 | 176
60.99 | 131
61.01 | 155
61.03 | 156
61.05 | 174
61.07 | 140
61.09 | 155
61.11 | 153
61.13 | 162
61.15 | 166
61.17 | 162
61.19 | 144
61.21 | 159
61.23 | 146
61.25 | 156
61.27 | 163
61.29 | 131
61.31 | 148
61.33 | 153
61.35 | 143
61.37 | 123
61.39 | 149
61.41 | 132
61.43 | 130
61.45 | 142
61.47 | 134
61.49 | 153
61.51 | 134
61.53 | 142
61.55 | 146
61.57 | 145
61.59 | 145
61.61 | 130
61.63 | 131
61.65 | 144
61.67 | 140
61.69 | 150
61.71 | 135
61.73 | 129
61.75 | 127
61.77 | 124
61.79 | 140
61.81 | 144
61.83 | 156
61.85 | 143
61.87 | 143
61.89 | 136
61.91 | 135
61.93 | 141
61.95 | 119
61.97 | 132
61.99 | 121
62.01 | 152
62.03 | 118
62.05 | 142
62.07 | 151
62.09 | 137
62.11 | 126
62.13 | 110
62.15 | 139
62.17 | 132
62.19 | 131
62.21 | 137
62.23 | 133
62.25 | 122
62.27 | 124
62.29 | 122
62.31 | 126
62.33 | 125
62.35 | 116
62.37 | 124
62.39 | 146
62.41 | 108
62.43 | 128
62.45 | 116
62.47 | 105
62.49 | 136
62.51 | 118
62.53 | 108
62.55 | 104
62.57 | 108
62.59 | 108
62.61 | 130
62.63 | 98
62.65 | 109
62.67 | 115
62.69 | 115
62.71 | 114
62.73 | 116
62.75 | 126
62.77 | 121
62.79 | 109
62.81 | 104
62.83 | 120
62.85 | 116
62.87 | 102
62.89 | 104
62.91 | 104
62.93 | 111
62.95 | 115
62.97 | 102
62.99 | 102
63.01 | 113
63.03 | 119
63.05 | 113
63.07 | 128
63.09 | 107
63.11 | 127
63.13 | 120
63.15 | 116
63.17 | 105
63.19 | 130
63.21 | 131
63.23 | 119
63.25 | 115
63.27 | 121
63.29 | 113
63.31 | 114
63.33 | 121
63.35 | 93
63.37 | 89
63.39 | 104
63.41 | 110
63.43 | 95
63.45 | 99
63.47 | 100
63.49 | 110
63.51 | 98
63.53 | 88
63.55 | 104
63.57 | 112
63.59 | 140
63.61 | 113
63.63 | 93
63.65 | 95
63.67 | 127
63.69 | 94
63.71 | 109
63.73 | 99
63.75 | 101
63.77 | 120
63.79 | 97
63.81 | 100
63.83 | 105
63.85 | 95
63.87 | 124
63.89 | 97
63.91 | 87
63.93 | 108
63.95 | 106
63.97 | 108
63.99 | 101
64.01 | 109
64.03 | 116
64.05 | 108
64.07 | 107
64.09 | 96
64.11 | 104
64.13 | 106
64.15 | 121
64.17 | 89
64.19 | 106
64.21 | 107
64.23 | 112
64.25 | 99
64.27 | 104
64.29 | 113
64.31 | 75
64.33 | 114
64.35 | 92
64.37 | 99
64.39 | 98
64.41 | 109
64.43 | 105
64.45 | 99
64.47 | 98
64.49 | 92
64.51 | 103
64.53 | 93
64.55 | 87
64.57 | 111
64.59 | 114
64.61 | 98
64.63 | 100
64.65 | 95
64.67 | 96
64.69 | 100
64.71 | 85
64.73 | 82
64.75 | 104
64.77 | 88
64.79 | 111
64.81 | 95
64.83 | 114
64.85 | 98
64.87 | 90
64.89 | 110
64.91 | 142
64.93 | 93
64.95 | 97
64.97 | 101
64.99 | 97
65.01 | 95
65.03 | 109
65.05 | 105
65.07 | 91
65.09 | 95
65.11 | 94
65.13 | 93
65.15 | 84
65.17 | 102
65.19 | 90
65.21 | 94
65.23 | 88
65.25 | 107
65.27 | 80
65.29 | 85
65.31 | 95
65.33 | 86
65.35 | 101
65.37 | 102
65.39 | 99
65.41 | 98
65.43 | 88
65.45 | 104
65.47 | 85
65.49 | 99
65.51 | 105
65.53 | 97
65.55 | 106
65.57 | 111
65.59 | 105
65.61 | 106
65.63 | 105
65.65 | 89
65.67 | 107
65.69 | 113
65.71 | 105
65.73 | 127
65.75 | 105
65.77 | 128
65.79 | 143
65.81 | 164
65.83 | 198
65.85 | 213
65.87 | 229
65.89 | 224
65.91 | 216
65.93 | 194
65.95 | 159
65.97 | 164
65.99 | 173
66.01 | 158
66.03 | 151
66.05 | 161
66.07 | 156
66.09 | 160
66.11 | 140
66.13 | 125
66.15 | 112
66.17 | 131
66.19 | 106
66.21 | 104
66.23 | 91
66.25 | 110
66.27 | 113
66.29 | 89
66.31 | 92
66.33 | 86
66.35 | 81
66.37 | 83
66.39 | 83
66.41 | 82
66.43 | 88
66.45 | 73
66.47 | 101
66.49 | 81
66.51 | 84
66.53 | 99
66.55 | 105
66.57 | 100
66.59 | 88
66.61 | 92
66.63 | 105
66.65 | 97
66.67 | 92
66.69 | 83
66.71 | 104
66.73 | 80
66.75 | 107
66.77 | 88
66.79 | 81
66.81 | 96
66.83 | 99
66.85 | 98
66.87 | 94
66.89 | 90
66.91 | 83
66.93 | 81
66.95 | 88
66.97 | 84
66.99 | 95
67.01 | 88
67.03 | 102
67.05 | 89
67.07 | 104
67.09 | 90
67.11 | 98
67.13 | 91
67.15 | 104
67.17 | 80
67.19 | 103
67.21 | 89
67.23 | 102
67.25 | 95
67.27 | 94
67.29 | 82
67.31 | 86
67.33 | 107
67.35 | 89
67.37 | 105
67.39 | 115
67.41 | 104
67.43 | 113
67.45 | 114
67.47 | 124
67.49 | 175
67.51 | 194
67.53 | 260
67.55 | 254
67.57 | 316
67.59 | 310
67.61 | 269
67.63 | 223
67.65 | 194
67.67 | 177
67.69 | 157
67.71 | 191
67.73 | 194
67.75 | 184
67.77 | 172
67.79 | 154
67.81 | 151
67.83 | 125
67.85 | 122
67.87 | 107
67.89 | 114
67.91 | 89
67.93 | 104
67.95 | 80
67.97 | 117
67.99 | 109
68.01 | 81
68.03 | 93
68.05 | 88
68.07 | 99
68.09 | 91
68.11 | 83
68.13 | 98
68.15 | 72
68.17 | 102
68.19 | 90
68.21 | 87
68.23 | 93
68.25 | 84
68.27 | 92
68.29 | 91
68.31 | 99
68.33 | 83
68.35 | 86
68.37 | 101
68.39 | 85
68.41 | 94
68.43 | 91
68.45 | 89
68.47 | 87
68.49 | 79
68.51 | 83
68.53 | 65
68.55 | 61
68.57 | 79
68.59 | 101
68.61 | 99
68.63 | 107
68.65 | 92
68.67 | 82
68.69 | 92
68.71 | 86
68.73 | 75
68.75 | 86
68.77 | 83
68.79 | 84
68.81 | 82
68.83 | 93
68.85 | 87
68.87 | 69
68.89 | 100
68.91 | 87
68.93 | 85
68.95 | 87
68.97 | 91
68.99 | 85
69.01 | 88
69.03 | 77
69.05 | 73
69.07 | 80
69.09 | 78
69.11 | 79
69.13 | 98
69.15 | 97
69.17 | 81
69.19 | 78
69.21 | 71
69.23 | 84
69.25 | 97
69.27 | 70
69.29 | 88
69.31 | 99
69.33 | 77
69.35 | 91
69.37 | 70
69.39 | 71
69.41 | 76
69.43 | 73
69.45 | 82
69.47 | 69
69.49 | 92
69.51 | 78
69.53 | 76
69.55 | 86
69.57 | 82
69.59 | 80
69.61 | 103
69.63 | 83
69.65 | 90
69.67 | 91
69.69 | 90
69.71 | 77
69.73 | 98
69.75 | 72
69.77 | 116
69.79 | 99
69.81 | 94
69.83 | 99
69.85 | 82
69.87 | 96
69.89 | 95
69.91 | 72
69.93 | 79
69.95 | 97
69.97 | 95
69.99 | 74
70.01 | 108
70.03 | 109
70.05 | 88
70.07 | 96
70.09 | 68
70.11 | 83
70.13 | 102
70.15 | 93
70.17 | 76
70.19 | 75
70.21 | 80
70.23 | 100
70.25 | 87
70.27 | 78
70.29 | 84
70.31 | 77
70.33 | 84
70.35 | 82
70.37 | 72
70.39 | 112
70.41 | 104
70.43 | 78
70.45 | 89
70.47 | 65
70.49 | 90
70.51 | 80
70.53 | 87
70.55 | 84
70.57 | 83
70.59 | 87
70.61 | 73
70.63 | 70
70.65 | 82
70.67 | 82
70.69 | 94
70.71 | 75
70.73 | 93
70.75 | 84
70.77 | 69
70.79 | 73
70.81 | 73
70.83 | 92
70.85 | 86
70.87 | 84
70.89 | 96
70.91 | 101
70.93 | 78
70.95 | 72
70.97 | 69
70.99 | 70
71.01 | 83
71.03 | 89
71.05 | 85
71.07 | 91
71.09 | 74
71.11 | 73
71.13 | 89
71.15 | 83
71.17 | 62
71.19 | 79
71.21 | 81
71.23 | 78
71.25 | 75
71.27 | 81
71.29 | 79
71.31 | 96
71.33 | 95
71.35 | 81
71.37 | 76
71.39 | 93
71.41 | 77
71.43 | 81
71.45 | 85
71.47 | 74
71.49 | 91
71.51 | 62
71.53 | 72
71.55 | 83
71.57 | 81
71.59 | 75
71.61 | 84
71.63 | 69
71.65 | 75
71.67 | 72
71.69 | 79
71.71 | 87
71.73 | 66
71.75 | 74
71.77 | 87
71.79 | 81
71.81 | 88
71.83 | 76
71.85 | 64
71.87 | 82
71.89 | 58
71.91 | 79
71.93 | 75
71.95 | 92
71.97 | 89
71.99 | 77
72.01 | 83
72.03 | 81
72.05 | 84
72.07 | 68
72.09 | 100
72.11 | 81
72.13 | 71
72.15 | 61
72.17 | 84
72.19 | 79
72.21 | 78
72.23 | 90
72.25 | 67
72.27 | 87
72.29 | 88
72.31 | 70
72.33 | 69
72.35 | 91
72.37 | 73
72.39 | 69
72.41 | 81
72.43 | 73
72.45 | 61
72.47 | 82
72.49 | 79
72.51 | 67
72.53 | 71
72.55 | 83
72.57 | 79
72.59 | 71
72.61 | 85
72.63 | 76
72.65 | 81
72.67 | 75
72.69 | 82
72.71 | 78
72.73 | 69
72.75 | 92
72.77 | 65
72.79 | 81
72.81 | 76
72.83 | 70
72.85 | 76
72.87 | 81
72.89 | 98
72.91 | 72
72.93 | 88
72.95 | 78
72.97 | 73
72.99 | 68
73.01 | 76
73.03 | 78
73.05 | 85
73.07 | 84
73.09 | 74
73.11 | 77
73.13 | 77
73.15 | 80
73.17 | 74
73.19 | 89
73.21 | 80
73.23 | 74
73.25 | 81
73.27 | 80
73.29 | 75
73.31 | 74
73.33 | 91
73.35 | 88
73.37 | 77
73.39 | 84
73.41 | 74
73.43 | 85
73.45 | 79
73.47 | 81
73.49 | 80
73.51 | 73
73.53 | 80
73.55 | 87
73.57 | 117
73.59 | 91
73.61 | 97
73.63 | 86
73.65 | 85
73.67 | 81
73.69 | 76
73.71 | 77
73.73 | 80
73.75 | 88
73.77 | 79
73.79 | 92
73.81 | 92
73.83 | 90
73.85 | 92
73.87 | 87
73.89 | 70
73.91 | 85
73.93 | 86
73.95 | 79
73.97 | 84
73.99 | 74
74.01 | 94
74.03 | 90
74.05 | 83
74.07 | 79
74.09 | 77
74.11 | 81
74.13 | 106
74.15 | 85
74.17 | 84
74.19 | 95
74.21 | 80
74.23 | 73
74.25 | 89
74.27 | 86
74.29 | 84
74.31 | 81
74.33 | 100
74.35 | 73
74.37 | 82
74.39 | 88
74.41 | 75
74.43 | 91
74.45 | 68
74.47 | 96
74.49 | 98
74.51 | 90
74.53 | 92
74.55 | 71
74.57 | 79
74.59 | 67
74.61 | 84
74.63 | 86
74.65 | 79
74.67 | 85
74.69 | 78
74.71 | 84
74.73 | 68
74.75 | 77
74.77 | 90
74.79 | 93
74.81 | 100
74.83 | 75
74.85 | 75
74.87 | 99
74.89 | 86
74.91 | 88
74.93 | 84
74.95 | 84
74.97 | 78
74.99 | 83
75.01 | 62
75.03 | 83
75.05 | 86
75.07 | 87
75.09 | 87
75.11 | 86
75.13 | 87
75.15 | 90
75.17 | 76
75.19 | 77
75.21 | 79
75.23 | 71
75.25 | 93
75.27 | 89
75.29 | 83
75.31 | 88
75.33 | 106
75.35 | 108
75.37 | 90
75.39 | 92
75.41 | 85
75.43 | 81
75.45 | 81
75.47 | 89
75.49 | 84
75.51 | 74
75.53 | 86
75.55 | 98
75.57 | 85
75.59 | 96
75.61 | 87
75.63 | 79
75.65 | 75
75.67 | 86
75.69 | 84
75.71 | 104
75.73 | 81
75.75 | 100
75.77 | 87
75.79 | 102
75.81 | 113
75.83 | 95
75.85 | 102
75.87 | 87
75.89 | 101
75.91 | 109
75.93 | 102
75.95 | 107
75.97 | 101
75.99 | 103
76.01 | 79
76.03 | 114
76.05 | 81
76.07 | 127
76.09 | 124
76.11 | 123
76.13 | 155
76.15 | 166
76.17 | 174
76.19 | 185
76.21 | 121
76.23 | 146
76.25 | 136
76.27 | 123
76.29 | 117
76.31 | 126
76.33 | 132
76.35 | 125
76.37 | 136
76.39 | 131
76.41 | 133
76.43 | 117
76.45 | 138
76.47 | 124
76.49 | 161
76.51 | 149
76.53 | 141
76.55 | 164
76.57 | 124
76.59 | 123
76.61 | 144
76.63 | 106
76.65 | 107
76.67 | 110
76.69 | 108
76.71 | 132
76.73 | 117
76.75 | 121
76.77 | 125
76.79 | 117
76.81 | 118
76.83 | 105
76.85 | 129
76.87 | 122
76.89 | 136
76.91 | 127
76.93 | 122
76.95 | 136
76.97 | 152
76.99 | 142
77.01 | 152
77.03 | 195
77.05 | 203
77.07 | 186
77.09 | 200
77.11 | 254
77.13 | 250
77.15 | 283
77.17 | 325
77.19 | 339
77.21 | 362
77.23 | 410
77.25 | 449
77.27 | 553
77.29 | 602
77.31 | 724
77.33 | 768
77.35 | 847
77.37 | 968
77.39 | 1040
77.41 | 1055
77.43 | 1198
77.45 | 1268
77.47 | 1261
77.49 | 1282
77.51 | 1334
77.53 | 1221
77.55 | 1124
77.57 | 1084
77.59 | 1078
77.61 | 999
77.63 | 950
77.65 | 946
77.67 | 906
77.69 | 877
77.71 | 861
77.73 | 775
77.75 | 693
77.77 | 638
77.79 | 587
77.81 | 515
77.83 | 476
77.85 | 457
77.87 | 420
77.89 | 358
77.91 | 345
77.93 | 332
77.95 | 303
77.97 | 331
77.99 | 259
78.01 | 275
78.03 | 253
78.05 | 265
78.07 | 262
78.09 | 218
78.11 | 233
78.13 | 212
78.15 | 230
78.17 | 216
78.19 | 196
78.21 | 207
78.23 | 199
78.25 | 203
78.27 | 198
78.29 | 206
78.31 | 196
78.33 | 196
78.35 | 198
78.37 | 171
78.39 | 186
78.41 | 195
78.43 | 158
78.45 | 162
78.47 | 175
78.49 | 167
78.51 | 177
78.53 | 179
78.55 | 156
78.57 | 168
78.59 | 183
78.61 | 140
78.63 | 180
78.65 | 167
78.67 | 147
78.69 | 161
78.71 | 141
78.73 | 153
78.75 | 173
78.77 | 135
78.79 | 160
78.81 | 148
78.83 | 139
78.85 | 132
78.87 | 158
78.89 | 151
78.91 | 138
78.93 | 132
78.95 | 137
78.97 | 148
78.99 | 161
79.01 | 138
79.03 | 147
79.05 | 132
79.07 | 153
79.09 | 166
79.11 | 123
79.13 | 137
79.15 | 152
79.17 | 149
79.19 | 129
79.21 | 136
79.23 | 140
79.25 | 136
79.27 | 122
79.29 | 147
79.31 | 148
79.33 | 126
79.35 | 129
79.37 | 133
79.39 | 160
79.41 | 143
79.43 | 130
79.45 | 144
79.47 | 142
79.49 | 143
79.51 | 147
79.53 | 149
79.55 | 133
79.57 | 139
79.59 | 143
79.61 | 153
79.63 | 149
79.65 | 142
79.67 | 130
79.69 | 140
79.71 | 144
79.73 | 145
79.75 | 149
79.77 | 139
79.79 | 140
79.81 | 136
79.83 | 145
79.85 | 145
79.87 | 141
79.89 | 127
79.91 | 168
79.93 | 144
79.95 | 158
79.97 | 149
79.99 | 161
80.01 | 196
80.03 | 174
80.05 | 180
80.07 | 164
80.09 | 182
80.11 | 120
80.13 | 140
80.15 | 142
80.17 | 139
80.19 | 153
80.21 | 162
80.23 | 181
80.25 | 153
80.27 | 177
80.29 | 164
80.31 | 156
80.33 | 138
80.35 | 149
80.37 | 141
80.39 | 120
80.41 | 140
80.43 | 146
80.45 | 132
80.47 | 144
80.49 | 151
80.51 | 136
80.53 | 145
80.55 | 139
80.57 | 169
80.59 | 147
80.61 | 135
80.63 | 152
80.65 | 160
80.67 | 146
80.69 | 131
80.71 | 161
80.73 | 130
80.75 | 156
80.77 | 157
80.79 | 157
80.81 | 156
80.83 | 153
80.85 | 146
80.87 | 140
80.89 | 154
80.91 | 140
80.93 | 162
80.95 | 144
80.97 | 148
80.99 | 165
81.01 | 152
81.03 | 141
81.05 | 172
81.07 | 168
81.09 | 156
81.11 | 155
81.13 | 190
81.15 | 156
81.17 | 151
81.19 | 181
81.21 | 160
81.23 | 188
81.25 | 179
81.27 | 159
81.29 | 159
81.31 | 181
81.33 | 157
81.35 | 154
81.37 | 177
81.39 | 161
81.41 | 152
81.43 | 193
81.45 | 171
81.47 | 180
81.49 | 169
81.51 | 184
81.53 | 171
81.55 | 192
81.57 | 189
81.59 | 205
81.61 | 199
81.63 | 189
81.65 | 201
81.67 | 177
81.69 | 209
81.71 | 184
81.73 | 179
81.75 | 192
81.77 | 171
81.79 | 207
81.81 | 198
81.83 | 218
81.85 | 229
81.87 | 187
81.89 | 209
81.91 | 190
81.93 | 204
81.95 | 210
81.97 | 192
81.99 | 223
82.01 | 235
82.03 | 212
82.05 | 216
82.07 | 225
82.09 | 214
82.11 | 226
82.13 | 244
82.15 | 242
82.17 | 240
82.19 | 228
82.21 | 264
82.23 | 247
82.25 | 234
82.27 | 258
82.29 | 272
82.31 | 255
82.33 | 233
82.35 | 277
82.37 | 276
82.39 | 289
82.41 | 276
82.43 | 274
82.45 | 312
82.47 | 283
82.49 | 293
82.51 | 293
82.53 | 320
82.55 | 300
82.57 | 282
82.59 | 294
82.61 | 313
82.63 | 335
82.65 | 317
82.67 | 323
82.69 | 366
82.71 | 359
82.73 | 371
82.75 | 359
82.77 | 347
82.79 | 347
82.81 | 393
82.83 | 385
82.85 | 355
82.87 | 380
82.89 | 390
82.91 | 411
82.93 | 364
82.95 | 408
82.97 | 430
82.99 | 411
83.01 | 460
83.03 | 437
83.05 | 494
83.07 | 440
83.09 | 405
83.11 | 443
83.13 | 478
83.15 | 465
83.17 | 470
83.19 | 479
83.21 | 504
83.23 | 525
83.25 | 520
83.27 | 499
83.29 | 507
83.31 | 500
83.33 | 510
83.35 | 484
83.37 | 491
83.39 | 468
83.41 | 513
83.43 | 510
83.45 | 506
83.47 | 519
83.49 | 506
83.51 | 531
83.53 | 493
83.55 | 503
83.57 | 468
83.59 | 491
83.61 | 503
83.63 | 514
83.65 | 505
83.67 | 486
83.69 | 487
83.71 | 491
83.73 | 458
83.75 | 461
83.77 | 430
83.79 | 439
83.81 | 472
83.83 | 422
83.85 | 433
83.87 | 438
83.89 | 400
83.91 | 403
83.93 | 436
83.95 | 378
83.97 | 372
83.99 | 399
84.01 | 355
84.03 | 347
84.05 | 376
84.07 | 335
84.09 | 355
84.11 | 319
84.13 | 310
84.15 | 362
84.17 | 296
84.19 | 311
84.21 | 311
84.23 | 310
84.25 | 312
84.27 | 298
84.29 | 276
84.31 | 307
84.33 | 294
84.35 | 319
84.37 | 301
84.39 | 297
84.41 | 271
84.43 | 271
84.45 | 270
84.47 | 268
84.49 | 313
84.51 | 269
84.53 | 277
84.55 | 257
84.57 | 262
84.59 | 260
84.61 | 235
84.63 | 251
84.65 | 245
84.67 | 261
84.69 | 271
84.71 | 280
84.73 | 261
84.75 | 260
84.77 | 221
84.79 | 226
84.81 | 231
84.83 | 256
84.85 | 235
84.87 | 241
84.89 | 209
84.91 | 241
84.93 | 218
84.95 | 220
84.97 | 239
84.99 | 235
85.01 | 234
85.03 | 228
85.05 | 219
85.07 | 214
85.09 | 237
85.11 | 209
85.13 | 215
85.15 | 225
85.17 | 218
85.19 | 200
85.21 | 201
85.23 | 199
85.25 | 201
85.27 | 214
85.29 | 203
85.31 | 196
85.33 | 212
85.35 | 173
85.37 | 162
85.39 | 200
85.41 | 193
85.43 | 171
85.45 | 170
85.47 | 160
85.49 | 150
85.51 | 166
85.53 | 160
85.55 | 177
85.57 | 187
85.59 | 180
85.61 | 179
85.63 | 191
85.65 | 175
85.67 | 192
85.69 | 169
85.71 | 166
85.73 | 178
85.75 | 160
85.77 | 170
85.79 | 156
85.81 | 164
85.83 | 143
85.85 | 143
85.87 | 144
85.89 | 132
85.91 | 162
85.93 | 143
85.95 | 151
85.97 | 155
85.99 | 139
86.01 | 120
86.03 | 147
86.05 | 150
86.07 | 130
86.09 | 140
86.11 | 153
86.13 | 144
86.15 | 150
86.17 | 137
86.19 | 133
86.21 | 106
86.23 | 141
86.25 | 102
86.27 | 123
86.29 | 137
86.31 | 119
86.33 | 114
86.35 | 135
86.37 | 123
86.39 | 113
86.41 | 138
86.43 | 119
86.45 | 109
86.47 | 128
86.49 | 114
86.51 | 120
86.53 | 116
86.55 | 117
86.57 | 132
86.59 | 95
86.61 | 104
86.63 | 115
86.65 | 103
86.67 | 107
86.69 | 120
86.71 | 109
86.73 | 102
86.75 | 103
86.77 | 107
86.79 | 112
86.81 | 99
86.83 | 101
86.85 | 108
86.87 | 102
86.89 | 108
86.91 | 111
86.93 | 110
86.95 | 95
86.97 | 117
86.99 | 117
87.01 | 120
87.03 | 113
87.05 | 116
87.07 | 104
87.09 | 120
87.11 | 116
87.13 | 100
87.15 | 111
87.17 | 104
87.19 | 108
87.21 | 103
87.23 | 89
87.25 | 102
87.27 | 103
87.29 | 111
87.31 | 99
87.33 | 89
87.35 | 91
87.37 | 92
87.39 | 99
87.41 | 106
87.43 | 91
87.45 | 103
87.47 | 87
87.49 | 107
87.51 | 93
87.53 | 91
87.55 | 111
87.57 | 112
87.59 | 87
87.61 | 99
87.63 | 105
87.65 | 98
87.67 | 95
87.69 | 81
87.71 | 107
87.73 | 107
87.75 | 97
87.77 | 108
87.79 | 97
87.81 | 83
87.83 | 96
87.85 | 95
87.87 | 82
87.89 | 86
87.91 | 82
87.93 | 97
87.95 | 93
87.97 | 87
87.99 | 87
88.01 | 86
88.03 | 106
88.05 | 95
88.07 | 82
88.09 | 94
88.11 | 100
88.13 | 90
88.15 | 111
88.17 | 101
88.19 | 112
88.21 | 133
88.23 | 129
88.25 | 98
88.27 | 104
88.29 | 120
88.31 | 118
88.33 | 114
88.35 | 104
88.37 | 120
88.39 | 102
88.41 | 92
88.43 | 97
88.45 | 108
88.47 | 91
88.49 | 111
88.51 | 113
88.53 | 127
88.55 | 84
88.57 | 108
88.59 | 101
88.61 | 94
88.63 | 94
88.65 | 88
88.67 | 99
88.69 | 80
88.71 | 85
88.73 | 82
88.75 | 80
88.77 | 88
88.79 | 88
88.81 | 86
88.83 | 77
88.85 | 85
88.87 | 77
88.89 | 90
88.91 | 85
88.93 | 81
88.95 | 78
88.97 | 81
88.99 | 115
89.01 | 66
89.03 | 82
89.05 | 62
89.07 | 68
89.09 | 73
89.11 | 99
89.13 | 85
89.15 | 87
89.17 | 86
89.19 | 80
89.21 | 90
89.23 | 78
89.25 | 84
89.27 | 98
89.29 | 85
89.31 | 79
89.33 | 83
89.35 | 66
89.37 | 78
89.39 | 89
89.41 | 81
89.43 | 98
89.45 | 75
89.47 | 87
89.49 | 69
89.51 | 92
89.53 | 85
89.55 | 90
89.57 | 80
89.59 | 89
89.61 | 67
89.63 | 63
89.65 | 82
89.67 | 71
89.69 | 68
89.71 | 84
89.73 | 103
89.75 | 85
89.77 | 72
89.79 | 82
89.81 | 82
89.83 | 99
89.85 | 98
89.87 | 84
89.89 | 91
89.91 | 89
89.93 | 89
89.95 | 89
89.97 | 98
89.99 | 91