## Sinosteel graphite SNG742tr 1 6
[Measurement conditions]
Sample identification
Comment - 1 | Configuration=Epi_stage, Owner=Rob, Creation date=11/02/2015 15:44:59
Comment - 2 | Goniometer=PW3050/60 (Theta/Theta); Minimum step size 2Theta:0.001; Minimum step size Omega:0.001
Comment - 3 | Sample stage=Open Eulerian Cradle (manual Z); Minimum step size Phi:0.01; Minimum step size Chi:0.01
Comment - 4 | Diffractometer system=XPERT-PRO
Comment - 5 | Measurement program=C:\PANalytical\Data Collector\Programs\krh_basic_scan.xrdmp, Identifier={E24C9529-A927-43E9-8547-E4BB5D099A54}
Anode material | Cu
K-Alpha1 wavelength | 1.540598
K-Alpha2 wavelength | 1.544426
Ratio K-Alpha2/K-Alpha1 | 0.5
Divergence slit | Fixed | 1
Receiving slit | 1
Monochromator used | YES
Generator voltage | 40
Tube current | 30
File date and time | 2017-05-18 15:32
Unit cell
h k l | 0 0 0
Scan axis | Gonio
Scan range | 20 | 90
Scan step size | 0.02
No. of points | 3500
Scan type | CONTINUOUS
Phi | 0
Psi | 0
Time per step | 1.5
[Scan points]
Angle | Intensity
20.01 | 89
20.03 | 105
20.05 | 84
20.07 | 77
20.09 | 96
20.11 | 85
20.13 | 72
20.15 | 80
20.17 | 96
20.19 | 93
20.21 | 91
20.23 | 74
20.25 | 100
20.27 | 82
20.29 | 106
20.31 | 109
20.33 | 106
20.35 | 90
20.37 | 105
20.39 | 89
20.41 | 97
20.43 | 98
20.45 | 88
20.47 | 86
20.49 | 87
20.51 | 112
20.53 | 99
20.55 | 100
20.57 | 102
20.59 | 74
20.61 | 97
20.63 | 93
20.65 | 100
20.67 | 94
20.69 | 94
20.71 | 91
20.73 | 107
20.75 | 102
20.77 | 106
20.79 | 102
20.81 | 111
20.83 | 108
20.85 | 96
20.87 | 122
20.89 | 97
20.91 | 99
20.93 | 110
20.95 | 109
20.97 | 98
20.99 | 98
21.01 | 88
21.03 | 121
21.05 | 80
21.07 | 108
21.09 | 83
21.11 | 101
21.13 | 108
21.15 | 96
21.17 | 110
21.19 | 90
21.21 | 119
21.23 | 105
21.25 | 114
21.27 | 112
21.29 | 106
21.31 | 126
21.33 | 111
21.35 | 118
21.37 | 124
21.39 | 113
21.41 | 104
21.43 | 113
21.45 | 108
21.47 | 120
21.49 | 137
21.51 | 133
21.53 | 108
21.55 | 103
21.57 | 103
21.59 | 119
21.61 | 121
21.63 | 114
21.65 | 116
21.67 | 127
21.69 | 123
21.71 | 125
21.73 | 122
21.75 | 125
21.77 | 125
21.79 | 124
21.81 | 121
21.83 | 111
21.85 | 104
21.87 | 122
21.89 | 108
21.91 | 140
21.93 | 127
21.95 | 117
21.97 | 109
21.99 | 118
22.01 | 132
22.03 | 142
22.05 | 126
22.07 | 145
22.09 | 136
22.11 | 137
22.13 | 133
22.15 | 149
22.17 | 148
22.19 | 126
22.21 | 140
22.23 | 142
22.25 | 141
22.27 | 142
22.29 | 131
22.31 | 122
22.33 | 138
22.35 | 117
22.37 | 132
22.39 | 149
22.41 | 138
22.43 | 162
22.45 | 141
22.47 | 153
22.49 | 131
22.51 | 149
22.53 | 148
22.55 | 156
22.57 | 122
22.59 | 159
22.61 | 132
22.63 | 147
22.65 | 163
22.67 | 147
22.69 | 166
22.71 | 155
22.73 | 137
22.75 | 178
22.77 | 164
22.79 | 173
22.81 | 176
22.83 | 146
22.85 | 158
22.87 | 160
22.89 | 158
22.91 | 185
22.93 | 167
22.95 | 165
22.97 | 167
22.99 | 172
23.01 | 193
23.03 | 196
23.05 | 167
23.07 | 183
23.09 | 181
23.11 | 188
23.13 | 195
23.15 | 202
23.17 | 178
23.19 | 192
23.21 | 212
23.23 | 197
23.25 | 199
23.27 | 213
23.29 | 208
23.31 | 172
23.33 | 201
23.35 | 194
23.37 | 214
23.39 | 195
23.41 | 175
23.43 | 206
23.45 | 194
23.47 | 233
23.49 | 208
23.51 | 215
23.53 | 196
23.55 | 229
23.57 | 223
23.59 | 207
23.61 | 227
23.63 | 234
23.65 | 238
23.67 | 247
23.69 | 240
23.71 | 255
23.73 | 221
23.75 | 255
23.77 | 256
23.79 | 265
23.81 | 243
23.83 | 271
23.85 | 268
23.87 | 289
23.89 | 266
23.91 | 269
23.93 | 293
23.95 | 294
23.97 | 302
23.99 | 290
24.01 | 275
24.03 | 280
24.05 | 273
24.07 | 291
24.09 | 320
24.11 | 331
24.13 | 344
24.15 | 341
24.17 | 347
24.19 | 350
24.21 | 352
24.23 | 367
24.25 | 399
24.27 | 383
24.29 | 330
24.31 | 412
24.33 | 396
24.35 | 417
24.37 | 458
24.39 | 453
24.41 | 437
24.43 | 483
24.45 | 500
24.47 | 468
24.49 | 477
24.51 | 564
24.53 | 596
24.55 | 582
24.57 | 580
24.59 | 618
24.61 | 656
24.63 | 686
24.65 | 724
24.67 | 766
24.69 | 761
24.71 | 821
24.73 | 871
24.75 | 927
24.77 | 898
24.79 | 967
24.81 | 1003
24.83 | 1062
24.85 | 1095
24.87 | 1141
24.89 | 1187
24.91 | 1216
24.93 | 1263
24.95 | 1347
24.97 | 1300
24.99 | 1361
25.01 | 1422
25.03 | 1390
25.05 | 1540
25.07 | 1558
25.09 | 1668
25.11 | 1746
25.13 | 1874
25.15 | 1987
25.17 | 2082
25.19 | 2260
25.21 | 2385
25.23 | 2516
25.25 | 2646
25.27 | 2914
25.29 | 3096
25.31 | 3442
25.33 | 3816
25.35 | 4163
25.37 | 4481
25.39 | 4913
25.41 | 5383
25.43 | 5959
25.45 | 6553
25.47 | 7193
25.49 | 7947
25.51 | 9043
25.53 | 9954
25.55 | 11064
25.57 | 12420
25.59 | 13705
25.61 | 14969
25.63 | 16867
25.65 | 18382
25.67 | 20389
25.69 | 21526
25.71 | 24181
25.73 | 25288
25.75 | 27257
25.77 | 28299
25.79 | 30128
25.81 | 30208
25.83 | 30500
25.85 | 29651
25.87 | 28945
25.89 | 26833
25.91 | 24358
25.93 | 21195
25.95 | 18685
25.97 | 15546
25.99 | 13066
26.01 | 10657
26.03 | 8751
26.05 | 6985
26.07 | 5884
26.09 | 4730
26.11 | 3958
26.13 | 3437
26.15 | 2908
26.17 | 2531
26.19 | 2200
26.21 | 1997
26.23 | 1749
26.25 | 1566
26.27 | 1412
26.29 | 1379
26.31 | 1258
26.33 | 1057
26.35 | 1045
26.37 | 964
26.39 | 895
26.41 | 873
26.43 | 860
26.45 | 721
26.47 | 736
26.49 | 703
26.51 | 641
26.53 | 634
26.55 | 631
26.57 | 588
26.59 | 598
26.61 | 501
26.63 | 523
26.65 | 461
26.67 | 473
26.69 | 513
26.71 | 489
26.73 | 452
26.75 | 429
26.77 | 425
26.79 | 420
26.81 | 393
26.83 | 366
26.85 | 384
26.87 | 414
26.89 | 379
26.91 | 347
26.93 | 368
26.95 | 372
26.97 | 368
26.99 | 323
27.01 | 358
27.03 | 352
27.05 | 324
27.07 | 299
27.09 | 299
27.11 | 323
27.13 | 314
27.15 | 319
27.17 | 268
27.19 | 315
27.21 | 295
27.23 | 291
27.25 | 277
27.27 | 253
27.29 | 259
27.31 | 257
27.33 | 293
27.35 | 275
27.37 | 264
27.39 | 265
27.41 | 257
27.43 | 262
27.45 | 261
27.47 | 265
27.49 | 243
27.51 | 233
27.53 | 220
27.55 | 274
27.57 | 255
27.59 | 216
27.61 | 237
27.63 | 203
27.65 | 251
27.67 | 237
27.69 | 235
27.71 | 217
27.73 | 239
27.75 | 240
27.77 | 227
27.79 | 216
27.81 | 228
27.83 | 203
27.85 | 212
27.87 | 226
27.89 | 233
27.91 | 212
27.93 | 230
27.95 | 219
27.97 | 234
27.99 | 209
28.01 | 218
28.03 | 222
28.05 | 183
28.07 | 212
28.09 | 188
28.11 | 152
28.13 | 177
28.15 | 186
28.17 | 193
28.19 | 200
28.21 | 195
28.23 | 191
28.25 | 192
28.27 | 216
28.29 | 212
28.31 | 193
28.33 | 185
28.35 | 187
28.37 | 173
28.39 | 203
28.41 | 146
28.43 | 182
28.45 | 174
28.47 | 169
28.49 | 185
28.51 | 174
28.53 | 175
28.55 | 181
28.57 | 172
28.59 | 181
28.61 | 156
28.63 | 202
28.65 | 194
28.67 | 171
28.69 | 159
28.71 | 193
28.73 | 185
28.75 | 176
28.77 | 181
28.79 | 179
28.81 | 151
28.83 | 151
28.85 | 160
28.87 | 165
28.89 | 148
28.91 | 172
28.93 | 155
28.95 | 186
28.97 | 168
28.99 | 140
29.01 | 164
29.03 | 147
29.05 | 175
29.07 | 153
29.09 | 161
29.11 | 167
29.13 | 148
29.15 | 180
29.17 | 154
29.19 | 160
29.21 | 144
29.23 | 164
29.25 | 134
29.27 | 166
29.29 | 120
29.31 | 140
29.33 | 149
29.35 | 162
29.37 | 168
29.39 | 166
29.41 | 145
29.43 | 138
29.45 | 139
29.47 | 136
29.49 | 143
29.51 | 134
29.53 | 163
29.55 | 141
29.57 | 131
29.59 | 165
29.61 | 156
29.63 | 164
29.65 | 139
29.67 | 134
29.69 | 159
29.71 | 167
29.73 | 142
29.75 | 149
29.77 | 130
29.79 | 144
29.81 | 144
29.83 | 150
29.85 | 150
29.87 | 128
29.89 | 125
29.91 | 135
29.93 | 122
29.95 | 149
29.97 | 120
29.99 | 151
30.01 | 136
30.03 | 130
30.05 | 115
30.07 | 148
30.09 | 118
30.11 | 127
30.13 | 120
30.15 | 127
30.17 | 136
30.19 | 147
30.21 | 151
30.23 | 137
30.25 | 123
30.27 | 135
30.29 | 136
30.31 | 139
30.33 | 147
30.35 | 152
30.37 | 125
30.39 | 130
30.41 | 117
30.43 | 114
30.45 | 136
30.47 | 129
30.49 | 121
30.51 | 147
30.53 | 144
30.55 | 113
30.57 | 137
30.59 | 136
30.61 | 111
30.63 | 129
30.65 | 134
30.67 | 144
30.69 | 105
30.71 | 112
30.73 | 151
30.75 | 129
30.77 | 121
30.79 | 110
30.81 | 114
30.83 | 111
30.85 | 130
30.87 | 120
30.89 | 127
30.91 | 110
30.93 | 135
30.95 | 125
30.97 | 134
30.99 | 120
31.01 | 118
31.03 | 125
31.05 | 131
31.07 | 107
31.09 | 128
31.11 | 129
31.13 | 114
31.15 | 133
31.17 | 135
31.19 | 124
31.21 | 128
31.23 | 134
31.25 | 127
31.27 | 105
31.29 | 115
31.31 | 130
31.33 | 103
31.35 | 120
31.37 | 99
31.39 | 132
31.41 | 106
31.43 | 134
31.45 | 141
31.47 | 120
31.49 | 116
31.51 | 127
31.53 | 122
31.55 | 112
31.57 | 132
31.59 | 122
31.61 | 111
31.63 | 113
31.65 | 117
31.67 | 147
31.69 | 131
31.71 | 119
31.73 | 106
31.75 | 128
31.77 | 133
31.79 | 131
31.81 | 109
31.83 | 125
31.85 | 119
31.87 | 132
31.89 | 107
31.91 | 114
31.93 | 114
31.95 | 93
31.97 | 122
31.99 | 115
32.01 | 118
32.03 | 131
32.05 | 104
32.07 | 134
32.09 | 104
32.11 | 122
32.13 | 104
32.15 | 100
32.17 | 105
32.19 | 113
32.21 | 117
32.23 | 96
32.25 | 138
32.27 | 90
32.29 | 110
32.31 | 132
32.33 | 124
32.35 | 122
32.37 | 113
32.39 | 121
32.41 | 115
32.43 | 127
32.45 | 125
32.47 | 111
32.49 | 83
32.51 | 125
32.53 | 102
32.55 | 95
32.57 | 101
32.59 | 116
32.61 | 106
32.63 | 116
32.65 | 116
32.67 | 113
32.69 | 118
32.71 | 109
32.73 | 127
32.75 | 121
32.77 | 104
32.79 | 108
32.81 | 114
32.83 | 111
32.85 | 110
32.87 | 114
32.89 | 106
32.91 | 118
32.93 | 104
32.95 | 102
32.97 | 117
32.99 | 112
33.01 | 120
33.03 | 129
33.05 | 98
33.07 | 119
33.09 | 103
33.11 | 98
33.13 | 110
33.15 | 122
33.17 | 95
33.19 | 112
33.21 | 112
33.23 | 112
33.25 | 111
33.27 | 114
33.29 | 111
33.31 | 120
33.33 | 114
33.35 | 96
33.37 | 108
33.39 | 94
33.41 | 110
33.43 | 123
33.45 | 116
33.47 | 97
33.49 | 110
33.51 | 98
33.53 | 87
33.55 | 120
33.57 | 122
33.59 | 127
33.61 | 97
33.63 | 108
33.65 | 93
33.67 | 106
33.69 | 118
33.71 | 111
33.73 | 98
33.75 | 104
33.77 | 101
33.79 | 118
33.81 | 107
33.83 | 109
33.85 | 115
33.87 | 112
33.89 | 101
33.91 | 108
33.93 | 99
33.95 | 89
33.97 | 91
33.99 | 114
34.01 | 132
34.03 | 112
34.05 | 108
34.07 | 107
34.09 | 123
34.11 | 117
34.13 | 103
34.15 | 115
34.17 | 109
34.19 | 115
34.21 | 105
34.23 | 113
34.25 | 109
34.27 | 113
34.29 | 92
34.31 | 109
34.33 | 124
34.35 | 87
34.37 | 96
34.39 | 115
34.41 | 92
34.43 | 122
34.45 | 117
34.47 | 134
34.49 | 136
34.51 | 146
34.53 | 145
34.55 | 154
34.57 | 154
34.59 | 136
34.61 | 136
34.63 | 138
34.65 | 117
34.67 | 142
34.69 | 121
34.71 | 124
34.73 | 115
34.75 | 104
34.77 | 123
34.79 | 110
34.81 | 105
34.83 | 116
34.85 | 101
34.87 | 101
34.89 | 100
34.91 | 114
34.93 | 110
34.95 | 92
34.97 | 112
34.99 | 112
35.01 | 109
35.03 | 105
35.05 | 103
35.07 | 105
35.09 | 109
35.11 | 109
35.13 | 109
35.15 | 107
35.17 | 121
35.19 | 119
35.21 | 106
35.23 | 93
35.25 | 100
35.27 | 125
35.29 | 90
35.31 | 118
35.33 | 120
35.35 | 113
35.37 | 104
35.39 | 103
35.41 | 105
35.43 | 112
35.45 | 94
35.47 | 83
35.49 | 89
35.51 | 101
35.53 | 105
35.55 | 119
35.57 | 108
35.59 | 101
35.61 | 103
35.63 | 122
35.65 | 114
35.67 | 109
35.69 | 89
35.71 | 123
35.73 | 100
35.75 | 98
35.77 | 112
35.79 | 110
35.81 | 92
35.83 | 115
35.85 | 113
35.87 | 116
35.89 | 119
35.91 | 111
35.93 | 114
35.95 | 99
35.97 | 97
35.99 | 108
36.01 | 102
36.03 | 105
36.05 | 105
36.07 | 97
36.09 | 107
36.11 | 97
36.13 | 117
36.15 | 98
36.17 | 98
36.19 | 104
36.21 | 100
36.23 | 99
36.25 | 109
36.27 | 128
36.29 | 103
36.31 | 93
36.33 | 91
36.35 | 95
36.37 | 94
36.39 | 117
36.41 | 104
36.43 | 109
36.45 | 113
36.47 | 97
36.49 | 108
36.51 | 109
36.53 | 129
36.55 | 102
36.57 | 121
36.59 | 104
36.61 | 80
36.63 | 106
36.65 | 112
36.67 | 106
36.69 | 98
36.71 | 124
36.73 | 102
36.75 | 127
36.77 | 95
36.79 | 118
36.81 | 102
36.83 | 96
36.85 | 99
36.87 | 103
36.89 | 117
36.91 | 107
36.93 | 89
36.95 | 124
36.97 | 107
36.99 | 81
37.01 | 101
37.03 | 115
37.05 | 116
37.07 | 108
37.09 | 115
37.11 | 135
37.13 | 130
37.15 | 127
37.17 | 161
37.19 | 130
37.21 | 151
37.23 | 135
37.25 | 132
37.27 | 105
37.29 | 121
37.31 | 108
37.33 | 113
37.35 | 92
37.37 | 103
37.39 | 87
37.41 | 118
37.43 | 124
37.45 | 101
37.47 | 91
37.49 | 106
37.51 | 104
37.53 | 101
37.55 | 110
37.57 | 94
37.59 | 114
37.61 | 107
37.63 | 95
37.65 | 107
37.67 | 126
37.69 | 105
37.71 | 129
37.73 | 93
37.75 | 109
37.77 | 92
37.79 | 97
37.81 | 100
37.83 | 107
37.85 | 119
37.87 | 98
37.89 | 109
37.91 | 112
37.93 | 111
37.95 | 103
37.97 | 108
37.99 | 101
38.01 | 105
38.03 | 104
38.05 | 90
38.07 | 110
38.09 | 100
38.11 | 93
38.13 | 108
38.15 | 98
38.17 | 106
38.19 | 109
38.21 | 119
38.23 | 104
38.25 | 101
38.27 | 104
38.29 | 124
38.31 | 106
38.33 | 110
38.35 | 102
38.37 | 128
38.39 | 122
38.41 | 104
38.43 | 115
38.45 | 101
38.47 | 116
38.49 | 105
38.51 | 118
38.53 | 93
38.55 | 106
38.57 | 125
38.59 | 113
38.61 | 113
38.63 | 103
38.65 | 108
38.67 | 101
38.69 | 131
38.71 | 114
38.73 | 119
38.75 | 111
38.77 | 107
38.79 | 112
38.81 | 122
38.83 | 110
38.85 | 111
38.87 | 90
38.89 | 117
38.91 | 119
38.93 | 109
38.95 | 94
38.97 | 91
38.99 | 108
39.01 | 106
39.03 | 102
39.05 | 129
39.07 | 106
39.09 | 123
39.11 | 99
39.13 | 107
39.15 | 104
39.17 | 104
39.19 | 98
39.21 | 120
39.23 | 106
39.25 | 110
39.27 | 89
39.29 | 121
39.31 | 117
39.33 | 92
39.35 | 90
39.37 | 105
39.39 | 91
39.41 | 95
39.43 | 104
39.45 | 107
39.47 | 111
39.49 | 122
39.51 | 115
39.53 | 108
39.55 | 84
39.57 | 105
39.59 | 103
39.61 | 106
39.63 | 113
39.65 | 95
39.67 | 124
39.69 | 104
39.71 | 119
39.73 | 101
39.75 | 100
39.77 | 117
39.79 | 103
39.81 | 91
39.83 | 121
39.85 | 96
39.87 | 99
39.89 | 145
39.91 | 117
39.93 | 109
39.95 | 128
39.97 | 106
39.99 | 117
40.01 | 111
40.03 | 117
40.05 | 114
40.07 | 84
40.09 | 111
40.11 | 116
40.13 | 134
40.15 | 135
40.17 | 105
40.19 | 120
40.21 | 100
40.23 | 108
40.25 | 99
40.27 | 126
40.29 | 99
40.31 | 120
40.33 | 118
40.35 | 110
40.37 | 113
40.39 | 100
40.41 | 121
40.43 | 125
40.45 | 105
40.47 | 117
40.49 | 120
40.51 | 120
40.53 | 110
40.55 | 119
40.57 | 107
40.59 | 136
40.61 | 142
40.63 | 102
40.65 | 111
40.67 | 141
40.69 | 121
40.71 | 132
40.73 | 137
40.75 | 118
40.77 | 107
40.79 | 110
40.81 | 119
40.83 | 120
40.85 | 121
40.87 | 139
40.89 | 136
40.91 | 123
40.93 | 134
40.95 | 133
40.97 | 137
40.99 | 137
41.01 | 124
41.03 | 120
41.05 | 127
41.07 | 120
41.09 | 123
41.11 | 142
41.13 | 138
41.15 | 157
41.17 | 138
41.19 | 140
41.21 | 136
41.23 | 127
41.25 | 145
41.27 | 160
41.29 | 142
41.31 | 127
41.33 | 147
41.35 | 140
41.37 | 150
41.39 | 157
41.41 | 139
41.43 | 119
41.45 | 122
41.47 | 142
41.49 | 134
41.51 | 160
41.53 | 148
41.55 | 160
41.57 | 155
41.59 | 158
41.61 | 140
41.63 | 153
41.65 | 162
41.67 | 154
41.69 | 151
41.71 | 143
41.73 | 149
41.75 | 173
41.77 | 166
41.79 | 172
41.81 | 157
41.83 | 152
41.85 | 165
41.87 | 181
41.89 | 197
41.91 | 223
41.93 | 198
41.95 | 223
41.97 | 263
41.99 | 246
42.01 | 257
42.03 | 318
42.05 | 305
42.07 | 320
42.09 | 383
42.11 | 422
42.13 | 460
42.15 | 543
42.17 | 612
42.19 | 697
42.21 | 726
42.23 | 843
42.25 | 911
42.27 | 1041
42.29 | 1158
42.31 | 1263
42.33 | 1262
42.35 | 1423
42.37 | 1465
42.39 | 1518
42.41 | 1407
42.43 | 1373
42.45 | 1409
42.47 | 1308
42.49 | 1249
42.51 | 1215
42.53 | 1177
42.55 | 1117
42.57 | 1072
42.59 | 1058
42.61 | 1021
42.63 | 1022
42.65 | 981
42.67 | 978
42.69 | 947
42.71 | 1016
42.73 | 1006
42.75 | 975
42.77 | 948
42.79 | 895
42.81 | 858
42.83 | 891
42.85 | 849
42.87 | 861
42.89 | 867
42.91 | 786
42.93 | 827
42.95 | 886
42.97 | 892
42.99 | 847
43.01 | 810
43.03 | 775
43.05 | 849
43.07 | 792
43.09 | 802
43.11 | 847
43.13 | 822
43.15 | 846
43.17 | 812
43.19 | 830
43.21 | 800
43.23 | 856
43.25 | 857
43.27 | 877
43.29 | 876
43.31 | 847
43.33 | 868
43.35 | 888
43.37 | 957
43.39 | 937
43.41 | 958
43.43 | 950
43.45 | 993
43.47 | 998
43.49 | 1008
43.51 | 983
43.53 | 1021
43.55 | 1088
43.57 | 1067
43.59 | 1034
43.61 | 1095
43.63 | 1106
43.65 | 1089
43.67 | 1141
43.69 | 1185
43.71 | 1136
43.73 | 1127
43.75 | 1122
43.77 | 1198
43.79 | 1183
43.81 | 1156
43.83 | 1262
43.85 | 1231
43.87 | 1302
43.89 | 1231
43.91 | 1298
43.93 | 1359
43.95 | 1236
43.97 | 1356
43.99 | 1358
44.01 | 1430
44.03 | 1382
44.05 | 1374
44.07 | 1382
44.09 | 1375
44.11 | 1346
44.13 | 1439
44.15 | 1497
44.17 | 1386
44.19 | 1479
44.21 | 1445
44.23 | 1427
44.25 | 1458
44.27 | 1563
44.29 | 1422
44.31 | 1450
44.33 | 1478
44.35 | 1453
44.37 | 1426
44.39 | 1526
44.41 | 1399
44.43 | 1410
44.45 | 1350
44.47 | 1385
44.49 | 1296
44.51 | 1367
44.53 | 1353
44.55 | 1341
44.57 | 1310
44.59 | 1292
44.61 | 1298
44.63 | 1328
44.65 | 1282
44.67 | 1294
44.69 | 1242
44.71 | 1204
44.73 | 1120
44.75 | 1145
44.77 | 1135
44.79 | 1097
44.81 | 1009
44.83 | 1047
44.85 | 1055
44.87 | 980
44.89 | 1032
44.91 | 1002
44.93 | 1030
44.95 | 921
44.97 | 940
44.99 | 882
45.01 | 901
45.03 | 868
45.05 | 858
45.07 | 820
45.09 | 853
45.11 | 821
45.13 | 787
45.15 | 756
45.17 | 776
45.19 | 779
45.21 | 669
45.23 | 706
45.25 | 709
45.27 | 713
45.29 | 660
45.31 | 638
45.33 | 623
45.35 | 612
45.37 | 663
45.39 | 659
45.41 | 612
45.43 | 598
45.45 | 588
45.47 | 556
45.49 | 556
45.51 | 573
45.53 | 560
45.55 | 544
45.57 | 527
45.59 | 535
45.61 | 562
45.63 | 511
45.65 | 476
45.67 | 529
45.69 | 525
45.71 | 525
45.73 | 466
45.75 | 466
45.77 | 450
45.79 | 438
45.81 | 473
45.83 | 405
45.85 | 450
45.87 | 442
45.89 | 487
45.91 | 388
45.93 | 392
45.95 | 385
45.97 | 404
45.99 | 396
46.01 | 388
46.03 | 370
46.05 | 400
46.07 | 359
46.09 | 355
46.11 | 376
46.13 | 395
46.15 | 383
46.17 | 331
46.19 | 339
46.21 | 341
46.23 | 381
46.25 | 358
46.27 | 330
46.29 | 365
46.31 | 349
46.33 | 337
46.35 | 337
46.37 | 371
46.39 | 330
46.41 | 292
46.43 | 313
46.45 | 336
46.47 | 314
46.49 | 308
46.51 | 312
46.53 | 317
46.55 | 333
46.57 | 299
46.59 | 283
46.61 | 298
46.63 | 309
46.65 | 299
46.67 | 318
46.69 | 323
46.71 | 265
46.73 | 293
46.75 | 283
46.77 | 289
46.79 | 285
46.81 | 293
46.83 | 296
46.85 | 273
46.87 | 264
46.89 | 258
46.91 | 261
46.93 | 266
46.95 | 270
46.97 | 317
46.99 | 290
47.01 | 279
47.03 | 266
47.05 | 287
47.07 | 277
47.09 | 253
47.11 | 282
47.13 | 266
47.15 | 263
47.17 | 285
47.19 | 257
47.21 | 231
47.23 | 265
47.25 | 251
47.27 | 272
47.29 | 243
47.31 | 256
47.33 | 223
47.35 | 234
47.37 | 237
47.39 | 262
47.41 | 249
47.43 | 233
47.45 | 259
47.47 | 256
47.49 | 275
47.51 | 273
47.53 | 262
47.55 | 251
47.57 | 237
47.59 | 224
47.61 | 226
47.63 | 235
47.65 | 237
47.67 | 253
47.69 | 232
47.71 | 206
47.73 | 237
47.75 | 223
47.77 | 239
47.79 | 244
47.81 | 217
47.83 | 269
47.85 | 235
47.87 | 224
47.89 | 247
47.91 | 205
47.93 | 216
47.95 | 236
47.97 | 232
47.99 | 242
48.01 | 227
48.03 | 237
48.05 | 233
48.07 | 200
48.09 | 233
48.11 | 220
48.13 | 202
48.15 | 215
48.17 | 216
48.19 | 199
48.21 | 228
48.23 | 229
48.25 | 230
48.27 | 217
48.29 | 246
48.31 | 244
48.33 | 233
48.35 | 244
48.37 | 216
48.39 | 222
48.41 | 227
48.43 | 229
48.45 | 217
48.47 | 224
48.49 | 240
48.51 | 233
48.53 | 259
48.55 | 234
48.57 | 232
48.59 | 211
48.61 | 215
48.63 | 231
48.65 | 240
48.67 | 237
48.69 | 205
48.71 | 213
48.73 | 226
48.75 | 216
48.77 | 250
48.79 | 202
48.81 | 232
48.83 | 219
48.85 | 213
48.87 | 256
48.89 | 205
48.91 | 198
48.93 | 231
48.95 | 216
48.97 | 200
48.99 | 200
49.01 | 229
49.03 | 248
49.05 | 196
49.07 | 240
49.09 | 218
49.11 | 212
49.13 | 221
49.15 | 216
49.17 | 236
49.19 | 254
49.21 | 263
49.23 | 231
49.25 | 230
49.27 | 206
49.29 | 236
49.31 | 223
49.33 | 221
49.35 | 248
49.37 | 229
49.39 | 228
49.41 | 215
49.43 | 218
49.45 | 236
49.47 | 231
49.49 | 242
49.51 | 189
49.53 | 203
49.55 | 226
49.57 | 237
49.59 | 262
49.61 | 241
49.63 | 233
49.65 | 213
49.67 | 207
49.69 | 200
49.71 | 254
49.73 | 233
49.75 | 258
49.77 | 235
49.79 | 201
49.81 | 225
49.83 | 236
49.85 | 235
49.87 | 211
49.89 | 211
49.91 | 216
49.93 | 233
49.95 | 211
49.97 | 213
49.99 | 231
50.01 | 237
50.03 | 233
50.05 | 250
50.07 | 248
50.09 | 211
50.11 | 226
50.13 | 254
50.15 | 260
50.17 | 217
50.19 | 243
50.21 | 216
50.23 | 232
50.25 | 219
50.27 | 232
50.29 | 220
50.31 | 236
50.33 | 249
50.35 | 232
50.37 | 218
50.39 | 235
50.41 | 224
50.43 | 263
50.45 | 218
50.47 | 246
50.49 | 242
50.51 | 207
50.53 | 227
50.55 | 237
50.57 | 237
50.59 | 217
50.61 | 193
50.63 | 226
50.65 | 233
50.67 | 220
50.69 | 211
50.71 | 215
50.73 | 229
50.75 | 247
50.77 | 207
50.79 | 218
50.81 | 233
50.83 | 227
50.85 | 219
50.87 | 242
50.89 | 239
50.91 | 245
50.93 | 239
50.95 | 222
50.97 | 235
50.99 | 213
51.01 | 227
51.03 | 222
51.05 | 230
51.07 | 211
51.09 | 212
51.11 | 253
51.13 | 230
51.15 | 230
51.17 | 238
51.19 | 224
51.21 | 210
51.23 | 222
51.25 | 232
51.27 | 210
51.29 | 229
51.31 | 223
51.33 | 230
51.35 | 219
51.37 | 237
51.39 | 234
51.41 | 244
51.43 | 214
51.45 | 239
51.47 | 223
51.49 | 255
51.51 | 273
51.53 | 254
51.55 | 258
51.57 | 260
51.59 | 217
51.61 | 275
51.63 | 247
51.65 | 238
51.67 | 244
51.69 | 250
51.71 | 243
51.73 | 245
51.75 | 255
51.77 | 281
51.79 | 307
51.81 | 316
51.83 | 347
51.85 | 340
51.87 | 349
51.89 | 378
51.91 | 340
51.93 | 308
51.95 | 336
51.97 | 331
51.99 | 349
52.01 | 310
52.03 | 287
52.05 | 300
52.07 | 288
52.09 | 306
52.11 | 298
52.13 | 293
52.15 | 266
52.17 | 297
52.19 | 301
52.21 | 313
52.23 | 301
52.25 | 310
52.27 | 271
52.29 | 319
52.31 | 304
52.33 | 307
52.35 | 326
52.37 | 335
52.39 | 298
52.41 | 339
52.43 | 344
52.45 | 333
52.47 | 395
52.49 | 351
52.51 | 364
52.53 | 449
52.55 | 434
52.57 | 429
52.59 | 460
52.61 | 457
52.63 | 416
52.65 | 457
52.67 | 490
52.69 | 540
52.71 | 488
52.73 | 530
52.75 | 513
52.77 | 544
52.79 | 637
52.81 | 647
52.83 | 631
52.85 | 667
52.87 | 672
52.89 | 702
52.91 | 783
52.93 | 772
52.95 | 788
52.97 | 901
52.99 | 854
53.01 | 891
53.03 | 964
53.05 | 933
53.07 | 962
53.09 | 992
53.11 | 1060
53.13 | 1084
53.15 | 1144
53.17 | 1044
53.19 | 1076
53.21 | 1080
53.23 | 1037
53.25 | 1057
53.27 | 1022
53.29 | 1023
53.31 | 975
53.33 | 940
53.35 | 899
53.37 | 827
53.39 | 841
53.41 | 761
53.43 | 735
53.45 | 676
53.47 | 626
53.49 | 579
53.51 | 531
53.53 | 506
53.55 | 503
53.57 | 427
53.59 | 417
53.61 | 372
53.63 | 379
53.65 | 349
53.67 | 353
53.69 | 322
53.71 | 321
53.73 | 324
53.75 | 296
53.77 | 293
53.79 | 284
53.81 | 282
53.83 | 281
53.85 | 303
53.87 | 267
53.89 | 253
53.91 | 248
53.93 | 268
53.95 | 235
53.97 | 224
53.99 | 264
54.01 | 222
54.03 | 209
54.05 | 240
54.07 | 213
54.09 | 215
54.11 | 193
54.13 | 223
54.15 | 233
54.17 | 220
54.19 | 225
54.21 | 215
54.23 | 213
54.25 | 207
54.27 | 194
54.29 | 220
54.31 | 208
54.33 | 198
54.35 | 191
54.37 | 227
54.39 | 194
54.41 | 225
54.43 | 209
54.45 | 197
54.47 | 183
54.49 | 194
54.51 | 214
54.53 | 219
54.55 | 195
54.57 | 198
54.59 | 197
54.61 | 183
54.63 | 180
54.65 | 200
54.67 | 185
54.69 | 189
54.71 | 185
54.73 | 175
54.75 | 187
54.77 | 167
54.79 | 197
54.81 | 201
54.83 | 182
54.85 | 179
54.87 | 173
54.89 | 195
54.91 | 181
54.93 | 197
54.95 | 180
54.97 | 184
54.99 | 195
55.01 | 194
55.03 | 181
55.05 | 167
55.07 | 205
55.09 | 196
55.11 | 172
55.13 | 174
55.15 | 161
55.17 | 167
55.19 | 177
55.21 | 145
55.23 | 203
55.25 | 183
55.27 | 194
55.29 | 192
55.31 | 192
55.33 | 184
55.35 | 178
55.37 | 185
55.39 | 175
55.41 | 173
55.43 | 191
55.45 | 179
55.47 | 200
55.49 | 192
55.51 | 162
55.53 | 143
55.55 | 190
55.57 | 184
55.59 | 166
55.61 | 178
55.63 | 171
55.65 | 184
55.67 | 215
55.69 | 184
55.71 | 171
55.73 | 189
55.75 | 162
55.77 | 182
55.79 | 194
55.81 | 150
55.83 | 173
55.85 | 199
55.87 | 185
55.89 | 212
55.91 | 171
55.93 | 193
55.95 | 189
55.97 | 181
55.99 | 187
56.01 | 165
56.03 | 161
56.05 | 176
56.07 | 173
56.09 | 164
56.11 | 178
56.13 | 185
56.15 | 205
56.17 | 180
56.19 | 182
56.21 | 215
56.23 | 184
56.25 | 157
56.27 | 174
56.29 | 171
56.31 | 175
56.33 | 214
56.35 | 206
56.37 | 172
56.39 | 187
56.41 | 201
56.43 | 177
56.45 | 181
56.47 | 195
56.49 | 177
56.51 | 175
56.53 | 187
56.55 | 207
56.57 | 204
56.59 | 226
56.61 | 184
56.63 | 209
56.65 | 217
56.67 | 225
56.69 | 257
56.71 | 334
56.73 | 343
56.75 | 400
56.77 | 411
56.79 | 427
56.81 | 372
56.83 | 364
56.85 | 338
56.87 | 303
56.89 | 317
56.91 | 320
56.93 | 289
56.95 | 324
56.97 | 264
56.99 | 247
57.01 | 249
57.03 | 228
57.05 | 206
57.07 | 197
57.09 | 194
57.11 | 198
57.13 | 218
57.15 | 202
57.17 | 204
57.19 | 195
57.21 | 201
57.23 | 201
57.25 | 207
57.27 | 183
57.29 | 209
57.31 | 199
57.33 | 225
57.35 | 186
57.37 | 189
57.39 | 218
57.41 | 187
57.43 | 202
57.45 | 190
57.47 | 195
57.49 | 205
57.51 | 223
57.53 | 185
57.55 | 214
57.57 | 186
57.59 | 217
57.61 | 223
57.63 | 186
57.65 | 197
57.67 | 224
57.69 | 222
57.71 | 219
57.73 | 201
57.75 | 213
57.77 | 222
57.79 | 198
57.81 | 195
57.83 | 217
57.85 | 198
57.87 | 250
57.89 | 220
57.91 | 220
57.93 | 210
57.95 | 216
57.97 | 234
57.99 | 208
58.01 | 240
58.03 | 202
58.05 | 202
58.07 | 219
58.09 | 226
58.11 | 223
58.13 | 213
58.15 | 215
58.17 | 231
58.19 | 200
58.21 | 213
58.23 | 222
58.25 | 216
58.27 | 233
58.29 | 180
58.31 | 210
58.33 | 218
58.35 | 221
58.37 | 247
58.39 | 217
58.41 | 235
58.43 | 214
58.45 | 243
58.47 | 221
58.49 | 215
58.51 | 221
58.53 | 218
58.55 | 234
58.57 | 234
58.59 | 230
58.61 | 236
58.63 | 212
58.65 | 202
58.67 | 229
58.69 | 243
58.71 | 244
58.73 | 216
58.75 | 227
58.77 | 238
58.79 | 228
58.81 | 222
58.83 | 210
58.85 | 226
58.87 | 199
58.89 | 216
58.91 | 233
58.93 | 232
58.95 | 235
58.97 | 257
58.99 | 212
59.01 | 245
59.03 | 229
59.05 | 231
59.07 | 227
59.09 | 227
59.11 | 243
59.13 | 191
59.15 | 235
59.17 | 217
59.19 | 243
59.21 | 247
59.23 | 212
59.25 | 231
59.27 | 213
59.29 | 238
59.31 | 230
59.33 | 200
59.35 | 256
59.37 | 206
59.39 | 230
59.41 | 239
59.43 | 218
59.45 | 227
59.47 | 237
59.49 | 228
59.51 | 232
59.53 | 239
59.55 | 207
59.57 | 228
59.59 | 201
59.61 | 214
59.63 | 207
59.65 | 227
59.67 | 216
59.69 | 201
59.71 | 214
59.73 | 203
59.75 | 214
59.77 | 206
59.79 | 238
59.81 | 189
59.83 | 231
59.85 | 210
59.87 | 192
59.89 | 216
59.91 | 200
59.93 | 225
59.95 | 198
59.97 | 184
59.99 | 177
60.01 | 183
60.03 | 196
60.05 | 171
60.07 | 203
60.09 | 201
60.11 | 216
60.13 | 192
60.15 | 181
60.17 | 187
60.19 | 196
60.21 | 195
60.23 | 189
60.25 | 200
60.27 | 187
60.29 | 190
60.31 | 191
60.33 | 199
60.35 | 179
60.37 | 189
60.39 | 214
60.41 | 190
60.43 | 201
60.45 | 193
60.47 | 202
60.49 | 194
60.51 | 207
60.53 | 202
60.55 | 185
60.57 | 200
60.59 | 186
60.61 | 211
60.63 | 180
60.65 | 171
60.67 | 198
60.69 | 195
60.71 | 151
60.73 | 174
60.75 | 169
60.77 | 170
60.79 | 177
60.81 | 165
60.83 | 198
60.85 | 154
60.87 | 174
60.89 | 170
60.91 | 152
60.93 | 170
60.95 | 195
60.97 | 162
60.99 | 142
61.01 | 183
61.03 | 141
61.05 | 176
61.07 | 147
61.09 | 154
61.11 | 149
61.13 | 155
61.15 | 148
61.17 | 149
61.19 | 184
61.21 | 143
61.23 | 129
61.25 | 155
61.27 | 137
61.29 | 146
61.31 | 140
61.33 | 132
61.35 | 132
61.37 | 140
61.39 | 138
61.41 | 139
61.43 | 149
61.45 | 128
61.47 | 157
61.49 | 135
61.51 | 142
61.53 | 130
61.55 | 124
61.57 | 133
61.59 | 168
61.61 | 143
61.63 | 137
61.65 | 145
61.67 | 148
61.69 | 131
61.71 | 131
61.73 | 144
61.75 | 135
61.77 | 149
61.79 | 139
61.81 | 125
61.83 | 125
61.85 | 120
61.87 | 150
61.89 | 147
61.91 | 119
61.93 | 106
61.95 | 124
61.97 | 112
61.99 | 133
62.01 | 144
62.03 | 123
62.05 | 133
62.07 | 111
62.09 | 119
62.11 | 110
62.13 | 108
62.15 | 134
62.17 | 125
62.19 | 120
62.21 | 132
62.23 | 102
62.25 | 115
62.27 | 117
62.29 | 135
62.31 | 140
62.33 | 122
62.35 | 110
62.37 | 118
62.39 | 113
62.41 | 131
62.43 | 109
62.45 | 112
62.47 | 105
62.49 | 109
62.51 | 112
62.53 | 104
62.55 | 123
62.57 | 121
62.59 | 100
62.61 | 105
62.63 | 110
62.65 | 105
62.67 | 125
62.69 | 129
62.71 | 114
62.73 | 117
62.75 | 130
62.77 | 119
62.79 | 116
62.81 | 106
62.83 | 123
62.85 | 124
62.87 | 124
62.89 | 102
62.91 | 122
62.93 | 113
62.95 | 127
62.97 | 106
62.99 | 108
63.01 | 110
63.03 | 118
63.05 | 132
63.07 | 105
63.09 | 99
63.11 | 112
63.13 | 103
63.15 | 122
63.17 | 122
63.19 | 127
63.21 | 108
63.23 | 114
63.25 | 116
63.27 | 115
63.29 | 126
63.31 | 106
63.33 | 103
63.35 | 127
63.37 | 119
63.39 | 119
63.41 | 98
63.43 | 105
63.45 | 117
63.47 | 115
63.49 | 87
63.51 | 99
63.53 | 102
63.55 | 127
63.57 | 107
63.59 | 98
63.61 | 114
63.63 | 122
63.65 | 98
63.67 | 100
63.69 | 111
63.71 | 107
63.73 | 107
63.75 | 107
63.77 | 94
63.79 | 83
63.81 | 132
63.83 | 106
63.85 | 113
63.87 | 108
63.89 | 104
63.91 | 111
63.93 | 104
63.95 | 95
63.97 | 133
63.99 | 102
64.01 | 93
64.03 | 118
64.05 | 110
64.07 | 87
64.09 | 95
64.11 | 115
64.13 | 100
64.15 | 95
64.17 | 95
64.19 | 99
64.21 | 103
64.23 | 119
64.25 | 96
64.27 | 101
64.29 | 99
64.31 | 87
64.33 | 107
64.35 | 99
64.37 | 104
64.39 | 109
64.41 | 75
64.43 | 105
64.45 | 89
64.47 | 101
64.49 | 95
64.51 | 102
64.53 | 91
64.55 | 103
64.57 | 103
64.59 | 111
64.61 | 93
64.63 | 101
64.65 | 110
64.67 | 81
64.69 | 85
64.71 | 93
64.73 | 96
64.75 | 91
64.77 | 82
64.79 | 120
64.81 | 84
64.83 | 94
64.85 | 106
64.87 | 85
64.89 | 96
64.91 | 99
64.93 | 83
64.95 | 86
64.97 | 113
64.99 | 89
65.01 | 100
65.03 | 93
65.05 | 116
65.07 | 99
65.09 | 95
65.11 | 103
65.13 | 99
65.15 | 100
65.17 | 102
65.19 | 102
65.21 | 101
65.23 | 95
65.25 | 100
65.27 | 105
65.29 | 93
65.31 | 85
65.33 | 102
65.35 | 100
65.37 | 107
65.39 | 93
65.41 | 77
65.43 | 115
65.45 | 101
65.47 | 102
65.49 | 99
65.51 | 95
65.53 | 109
65.55 | 110
65.57 | 82
65.59 | 79
65.61 | 110
65.63 | 120
65.65 | 116
65.67 | 126
65.69 | 162
65.71 | 169
65.73 | 196
65.75 | 224
65.77 | 218
65.79 | 207
65.81 | 159
65.83 | 161
65.85 | 167
65.87 | 139
65.89 | 137
65.91 | 138
65.93 | 172
65.95 | 157
65.97 | 152
65.99 | 122
66.01 | 126
66.03 | 98
66.05 | 94
66.07 | 100
66.09 | 92
66.11 | 114
66.13 | 91
66.15 | 93
66.17 | 104
66.19 | 100
66.21 | 75
66.23 | 87
66.25 | 87
66.27 | 117
66.29 | 102
66.31 | 99
66.33 | 96
66.35 | 94
66.37 | 89
66.39 | 74
66.41 | 98
66.43 | 81
66.45 | 99
66.47 | 92
66.49 | 102
66.51 | 76
66.53 | 106
66.55 | 107
66.57 | 85
66.59 | 96
66.61 | 97
66.63 | 100
66.65 | 96
66.67 | 114
66.69 | 78
66.71 | 93
66.73 | 97
66.75 | 98
66.77 | 96
66.79 | 105
66.81 | 94
66.83 | 107
66.85 | 75
66.87 | 82
66.89 | 98
66.91 | 94
66.93 | 107
66.95 | 100
66.97 | 109
66.99 | 94
67.01 | 87
67.03 | 104
67.05 | 98
67.07 | 96
67.09 | 103
67.11 | 89
67.13 | 108
67.15 | 96
67.17 | 94
67.19 | 120
67.21 | 90
67.23 | 107
67.25 | 121
67.27 | 97
67.29 | 100
67.31 | 128
67.33 | 153
67.35 | 132
67.37 | 138
67.39 | 198
67.41 | 237
67.43 | 305
67.45 | 276
67.47 | 304
67.49 | 253
67.51 | 201
67.53 | 200
67.55 | 170
67.57 | 163
67.59 | 161
67.61 | 190
67.63 | 187
67.65 | 205
67.67 | 151
67.69 | 158
67.71 | 118
67.73 | 128
67.75 | 98
67.77 | 98
67.79 | 107
67.81 | 100
67.83 | 88
67.85 | 87
67.87 | 89
67.89 | 112
67.91 | 95
67.93 | 103
67.95 | 109
67.97 | 96
67.99 | 89
68.01 | 84
68.03 | 94
68.05 | 80
68.07 | 79
68.09 | 94
68.11 | 107
68.13 | 90
68.15 | 80
68.17 | 93
68.19 | 88
68.21 | 96
68.23 | 91
68.25 | 91
68.27 | 85
68.29 | 111
68.31 | 88
68.33 | 86
68.35 | 94
68.37 | 78
68.39 | 101
68.41 | 105
68.43 | 78
68.45 | 91
68.47 | 90
68.49 | 74
68.51 | 103
68.53 | 89
68.55 | 87
68.57 | 96
68.59 | 84
68.61 | 79
68.63 | 104
68.65 | 75
68.67 | 83
68.69 | 88
68.71 | 103
68.73 | 73
68.75 | 94
68.77 | 101
68.79 | 80
68.81 | 99
68.83 | 90
68.85 | 93
68.87 | 91
68.89 | 83
68.91 | 87
68.93 | 96
68.95 | 85
68.97 | 73
68.99 | 90
69.01 | 95
69.03 | 78
69.05 | 99
69.07 | 96
69.09 | 96
69.11 | 91
69.13 | 92
69.15 | 88
69.17 | 99
69.19 | 73
69.21 | 96
69.23 | 80
69.25 | 86
69.27 | 96
69.29 | 72
69.31 | 84
69.33 | 92
69.35 | 92
69.37 | 96
69.39 | 99
69.41 | 85
69.43 | 81
69.45 | 88
69.47 | 88
69.49 | 89
69.51 | 89
69.53 | 92
69.55 | 76
69.57 | 82
69.59 | 87
69.61 | 77
69.63 | 97
69.65 | 92
69.67 | 107
69.69 | 83
69.71 | 102
69.73 | 86
69.75 | 81
69.77 | 92
69.79 | 103
69.81 | 101
69.83 | 93
69.85 | 94
69.87 | 103
69.89 | 90
69.91 | 84
69.93 | 101
69.95 | 86
69.97 | 72
69.99 | 92
70.01 | 90
70.03 | 98
70.05 | 102
70.07 | 89
70.09 | 77
70.11 | 76
70.13 | 82
70.15 | 89
70.17 | 97
70.19 | 79
70.21 | 62
70.23 | 73
70.25 | 99
70.27 | 97
70.29 | 87
70.31 | 87
70.33 | 89
70.35 | 95
70.37 | 86
70.39 | 90
70.41 | 79
70.43 | 72
70.45 | 76
70.47 | 92
70.49 | 84
70.51 | 83
70.53 | 84
70.55 | 98
70.57 | 84
70.59 | 88
70.61 | 83
70.63 | 92
70.65 | 86
70.67 | 99
70.69 | 83
70.71 | 62
70.73 | 82
70.75 | 94
70.77 | 90
70.79 | 96
70.81 | 79
70.83 | 96
70.85 | 87
70.87 | 77
70.89 | 104
70.91 | 78
70.93 | 75
70.95 | 101
70.97 | 86
70.99 | 100
71.01 | 102
71.03 | 63
71.05 | 70
71.07 | 64
71.09 | 101
71.11 | 74
71.13 | 74
71.15 | 83
71.17 | 84
71.19 | 76
71.21 | 64
71.23 | 97
71.25 | 87
71.27 | 83
71.29 | 80
71.31 | 71
71.33 | 83
71.35 | 79
71.37 | 82
71.39 | 79
71.41 | 68
71.43 | 80
71.45 | 79
71.47 | 96
71.49 | 84
71.51 | 73
71.53 | 76
71.55 | 80
71.57 | 109
71.59 | 88
71.61 | 84
71.63 | 86
71.65 | 76
71.67 | 71
71.69 | 83
71.71 | 89
71.73 | 64
71.75 | 96
71.77 | 75
71.79 | 77
71.81 | 73
71.83 | 96
71.85 | 93
71.87 | 70
71.89 | 82
71.91 | 101
71.93 | 76
71.95 | 73
71.97 | 91
71.99 | 77
72.01 | 99
72.03 | 83
72.05 | 78
72.07 | 102
72.09 | 91
72.11 | 104
72.13 | 75
72.15 | 81
72.17 | 77
72.19 | 89
72.21 | 86
72.23 | 75
72.25 | 77
72.27 | 82
72.29 | 63
72.31 | 84
72.33 | 65
72.35 | 83
72.37 | 91
72.39 | 99
72.41 | 87
72.43 | 94
72.45 | 93
72.47 | 82
72.49 | 86
72.51 | 64
72.53 | 66
72.55 | 82
72.57 | 93
72.59 | 104
72.61 | 77
72.63 | 74
72.65 | 71
72.67 | 82
72.69 | 86
72.71 | 97
72.73 | 105
72.75 | 79
72.77 | 83
72.79 | 79
72.81 | 82
72.83 | 89
72.85 | 76
72.87 | 101
72.89 | 79
72.91 | 69
72.93 | 79
72.95 | 79
72.97 | 81
72.99 | 92
73.01 | 73
73.03 | 79
73.05 | 90
73.07 | 77
73.09 | 74
73.11 | 80
73.13 | 95
73.15 | 76
73.17 | 77
73.19 | 75
73.21 | 73
73.23 | 99
73.25 | 88
73.27 | 77
73.29 | 74
73.31 | 93
73.33 | 88
73.35 | 77
73.37 | 80
73.39 | 93
73.41 | 74
73.43 | 81
73.45 | 107
73.47 | 91
73.49 | 94
73.51 | 83
73.53 | 81
73.55 | 86
73.57 | 72
73.59 | 91
73.61 | 88
73.63 | 66
73.65 | 65
73.67 | 89
73.69 | 100
73.71 | 89
73.73 | 89
73.75 | 85
73.77 | 82
73.79 | 72
73.81 | 84
73.83 | 79
73.85 | 82
73.87 | 94
73.89 | 80
73.91 | 91
73.93 | 74
73.95 | 94
73.97 | 89
73.99 | 88
74.01 | 84
74.03 | 106
74.05 | 71
74.07 | 89
74.09 | 76
74.11 | 79
74.13 | 83
74.15 | 85
74.17 | 88
74.19 | 68
74.21 | 86
74.23 | 59
74.25 | 88
74.27 | 91
74.29 | 96
74.31 | 97
74.33 | 85
74.35 | 81
74.37 | 84
74.39 | 105
74.41 | 99
74.43 | 84
74.45 | 93
74.47 | 91
74.49 | 78
74.51 | 92
74.53 | 81
74.55 | 81
74.57 | 73
74.59 | 84
74.61 | 103
74.63 | 106
74.65 | 66
74.67 | 97
74.69 | 68
74.71 | 63
74.73 | 82
74.75 | 100
74.77 | 83
74.79 | 75
74.81 | 73
74.83 | 81
74.85 | 85
74.87 | 93
74.89 | 78
74.91 | 92
74.93 | 76
74.95 | 100
74.97 | 90
74.99 | 83
75.01 | 77
75.03 | 78
75.05 | 83
75.07 | 85
75.09 | 89
75.11 | 89
75.13 | 86
75.15 | 89
75.17 | 97
75.19 | 102
75.21 | 72
75.23 | 77
75.25 | 87
75.27 | 70
75.29 | 79
75.31 | 87
75.33 | 84
75.35 | 75
75.37 | 87
75.39 | 118
75.41 | 81
75.43 | 78
75.45 | 95
75.47 | 107
75.49 | 78
75.51 | 96
75.53 | 99
75.55 | 98
75.57 | 92
75.59 | 99
75.61 | 80
75.63 | 97
75.65 | 95
75.67 | 97
75.69 | 78
75.71 | 88
75.73 | 87
75.75 | 75
75.77 | 91
75.79 | 101
75.81 | 94
75.83 | 88
75.85 | 87
75.87 | 90
75.89 | 99
75.91 | 106
75.93 | 122
75.95 | 116
75.97 | 160
75.99 | 175
76.01 | 135
76.03 | 171
76.05 | 169
76.07 | 141
76.09 | 136
76.11 | 126
76.13 | 110
76.15 | 124
76.17 | 135
76.19 | 126
76.21 | 102
76.23 | 122
76.25 | 132
76.27 | 136
76.29 | 130
76.31 | 137
76.33 | 122
76.35 | 137
76.37 | 123
76.39 | 153
76.41 | 144
76.43 | 130
76.45 | 122
76.47 | 119
76.49 | 111
76.51 | 115
76.53 | 117
76.55 | 105
76.57 | 141
76.59 | 109
76.61 | 115
76.63 | 123
76.65 | 110
76.67 | 116
76.69 | 112
76.71 | 110
76.73 | 97
76.75 | 120
76.77 | 115
76.79 | 109
76.81 | 113
76.83 | 112
76.85 | 130
76.87 | 127
76.89 | 133
76.91 | 132
76.93 | 140
76.95 | 136
76.97 | 135
76.99 | 129
77.01 | 153
77.03 | 193
77.05 | 150
77.07 | 199
77.09 | 212
77.11 | 235
77.13 | 245
77.15 | 262
77.17 | 289
77.19 | 352
77.21 | 383
77.23 | 472
77.25 | 574
77.27 | 604
77.29 | 684
77.31 | 742
77.33 | 854
77.35 | 942
77.37 | 1034
77.39 | 1135
77.41 | 1168
77.43 | 1328
77.45 | 1387
77.47 | 1342
77.49 | 1331
77.51 | 1379
77.53 | 1282
77.55 | 1191
77.57 | 1091
77.59 | 1098
77.61 | 951
77.63 | 994
77.65 | 918
77.67 | 841
77.69 | 868
77.71 | 864
77.73 | 749
77.75 | 698
77.77 | 632
77.79 | 577
77.81 | 483
77.83 | 477
77.85 | 370
77.87 | 367
77.89 | 352
77.91 | 328
77.93 | 307
77.95 | 273
77.97 | 268
77.99 | 273
78.01 | 252
78.03 | 236
78.05 | 202
78.07 | 219
78.09 | 238
78.11 | 192
78.13 | 202
78.15 | 186
78.17 | 212
78.19 | 210
78.21 | 195
78.23 | 175
78.25 | 191
78.27 | 184
78.29 | 167
78.31 | 169
78.33 | 167
78.35 | 168
78.37 | 170
78.39 | 181
78.41 | 143
78.43 | 136
78.45 | 154
78.47 | 154
78.49 | 155
78.51 | 132
78.53 | 165
78.55 | 153
78.57 | 132
78.59 | 129
78.61 | 162
78.63 | 152
78.65 | 156
78.67 | 154
78.69 | 145
78.71 | 141
78.73 | 154
78.75 | 151
78.77 | 147
78.79 | 129
78.81 | 141
78.83 | 136
78.85 | 107
78.87 | 158
78.89 | 151
78.91 | 140
78.93 | 152
78.95 | 122
78.97 | 142
78.99 | 147
79.01 | 138
79.03 | 152
79.05 | 130
79.07 | 141
79.09 | 153
79.11 | 122
79.13 | 122
79.15 | 122
79.17 | 124
79.19 | 144
79.21 | 132
79.23 | 134
79.25 | 120
79.27 | 128
79.29 | 118
79.31 | 128
79.33 | 125
79.35 | 146
79.37 | 141
79.39 | 126
79.41 | 109
79.43 | 143
79.45 | 109
79.47 | 129
79.49 | 136
79.51 | 142
79.53 | 127
79.55 | 120
79.57 | 112
79.59 | 127
79.61 | 144
79.63 | 128
79.65 | 147
79.67 | 117
79.69 | 126
79.71 | 156
79.73 | 146
79.75 | 156
79.77 | 149
79.79 | 146
79.81 | 151
79.83 | 155
79.85 | 171
79.87 | 148
79.89 | 159
79.91 | 141
79.93 | 163
79.95 | 170
79.97 | 165
79.99 | 152
80.01 | 153
80.03 | 159
80.05 | 145
80.07 | 116
80.09 | 153
80.11 | 174
80.13 | 119
80.15 | 146
80.17 | 165
80.19 | 134
80.21 | 141
80.23 | 139
80.25 | 137
80.27 | 152
80.29 | 159
80.31 | 151
80.33 | 128
80.35 | 150
80.37 | 158
80.39 | 139
80.41 | 133
80.43 | 137
80.45 | 120
80.47 | 144
80.49 | 144
80.51 | 125
80.53 | 146
80.55 | 131
80.57 | 138
80.59 | 152
80.61 | 154
80.63 | 135
80.65 | 150
80.67 | 136
80.69 | 141
80.71 | 134
80.73 | 124
80.75 | 149
80.77 | 134
80.79 | 159
80.81 | 152
80.83 | 146
80.85 | 147
80.87 | 140
80.89 | 169
80.91 | 131
80.93 | 137
80.95 | 157
80.97 | 132
80.99 | 160
81.01 | 183
81.03 | 174
81.05 | 151
81.07 | 156
81.09 | 132
81.11 | 147
81.13 | 164
81.15 | 164
81.17 | 150
81.19 | 180
81.21 | 161
81.23 | 137
81.25 | 172
81.27 | 174
81.29 | 162
81.31 | 171
81.33 | 182
81.35 | 148
81.37 | 172
81.39 | 170
81.41 | 168
81.43 | 192
81.45 | 184
81.47 | 185
81.49 | 191
81.51 | 187
81.53 | 164
81.55 | 184
81.57 | 172
81.59 | 185
81.61 | 182
81.63 | 184
81.65 | 175
81.67 | 184
81.69 | 205
81.71 | 181
81.73 | 200
81.75 | 201
81.77 | 183
81.79 | 196
81.81 | 211
81.83 | 212
81.85 | 210
81.87 | 202
81.89 | 205
81.91 | 207
81.93 | 210
81.95 | 212
81.97 | 199
81.99 | 235
82.01 | 232
82.03 | 199
82.05 | 232
82.07 | 215
82.09 | 240
82.11 | 228
82.13 | 215
82.15 | 258
82.17 | 242
82.19 | 262
82.21 | 266
82.23 | 262
82.25 | 264
82.27 | 271
82.29 | 279
82.31 | 292
82.33 | 274
82.35 | 305
82.37 | 268
82.39 | 294
82.41 | 299
82.43 | 311
82.45 | 292
82.47 | 327
82.49 | 298
82.51 | 359
82.53 | 379
82.55 | 333
82.57 | 323
82.59 | 361
82.61 | 351
82.63 | 373
82.65 | 369
82.67 | 387
82.69 | 370
82.71 | 406
82.73 | 382
82.75 | 390
82.77 | 394
82.79 | 408
82.81 | 411
82.83 | 433
82.85 | 442
82.87 | 421
82.89 | 436
82.91 | 462
82.93 | 456
82.95 | 455
82.97 | 436
82.99 | 438
83.01 | 486
83.03 | 453
83.05 | 482
83.07 | 442
83.09 | 505
83.11 | 502
83.13 | 524
83.15 | 509
83.17 | 508
83.19 | 516
83.21 | 536
83.23 | 538
83.25 | 524
83.27 | 487
83.29 | 523
83.31 | 518
83.33 | 499
83.35 | 518
83.37 | 507
83.39 | 531
83.41 | 509
83.43 | 507
83.45 | 536
83.47 | 539
83.49 | 529
83.51 | 534
83.53 | 518
83.55 | 523
83.57 | 509
83.59 | 494
83.61 | 503
83.63 | 515
83.65 | 476
83.67 | 455
83.69 | 435
83.71 | 439
83.73 | 452
83.75 | 471
83.77 | 467
83.79 | 453
83.81 | 430
83.83 | 424
83.85 | 386
83.87 | 429
83.89 | 397
83.91 | 392
83.93 | 444
83.95 | 362
83.97 | 373
83.99 | 361
84.01 | 356
84.03 | 330
84.05 | 347
84.07 | 337
84.09 | 363
84.11 | 357
84.13 | 332
84.15 | 296
84.17 | 315
84.19 | 317
84.21 | 329
84.23 | 325
84.25 | 322
84.27 | 289
84.29 | 292
84.31 | 293
84.33 | 297
84.35 | 320
84.37 | 296
84.39 | 279
84.41 | 273
84.43 | 282
84.45 | 273
84.47 | 286
84.49 | 250
84.51 | 279
84.53 | 287
84.55 | 252
84.57 | 261
84.59 | 255
84.61 | 276
84.63 | 264
84.65 | 220
84.67 | 226
84.69 | 197
84.71 | 233
84.73 | 212
84.75 | 214
84.77 | 206
84.79 | 236
84.81 | 214
84.83 | 204
84.85 | 228
84.87 | 203
84.89 | 212
84.91 | 212
84.93 | 221
84.95 | 177
84.97 | 195
84.99 | 190
85.01 | 198
85.03 | 180
85.05 | 202
85.07 | 187
85.09 | 172
85.11 | 180
85.13 | 180
85.15 | 179
85.17 | 173
85.19 | 177
85.21 | 182
85.23 | 148
85.25 | 148
85.27 | 163
85.29 | 170
85.31 | 152
85.33 | 160
85.35 | 148
85.37 | 174
85.39 | 164
85.41 | 147
85.43 | 166
85.45 | 163
85.47 | 151
85.49 | 175
85.51 | 166
85.53 | 173
85.55 | 146
85.57 | 168
85.59 | 167
85.61 | 177
85.63 | 166
85.65 | 149
85.67 | 147
85.69 | 134
85.71 | 151
85.73 | 145
85.75 | 153
85.77 | 134
85.79 | 132
85.81 | 150
85.83 | 148
85.85 | 153
85.87 | 154
85.89 | 126
85.91 | 124
85.93 | 138
85.95 | 151
85.97 | 117
85.99 | 88
86.01 | 128
86.03 | 125
86.05 | 117
86.07 | 141
86.09 | 123
86.11 | 95
86.13 | 101
86.15 | 124
86.17 | 103
86.19 | 108
86.21 | 120
86.23 | 129
86.25 | 106
86.27 | 105
86.29 | 112
86.31 | 128
86.33 | 114
86.35 | 110
86.37 | 116
86.39 | 103
86.41 | 126
86.43 | 109
86.45 | 103
86.47 | 113
86.49 | 115
86.51 | 112
86.53 | 109
86.55 | 105
86.57 | 113
86.59 | 102
86.61 | 108
86.63 | 118
86.65 | 124
86.67 | 95
86.69 | 104
86.71 | 125
86.73 | 96
86.75 | 90
86.77 | 117
86.79 | 113
86.81 | 95
86.83 | 103
86.85 | 98
86.87 | 119
86.89 | 86
86.91 | 114
86.93 | 114
86.95 | 99
86.97 | 98
86.99 | 95
87.01 | 111
87.03 | 96
87.05 | 102
87.07 | 113
87.09 | 106
87.11 | 104
87.13 | 88
87.15 | 89
87.17 | 89
87.19 | 86
87.21 | 92
87.23 | 97
87.25 | 127
87.27 | 100
87.29 | 108
87.31 | 86
87.33 | 87
87.35 | 98
87.37 | 93
87.39 | 120
87.41 | 88
87.43 | 88
87.45 | 77
87.47 | 88
87.49 | 97
87.51 | 96
87.53 | 93
87.55 | 104
87.57 | 101
87.59 | 88
87.61 | 101
87.63 | 109
87.65 | 98
87.67 | 86
87.69 | 95
87.71 | 98
87.73 | 75
87.75 | 94
87.77 | 75
87.79 | 86
87.81 | 87
87.83 | 90
87.85 | 100
87.87 | 92
87.89 | 90
87.91 | 109
87.93 | 100
87.95 | 110
87.97 | 112
87.99 | 105
88.01 | 132
88.03 | 117
88.05 | 126
88.07 | 118
88.09 | 127
88.11 | 125
88.13 | 110
88.15 | 109
88.17 | 114
88.19 | 98
88.21 | 101
88.23 | 113
88.25 | 107
88.27 | 103
88.29 | 108
88.31 | 95
88.33 | 108
88.35 | 88
88.37 | 85
88.39 | 98
88.41 | 87
88.43 | 88
88.45 | 87
88.47 | 96
88.49 | 99
88.51 | 99
88.53 | 77
88.55 | 79
88.57 | 98
88.59 | 93
88.61 | 98
88.63 | 104
88.65 | 78
88.67 | 86
88.69 | 88
88.71 | 98
88.73 | 88
88.75 | 66
88.77 | 72
88.79 | 99
88.81 | 89
88.83 | 89
88.85 | 96
88.87 | 95
88.89 | 78
88.91 | 72
88.93 | 89
88.95 | 86
88.97 | 90
88.99 | 82
89.01 | 84
89.03 | 91
89.05 | 96
89.07 | 85
89.09 | 70
89.11 | 100
89.13 | 82
89.15 | 77
89.17 | 67
89.19 | 70
89.21 | 103
89.23 | 101
89.25 | 72
89.27 | 87
89.29 | 88
89.31 | 78
89.33 | 98
89.35 | 79
89.37 | 98
89.39 | 83
89.41 | 79
89.43 | 80
89.45 | 80
89.47 | 73
89.49 | 88
89.51 | 88
89.53 | 82
89.55 | 74
89.57 | 86
89.59 | 81
89.61 | 70
89.63 | 93
89.65 | 101
89.67 | 70
89.69 | 84
89.71 | 92
89.73 | 86
89.75 | 92
89.77 | 89
89.79 | 97
89.81 | 68
89.83 | 87
89.85 | 78
89.87 | 96
89.89 | 72
89.91 | 91
89.93 | 86
89.95 | 80
89.97 | 92
89.99 | 79