## Sinosteel graphite SNG742tr 1 R
[Measurement conditions]
Sample identification
Comment - 1 | Configuration=Epi_stage, Owner=Rob, Creation date=11/02/2015 15:44:59
Comment - 2 | Goniometer=PW3050/60 (Theta/Theta); Minimum step size 2Theta:0.001; Minimum step size Omega:0.001
Comment - 3 | Sample stage=Open Eulerian Cradle (manual Z); Minimum step size Phi:0.01; Minimum step size Chi:0.01
Comment - 4 | Diffractometer system=XPERT-PRO
Comment - 5 | Measurement program=C:\PANalytical\Data Collector\Programs\krh_basic_scan.xrdmp, Identifier={E24C9529-A927-43E9-8547-E4BB5D099A54}
Anode material | Cu
K-Alpha1 wavelength | 1.540598
K-Alpha2 wavelength | 1.544426
Ratio K-Alpha2/K-Alpha1 | 0.5
Divergence slit | Fixed | 1
Receiving slit | 1
Monochromator used | YES
Generator voltage | 40
Tube current | 30
File date and time | 2017-05-18 23:55
Unit cell
h k l | 0 0 0
Scan axis | Gonio
Scan range | 20 | 90
Scan step size | 0.02
No. of points | 3500
Scan type | CONTINUOUS
Phi | 0
Psi | 0
Time per step | 1.5
[Scan points]
Angle | Intensity
20.01 | 71
20.03 | 64
20.05 | 41
20.07 | 43
20.09 | 53
20.11 | 58
20.13 | 43
20.15 | 57
20.17 | 56
20.19 | 47
20.21 | 52
20.23 | 68
20.25 | 43
20.27 | 50
20.29 | 56
20.31 | 45
20.33 | 44
20.35 | 62
20.37 | 62
20.39 | 77
20.41 | 55
20.43 | 57
20.45 | 55
20.47 | 55
20.49 | 51
20.51 | 70
20.53 | 58
20.55 | 58
20.57 | 81
20.59 | 61
20.61 | 68
20.63 | 54
20.65 | 51
20.67 | 69
20.69 | 52
20.71 | 76
20.73 | 52
20.75 | 69
20.77 | 71
20.79 | 62
20.81 | 59
20.83 | 57
20.85 | 72
20.87 | 60
20.89 | 52
20.91 | 54
20.93 | 52
20.95 | 73
20.97 | 70
20.99 | 59
21.01 | 59
21.03 | 72
21.05 | 61
21.07 | 71
21.09 | 64
21.11 | 81
21.13 | 64
21.15 | 54
21.17 | 68
21.19 | 54
21.21 | 58
21.23 | 61
21.25 | 71
21.27 | 74
21.29 | 64
21.31 | 71
21.33 | 54
21.35 | 61
21.37 | 67
21.39 | 83
21.41 | 72
21.43 | 65
21.45 | 80
21.47 | 77
21.49 | 71
21.51 | 65
21.53 | 71
21.55 | 70
21.57 | 82
21.59 | 76
21.61 | 62
21.63 | 59
21.65 | 75
21.67 | 74
21.69 | 76
21.71 | 74
21.73 | 70
21.75 | 47
21.77 | 71
21.79 | 68
21.81 | 72
21.83 | 86
21.85 | 77
21.87 | 69
21.89 | 68
21.91 | 76
21.93 | 72
21.95 | 79
21.97 | 71
21.99 | 94
22.01 | 73
22.03 | 85
22.05 | 81
22.07 | 67
22.09 | 78
22.11 | 77
22.13 | 76
22.15 | 96
22.17 | 82
22.19 | 76
22.21 | 69
22.23 | 80
22.25 | 75
22.27 | 75
22.29 | 72
22.31 | 88
22.33 | 85
22.35 | 72
22.37 | 80
22.39 | 89
22.41 | 75
22.43 | 88
22.45 | 101
22.47 | 75
22.49 | 83
22.51 | 81
22.53 | 92
22.55 | 70
22.57 | 77
22.59 | 64
22.61 | 63
22.63 | 79
22.65 | 93
22.67 | 100
22.69 | 95
22.71 | 92
22.73 | 81
22.75 | 97
22.77 | 87
22.79 | 74
22.81 | 102
22.83 | 110
22.85 | 97
22.87 | 87
22.89 | 98
22.91 | 93
22.93 | 90
22.95 | 97
22.97 | 79
22.99 | 83
23.01 | 110
23.03 | 94
23.05 | 114
23.07 | 115
23.09 | 92
23.11 | 102
23.13 | 100
23.15 | 104
23.17 | 98
23.19 | 88
23.21 | 116
23.23 | 107
23.25 | 109
23.27 | 103
23.29 | 73
23.31 | 128
23.33 | 119
23.35 | 121
23.37 | 103
23.39 | 125
23.41 | 126
23.43 | 118
23.45 | 122
23.47 | 125
23.49 | 120
23.51 | 106
23.53 | 111
23.55 | 105
23.57 | 113
23.59 | 119
23.61 | 115
23.63 | 137
23.65 | 131
23.67 | 139
23.69 | 119
23.71 | 119
23.73 | 124
23.75 | 125
23.77 | 126
23.79 | 149
23.81 | 140
23.83 | 122
23.85 | 133
23.87 | 147
23.89 | 136
23.91 | 139
23.93 | 121
23.95 | 150
23.97 | 147
23.99 | 134
24.01 | 154
24.03 | 149
24.05 | 182
24.07 | 159
24.09 | 154
24.11 | 127
24.13 | 139
24.15 | 175
24.17 | 153
24.19 | 157
24.21 | 163
24.23 | 178
24.25 | 188
24.27 | 180
24.29 | 199
24.31 | 173
24.33 | 192
24.35 | 188
24.37 | 194
24.39 | 192
24.41 | 203
24.43 | 194
24.45 | 195
24.47 | 206
24.49 | 215
24.51 | 211
24.53 | 205
24.55 | 214
24.57 | 208
24.59 | 214
24.61 | 255
24.63 | 230
24.65 | 246
24.67 | 258
24.69 | 268
24.71 | 261
24.73 | 281
24.75 | 272
24.77 | 299
24.79 | 299
24.81 | 332
24.83 | 327
24.85 | 314
24.87 | 332
24.89 | 356
24.91 | 359
24.93 | 359
24.95 | 367
24.97 | 394
24.99 | 442
25.01 | 431
25.03 | 460
25.05 | 486
25.07 | 481
25.09 | 555
25.11 | 591
25.13 | 605
25.15 | 633
25.17 | 609
25.19 | 668
25.21 | 725
25.23 | 762
25.25 | 807
25.27 | 849
25.29 | 879
25.31 | 917
25.33 | 984
25.35 | 957
25.37 | 996
25.39 | 1117
25.41 | 1117
25.43 | 1198
25.45 | 1203
25.47 | 1243
25.49 | 1343
25.51 | 1389
25.53 | 1553
25.55 | 1524
25.57 | 1638
25.59 | 1653
25.61 | 1638
25.63 | 1721
25.65 | 1781
25.67 | 1957
25.69 | 2071
25.71 | 2221
25.73 | 2484
25.75 | 2547
25.77 | 2821
25.79 | 2992
25.81 | 3332
25.83 | 3493
25.85 | 3984
25.87 | 4290
25.89 | 4614
25.91 | 5135
25.93 | 5702
25.95 | 6243
25.97 | 6972
25.99 | 7399
26.01 | 8545
26.03 | 9480
26.05 | 10679
26.07 | 11734
26.09 | 12913
26.11 | 14489
26.13 | 15764
26.15 | 17408
26.17 | 19461
26.19 | 21064
26.21 | 22803
26.23 | 24775
26.25 | 26191
26.27 | 28034
26.29 | 29569
26.31 | 30521
26.33 | 30816
26.35 | 31015
26.37 | 30137
26.39 | 28872
26.41 | 27304
26.43 | 24660
26.45 | 21911
26.47 | 18752
26.49 | 15746
26.51 | 13172
26.53 | 10747
26.55 | 8644
26.57 | 7068
26.59 | 5837
26.61 | 4757
26.63 | 3893
26.65 | 3282
26.67 | 2836
26.69 | 2488
26.71 | 2101
26.73 | 1784
26.75 | 1542
26.77 | 1366
26.79 | 1253
26.81 | 1099
26.83 | 1005
26.85 | 896
26.87 | 849
26.89 | 790
26.91 | 727
26.93 | 737
26.95 | 628
26.97 | 552
26.99 | 539
27.01 | 509
27.03 | 468
27.05 | 487
27.07 | 439
27.09 | 416
27.11 | 382
27.13 | 342
27.15 | 396
27.17 | 311
27.19 | 325
27.21 | 311
27.23 | 294
27.25 | 308
27.27 | 271
27.29 | 278
27.31 | 261
27.33 | 247
27.35 | 228
27.37 | 241
27.39 | 254
27.41 | 223
27.43 | 226
27.45 | 216
27.47 | 214
27.49 | 233
27.51 | 218
27.53 | 181
27.55 | 185
27.57 | 216
27.59 | 221
27.61 | 205
27.63 | 169
27.65 | 162
27.67 | 170
27.69 | 150
27.71 | 162
27.73 | 170
27.75 | 194
27.77 | 148
27.79 | 162
27.81 | 170
27.83 | 181
27.85 | 174
27.87 | 153
27.89 | 146
27.91 | 149
27.93 | 134
27.95 | 135
27.97 | 139
27.99 | 142
28.01 | 138
28.03 | 126
28.05 | 147
28.07 | 138
28.09 | 116
28.11 | 132
28.13 | 143
28.15 | 136
28.17 | 119
28.19 | 126
28.21 | 139
28.23 | 124
28.25 | 143
28.27 | 153
28.29 | 127
28.31 | 115
28.33 | 122
28.35 | 135
28.37 | 116
28.39 | 110
28.41 | 134
28.43 | 120
28.45 | 129
28.47 | 134
28.49 | 124
28.51 | 128
28.53 | 127
28.55 | 111
28.57 | 111
28.59 | 104
28.61 | 122
28.63 | 127
28.65 | 102
28.67 | 97
28.69 | 97
28.71 | 109
28.73 | 105
28.75 | 124
28.77 | 119
28.79 | 115
28.81 | 104
28.83 | 117
28.85 | 107
28.87 | 110
28.89 | 121
28.91 | 102
28.93 | 98
28.95 | 112
28.97 | 114
28.99 | 90
29.01 | 100
29.03 | 108
29.05 | 91
29.07 | 90
29.09 | 122
29.11 | 104
29.13 | 101
29.15 | 96
29.17 | 118
29.19 | 108
29.21 | 110
29.23 | 99
29.25 | 103
29.27 | 96
29.29 | 110
29.31 | 93
29.33 | 92
29.35 | 103
29.37 | 69
29.39 | 108
29.41 | 81
29.43 | 103
29.45 | 101
29.47 | 95
29.49 | 99
29.51 | 100
29.53 | 83
29.55 | 100
29.57 | 99
29.59 | 99
29.61 | 111
29.63 | 100
29.65 | 84
29.67 | 100
29.69 | 98
29.71 | 87
29.73 | 94
29.75 | 88
29.77 | 86
29.79 | 98
29.81 | 84
29.83 | 75
29.85 | 92
29.87 | 83
29.89 | 95
29.91 | 92
29.93 | 80
29.95 | 82
29.97 | 94
29.99 | 91
30.01 | 95
30.03 | 93
30.05 | 92
30.07 | 93
30.09 | 96
30.11 | 102
30.13 | 93
30.15 | 92
30.17 | 82
30.19 | 89
30.21 | 100
30.23 | 106
30.25 | 98
30.27 | 84
30.29 | 93
30.31 | 77
30.33 | 83
30.35 | 112
30.37 | 76
30.39 | 90
30.41 | 73
30.43 | 85
30.45 | 79
30.47 | 88
30.49 | 65
30.51 | 106
30.53 | 95
30.55 | 105
30.57 | 103
30.59 | 88
30.61 | 98
30.63 | 83
30.65 | 94
30.67 | 91
30.69 | 93
30.71 | 81
30.73 | 78
30.75 | 79
30.77 | 86
30.79 | 82
30.81 | 81
30.83 | 87
30.85 | 80
30.87 | 111
30.89 | 86
30.91 | 86
30.93 | 89
30.95 | 78
30.97 | 94
30.99 | 82
31.01 | 100
31.03 | 92
31.05 | 84
31.07 | 76
31.09 | 96
31.11 | 91
31.13 | 110
31.15 | 85
31.17 | 81
31.19 | 78
31.21 | 98
31.23 | 73
31.25 | 68
31.27 | 78
31.29 | 85
31.31 | 82
31.33 | 80
31.35 | 92
31.37 | 77
31.39 | 87
31.41 | 81
31.43 | 77
31.45 | 86
31.47 | 99
31.49 | 62
31.51 | 79
31.53 | 87
31.55 | 84
31.57 | 75
31.59 | 84
31.61 | 90
31.63 | 92
31.65 | 83
31.67 | 102
31.69 | 87
31.71 | 80
31.73 | 78
31.75 | 95
31.77 | 65
31.79 | 76
31.81 | 86
31.83 | 82
31.85 | 101
31.87 | 91
31.89 | 89
31.91 | 78
31.93 | 77
31.95 | 74
31.97 | 72
31.99 | 75
32.01 | 78
32.03 | 79
32.05 | 87
32.07 | 86
32.09 | 71
32.11 | 93
32.13 | 80
32.15 | 70
32.17 | 70
32.19 | 97
32.21 | 83
32.23 | 90
32.25 | 79
32.27 | 77
32.29 | 75
32.31 | 71
32.33 | 85
32.35 | 87
32.37 | 69
32.39 | 100
32.41 | 88
32.43 | 89
32.45 | 70
32.47 | 84
32.49 | 75
32.51 | 73
32.53 | 77
32.55 | 86
32.57 | 78
32.59 | 96
32.61 | 69
32.63 | 82
32.65 | 93
32.67 | 77
32.69 | 96
32.71 | 76
32.73 | 62
32.75 | 88
32.77 | 77
32.79 | 72
32.81 | 81
32.83 | 77
32.85 | 92
32.87 | 56
32.89 | 80
32.91 | 71
32.93 | 97
32.95 | 77
32.97 | 85
32.99 | 73
33.01 | 99
33.03 | 66
33.05 | 87
33.07 | 79
33.09 | 73
33.11 | 78
33.13 | 70
33.15 | 93
33.17 | 83
33.19 | 97
33.21 | 90
33.23 | 81
33.25 | 74
33.27 | 87
33.29 | 66
33.31 | 85
33.33 | 85
33.35 | 90
33.37 | 80
33.39 | 76
33.41 | 77
33.43 | 78
33.45 | 95
33.47 | 79
33.49 | 82
33.51 | 87
33.53 | 73
33.55 | 88
33.57 | 92
33.59 | 76
33.61 | 75
33.63 | 83
33.65 | 87
33.67 | 60
33.69 | 93
33.71 | 74
33.73 | 109
33.75 | 94
33.77 | 70
33.79 | 79
33.81 | 94
33.83 | 76
33.85 | 86
33.87 | 81
33.89 | 79
33.91 | 88
33.93 | 85
33.95 | 83
33.97 | 95
33.99 | 71
34.01 | 89
34.03 | 91
34.05 | 87
34.07 | 95
34.09 | 80
34.11 | 77
34.13 | 75
34.15 | 75
34.17 | 73
34.19 | 82
34.21 | 99
34.23 | 85
34.25 | 75
34.27 | 89
34.29 | 79
34.31 | 79
34.33 | 84
34.35 | 78
34.37 | 89
34.39 | 101
34.41 | 70
34.43 | 67
34.45 | 76
34.47 | 75
34.49 | 85
34.51 | 89
34.53 | 91
34.55 | 79
34.57 | 91
34.59 | 92
34.61 | 75
34.63 | 107
34.65 | 106
34.67 | 95
34.69 | 110
34.71 | 117
34.73 | 103
34.75 | 132
34.77 | 126
34.79 | 112
34.81 | 125
34.83 | 99
34.85 | 98
34.87 | 101
34.89 | 88
34.91 | 71
34.93 | 84
34.95 | 81
34.97 | 71
34.99 | 89
35.01 | 65
35.03 | 75
35.05 | 70
35.07 | 74
35.09 | 70
35.11 | 75
35.13 | 81
35.15 | 95
35.17 | 95
35.19 | 81
35.21 | 96
35.23 | 77
35.25 | 96
35.27 | 72
35.29 | 86
35.31 | 89
35.33 | 69
35.35 | 79
35.37 | 85
35.39 | 88
35.41 | 81
35.43 | 83
35.45 | 63
35.47 | 75
35.49 | 84
35.51 | 79
35.53 | 88
35.55 | 69
35.57 | 64
35.59 | 90
35.61 | 96
35.63 | 89
35.65 | 84
35.67 | 84
35.69 | 83
35.71 | 65
35.73 | 91
35.75 | 80
35.77 | 87
35.79 | 86
35.81 | 93
35.83 | 83
35.85 | 91
35.87 | 86
35.89 | 75
35.91 | 90
35.93 | 68
35.95 | 83
35.97 | 95
35.99 | 70
36.01 | 88
36.03 | 77
36.05 | 75
36.07 | 73
36.09 | 87
36.11 | 75
36.13 | 70
36.15 | 62
36.17 | 73
36.19 | 82
36.21 | 89
36.23 | 84
36.25 | 90
36.27 | 91
36.29 | 72
36.31 | 84
36.33 | 81
36.35 | 96
36.37 | 87
36.39 | 86
36.41 | 73
36.43 | 83
36.45 | 70
36.47 | 84
36.49 | 60
36.51 | 81
36.53 | 84
36.55 | 79
36.57 | 76
36.59 | 97
36.61 | 73
36.63 | 78
36.65 | 91
36.67 | 82
36.69 | 85
36.71 | 72
36.73 | 77
36.75 | 79
36.77 | 85
36.79 | 87
36.81 | 84
36.83 | 75
36.85 | 84
36.87 | 86
36.89 | 87
36.91 | 76
36.93 | 80
36.95 | 86
36.97 | 89
36.99 | 79
37.01 | 73
37.03 | 88
37.05 | 93
37.07 | 79
37.09 | 76
37.11 | 71
37.13 | 87
37.15 | 84
37.17 | 80
37.19 | 85
37.21 | 95
37.23 | 86
37.25 | 90
37.27 | 91
37.29 | 101
37.31 | 118
37.33 | 110
37.35 | 101
37.37 | 105
37.39 | 107
37.41 | 97
37.43 | 99
37.45 | 102
37.47 | 108
37.49 | 94
37.51 | 80
37.53 | 88
37.55 | 80
37.57 | 77
37.59 | 109
37.61 | 107
37.63 | 74
37.65 | 89
37.67 | 78
37.69 | 95
37.71 | 66
37.73 | 75
37.75 | 81
37.77 | 82
37.79 | 82
37.81 | 87
37.83 | 68
37.85 | 99
37.87 | 80
37.89 | 84
37.91 | 98
37.93 | 99
37.95 | 72
37.97 | 82
37.99 | 70
38.01 | 65
38.03 | 90
38.05 | 81
38.07 | 90
38.09 | 79
38.11 | 101
38.13 | 82
38.15 | 81
38.17 | 80
38.19 | 68
38.21 | 70
38.23 | 81
38.25 | 83
38.27 | 97
38.29 | 71
38.31 | 73
38.33 | 72
38.35 | 92
38.37 | 89
38.39 | 95
38.41 | 85
38.43 | 73
38.45 | 82
38.47 | 75
38.49 | 86
38.51 | 82
38.53 | 80
38.55 | 81
38.57 | 74
38.59 | 88
38.61 | 77
38.63 | 88
38.65 | 91
38.67 | 74
38.69 | 82
38.71 | 87
38.73 | 72
38.75 | 106
38.77 | 82
38.79 | 88
38.81 | 90
38.83 | 78
38.85 | 81
38.87 | 84
38.89 | 84
38.91 | 84
38.93 | 85
38.95 | 94
38.97 | 86
38.99 | 76
39.01 | 100
39.03 | 81
39.05 | 91
39.07 | 90
39.09 | 68
39.11 | 80
39.13 | 84
39.15 | 69
39.17 | 93
39.19 | 89
39.21 | 91
39.23 | 90
39.25 | 80
39.27 | 73
39.29 | 88
39.31 | 90
39.33 | 102
39.35 | 95
39.37 | 77
39.39 | 76
39.41 | 94
39.43 | 84
39.45 | 92
39.47 | 87
39.49 | 95
39.51 | 85
39.53 | 82
39.55 | 95
39.57 | 88
39.59 | 76
39.61 | 74
39.63 | 98
39.65 | 81
39.67 | 72
39.69 | 97
39.71 | 109
39.73 | 97
39.75 | 94
39.77 | 90
39.79 | 78
39.81 | 98
39.83 | 86
39.85 | 87
39.87 | 89
39.89 | 89
39.91 | 86
39.93 | 97
39.95 | 88
39.97 | 79
39.99 | 88
40.01 | 92
40.03 | 93
40.05 | 70
40.07 | 80
40.09 | 95
40.11 | 81
40.13 | 86
40.15 | 81
40.17 | 88
40.19 | 102
40.21 | 92
40.23 | 95
40.25 | 85
40.27 | 96
40.29 | 96
40.31 | 88
40.33 | 101
40.35 | 84
40.37 | 97
40.39 | 79
40.41 | 85
40.43 | 105
40.45 | 86
40.47 | 94
40.49 | 99
40.51 | 97
40.53 | 90
40.55 | 77
40.57 | 89
40.59 | 77
40.61 | 122
40.63 | 97
40.65 | 107
40.67 | 98
40.69 | 96
40.71 | 102
40.73 | 98
40.75 | 103
40.77 | 106
40.79 | 98
40.81 | 89
40.83 | 102
40.85 | 104
40.87 | 102
40.89 | 93
40.91 | 93
40.93 | 97
40.95 | 86
40.97 | 95
40.99 | 91
41.01 | 107
41.03 | 102
41.05 | 115
41.07 | 88
41.09 | 127
41.11 | 129
41.13 | 96
41.15 | 105
41.17 | 106
41.19 | 108
41.21 | 117
41.23 | 119
41.25 | 105
41.27 | 113
41.29 | 122
41.31 | 126
41.33 | 106
41.35 | 124
41.37 | 118
41.39 | 116
41.41 | 105
41.43 | 122
41.45 | 116
41.47 | 122
41.49 | 121
41.51 | 131
41.53 | 115
41.55 | 121
41.57 | 87
41.59 | 125
41.61 | 142
41.63 | 114
41.65 | 89
41.67 | 141
41.69 | 127
41.71 | 145
41.73 | 164
41.75 | 139
41.77 | 138
41.79 | 153
41.81 | 147
41.83 | 152
41.85 | 151
41.87 | 168
41.89 | 183
41.91 | 205
41.93 | 206
41.95 | 209
41.97 | 228
41.99 | 223
42.01 | 272
42.03 | 287
42.05 | 334
42.07 | 353
42.09 | 364
42.11 | 449
42.13 | 521
42.15 | 558
42.17 | 618
42.19 | 729
42.21 | 813
42.23 | 965
42.25 | 1042
42.27 | 1121
42.29 | 1215
42.31 | 1268
42.33 | 1356
42.35 | 1399
42.37 | 1416
42.39 | 1437
42.41 | 1350
42.43 | 1373
42.45 | 1291
42.47 | 1251
42.49 | 1116
42.51 | 1071
42.53 | 1067
42.55 | 1053
42.57 | 1024
42.59 | 937
42.61 | 951
42.63 | 899
42.65 | 932
42.67 | 842
42.69 | 879
42.71 | 806
42.73 | 855
42.75 | 774
42.77 | 780
42.79 | 811
42.81 | 807
42.83 | 842
42.85 | 813
42.87 | 843
42.89 | 842
42.91 | 863
42.93 | 906
42.95 | 866
42.97 | 914
42.99 | 848
43.01 | 843
43.03 | 844
43.05 | 892
43.07 | 852
43.09 | 817
43.11 | 796
43.13 | 775
43.15 | 852
43.17 | 774
43.19 | 796
43.21 | 839
43.23 | 812
43.25 | 794
43.27 | 885
43.29 | 885
43.31 | 888
43.33 | 805
43.35 | 869
43.37 | 928
43.39 | 826
43.41 | 958
43.43 | 932
43.45 | 879
43.47 | 941
43.49 | 990
43.51 | 899
43.53 | 949
43.55 | 948
43.57 | 964
43.59 | 1051
43.61 | 1013
43.63 | 1027
43.65 | 1060
43.67 | 1017
43.69 | 1071
43.71 | 1098
43.73 | 1081
43.75 | 1127
43.77 | 1066
43.79 | 1141
43.81 | 1193
43.83 | 1141
43.85 | 1131
43.87 | 1231
43.89 | 1228
43.91 | 1173
43.93 | 1265
43.95 | 1242
43.97 | 1219
43.99 | 1260
44.01 | 1365
44.03 | 1297
44.05 | 1284
44.07 | 1378
44.09 | 1349
44.11 | 1377
44.13 | 1413
44.15 | 1358
44.17 | 1384
44.19 | 1381
44.21 | 1452
44.23 | 1405
44.25 | 1363
44.27 | 1433
44.29 | 1424
44.31 | 1408
44.33 | 1384
44.35 | 1456
44.37 | 1296
44.39 | 1439
44.41 | 1380
44.43 | 1457
44.45 | 1382
44.47 | 1398
44.49 | 1414
44.51 | 1339
44.53 | 1372
44.55 | 1369
44.57 | 1306
44.59 | 1338
44.61 | 1369
44.63 | 1284
44.65 | 1314
44.67 | 1251
44.69 | 1348
44.71 | 1223
44.73 | 1226
44.75 | 1172
44.77 | 1269
44.79 | 1086
44.81 | 1109
44.83 | 1151
44.85 | 1106
44.87 | 1130
44.89 | 1063
44.91 | 949
44.93 | 987
44.95 | 1037
44.97 | 956
44.99 | 972
45.01 | 960
45.03 | 914
45.05 | 859
45.07 | 919
45.09 | 894
45.11 | 814
45.13 | 801
45.15 | 790
45.17 | 763
45.19 | 772
45.21 | 731
45.23 | 806
45.25 | 718
45.27 | 743
45.29 | 718
45.31 | 681
45.33 | 701
45.35 | 653
45.37 | 690
45.39 | 703
45.41 | 645
45.43 | 622
45.45 | 588
45.47 | 655
45.49 | 576
45.51 | 552
45.53 | 564
45.55 | 520
45.57 | 569
45.59 | 495
45.61 | 511
45.63 | 502
45.65 | 525
45.67 | 548
45.69 | 507
45.71 | 491
45.73 | 498
45.75 | 533
45.77 | 464
45.79 | 475
45.81 | 480
45.83 | 468
45.85 | 463
45.87 | 441
45.89 | 426
45.91 | 407
45.93 | 400
45.95 | 417
45.97 | 378
45.99 | 412
46.01 | 427
46.03 | 403
46.05 | 394
46.07 | 406
46.09 | 367
46.11 | 368
46.13 | 364
46.15 | 356
46.17 | 345
46.19 | 338
46.21 | 354
46.23 | 331
46.25 | 417
46.27 | 326
46.29 | 333
46.31 | 332
46.33 | 329
46.35 | 315
46.37 | 314
46.39 | 301
46.41 | 321
46.43 | 331
46.45 | 342
46.47 | 332
46.49 | 309
46.51 | 313
46.53 | 296
46.55 | 306
46.57 | 302
46.59 | 312
46.61 | 281
46.63 | 310
46.65 | 287
46.67 | 295
46.69 | 270
46.71 | 243
46.73 | 276
46.75 | 261
46.77 | 267
46.79 | 248
46.81 | 276
46.83 | 266
46.85 | 249
46.87 | 259
46.89 | 256
46.91 | 249
46.93 | 282
46.95 | 257
46.97 | 275
46.99 | 244
47.01 | 263
47.03 | 229
47.05 | 233
47.07 | 245
47.09 | 247
47.11 | 224
47.13 | 212
47.15 | 236
47.17 | 253
47.19 | 188
47.21 | 270
47.23 | 230
47.25 | 238
47.27 | 228
47.29 | 207
47.31 | 209
47.33 | 226
47.35 | 223
47.37 | 211
47.39 | 228
47.41 | 233
47.43 | 204
47.45 | 217
47.47 | 226
47.49 | 190
47.51 | 226
47.53 | 215
47.55 | 186
47.57 | 221
47.59 | 217
47.61 | 213
47.63 | 253
47.65 | 224
47.67 | 238
47.69 | 213
47.71 | 233
47.73 | 208
47.75 | 221
47.77 | 226
47.79 | 214
47.81 | 212
47.83 | 210
47.85 | 211
47.87 | 212
47.89 | 202
47.91 | 225
47.93 | 203
47.95 | 214
47.97 | 229
47.99 | 209
48.01 | 183
48.03 | 216
48.05 | 196
48.07 | 199
48.09 | 216
48.11 | 197
48.13 | 190
48.15 | 231
48.17 | 169
48.19 | 200
48.21 | 201
48.23 | 190
48.25 | 195
48.27 | 229
48.29 | 194
48.31 | 192
48.33 | 210
48.35 | 194
48.37 | 198
48.39 | 188
48.41 | 211
48.43 | 215
48.45 | 214
48.47 | 184
48.49 | 214
48.51 | 199
48.53 | 212
48.55 | 187
48.57 | 174
48.59 | 207
48.61 | 202
48.63 | 205
48.65 | 180
48.67 | 188
48.69 | 180
48.71 | 196
48.73 | 150
48.75 | 204
48.77 | 203
48.79 | 192
48.81 | 180
48.83 | 175
48.85 | 191
48.87 | 207
48.89 | 214
48.91 | 201
48.93 | 214
48.95 | 197
48.97 | 195
48.99 | 207
49.01 | 191
49.03 | 225
49.05 | 182
49.07 | 177
49.09 | 187
49.11 | 196
49.13 | 199
49.15 | 197
49.17 | 181
49.19 | 175
49.21 | 197
49.23 | 192
49.25 | 183
49.27 | 203
49.29 | 213
49.31 | 188
49.33 | 189
49.35 | 204
49.37 | 175
49.39 | 189
49.41 | 210
49.43 | 188
49.45 | 212
49.47 | 207
49.49 | 198
49.51 | 198
49.53 | 193
49.55 | 204
49.57 | 191
49.59 | 175
49.61 | 196
49.63 | 163
49.65 | 205
49.67 | 164
49.69 | 198
49.71 | 175
49.73 | 196
49.75 | 192
49.77 | 178
49.79 | 197
49.81 | 185
49.83 | 169
49.85 | 201
49.87 | 205
49.89 | 204
49.91 | 200
49.93 | 199
49.95 | 199
49.97 | 198
49.99 | 195
50.01 | 201
50.03 | 223
50.05 | 206
50.07 | 179
50.09 | 201
50.11 | 187
50.13 | 196
50.15 | 193
50.17 | 199
50.19 | 187
50.21 | 189
50.23 | 209
50.25 | 191
50.27 | 173
50.29 | 180
50.31 | 195
50.33 | 203
50.35 | 172
50.37 | 163
50.39 | 206
50.41 | 200
50.43 | 201
50.45 | 205
50.47 | 170
50.49 | 200
50.51 | 191
50.53 | 192
50.55 | 198
50.57 | 182
50.59 | 192
50.61 | 204
50.63 | 205
50.65 | 195
50.67 | 190
50.69 | 204
50.71 | 158
50.73 | 207
50.75 | 210
50.77 | 187
50.79 | 199
50.81 | 187
50.83 | 168
50.85 | 198
50.87 | 171
50.89 | 198
50.91 | 181
50.93 | 179
50.95 | 194
50.97 | 173
50.99 | 178
51.01 | 181
51.03 | 158
51.05 | 193
51.07 | 197
51.09 | 164
51.11 | 158
51.13 | 160
51.15 | 215
51.17 | 177
51.19 | 192
51.21 | 187
51.23 | 155
51.25 | 191
51.27 | 195
51.29 | 184
51.31 | 170
51.33 | 190
51.35 | 206
51.37 | 180
51.39 | 188
51.41 | 182
51.43 | 212
51.45 | 205
51.47 | 182
51.49 | 169
51.51 | 221
51.53 | 180
51.55 | 198
51.57 | 191
51.59 | 199
51.61 | 201
51.63 | 184
51.65 | 179
51.67 | 175
51.69 | 188
51.71 | 179
51.73 | 181
51.75 | 178
51.77 | 169
51.79 | 175
51.81 | 209
51.83 | 217
51.85 | 188
51.87 | 195
51.89 | 198
51.91 | 210
51.93 | 193
51.95 | 198
51.97 | 210
51.99 | 203
52.01 | 185
52.03 | 212
52.05 | 218
52.07 | 236
52.09 | 231
52.11 | 248
52.13 | 301
52.15 | 309
52.17 | 315
52.19 | 325
52.21 | 279
52.23 | 280
52.25 | 264
52.27 | 233
52.29 | 258
52.31 | 250
52.33 | 224
52.35 | 235
52.37 | 223
52.39 | 190
52.41 | 207
52.43 | 180
52.45 | 210
52.47 | 207
52.49 | 220
52.51 | 194
52.53 | 202
52.55 | 188
52.57 | 220
52.59 | 189
52.61 | 198
52.63 | 205
52.65 | 194
52.67 | 206
52.69 | 178
52.71 | 228
52.73 | 213
52.75 | 225
52.77 | 201
52.79 | 231
52.81 | 199
52.83 | 203
52.85 | 192
52.87 | 221
52.89 | 196
52.91 | 199
52.93 | 208
52.95 | 227
52.97 | 226
52.99 | 226
53.01 | 230
53.03 | 227
53.05 | 235
53.07 | 242
53.09 | 241
53.11 | 239
53.13 | 225
53.15 | 239
53.17 | 241
53.19 | 249
53.21 | 242
53.23 | 245
53.25 | 245
53.27 | 250
53.29 | 304
53.31 | 271
53.33 | 283
53.35 | 288
53.37 | 296
53.39 | 289
53.41 | 280
53.43 | 309
53.45 | 302
53.47 | 346
53.49 | 342
53.51 | 363
53.53 | 318
53.55 | 362
53.57 | 388
53.59 | 393
53.61 | 367
53.63 | 426
53.65 | 446
53.67 | 440
53.69 | 472
53.71 | 462
53.73 | 440
53.75 | 483
53.77 | 511
53.79 | 559
53.81 | 515
53.83 | 613
53.85 | 598
53.87 | 635
53.89 | 673
53.91 | 689
53.93 | 750
53.95 | 734
53.97 | 800
53.99 | 809
54.01 | 899
54.03 | 865
54.05 | 949
54.07 | 988
54.09 | 1002
54.11 | 1080
54.13 | 1091
54.15 | 1116
54.17 | 1224
54.19 | 1202
54.21 | 1257
54.23 | 1213
54.25 | 1303
54.27 | 1337
54.29 | 1291
54.31 | 1356
54.33 | 1331
54.35 | 1348
54.37 | 1331
54.39 | 1321
54.41 | 1226
54.43 | 1195
54.45 | 1197
54.47 | 1151
54.49 | 998
54.51 | 1038
54.53 | 931
54.55 | 890
54.57 | 790
54.59 | 803
54.61 | 728
54.63 | 621
54.65 | 607
54.67 | 585
54.69 | 479
54.71 | 461
54.73 | 429
54.75 | 396
54.77 | 371
54.79 | 307
54.81 | 348
54.83 | 315
54.85 | 319
54.87 | 318
54.89 | 265
54.91 | 289
54.93 | 242
54.95 | 231
54.97 | 241
54.99 | 223
55.01 | 228
55.03 | 208
55.05 | 194
55.07 | 239
55.09 | 210
55.11 | 221
55.13 | 216
55.15 | 209
55.17 | 203
55.19 | 221
55.21 | 210
55.23 | 179
55.25 | 144
55.27 | 186
55.29 | 194
55.31 | 178
55.33 | 180
55.35 | 183
55.37 | 183
55.39 | 160
55.41 | 192
55.43 | 159
55.45 | 165
55.47 | 176
55.49 | 162
55.51 | 163
55.53 | 172
55.55 | 149
55.57 | 172
55.59 | 164
55.61 | 145
55.63 | 178
55.65 | 157
55.67 | 138
55.69 | 160
55.71 | 153
55.73 | 175
55.75 | 145
55.77 | 144
55.79 | 157
55.81 | 168
55.83 | 162
55.85 | 167
55.87 | 147
55.89 | 146
55.91 | 139
55.93 | 156
55.95 | 172
55.97 | 172
55.99 | 173
56.01 | 176
56.03 | 171
56.05 | 151
56.07 | 170
56.09 | 142
56.11 | 168
56.13 | 155
56.15 | 159
56.17 | 161
56.19 | 147
56.21 | 150
56.23 | 156
56.25 | 130
56.27 | 129
56.29 | 166
56.31 | 159
56.33 | 159
56.35 | 161
56.37 | 153
56.39 | 167
56.41 | 157
56.43 | 143
56.45 | 175
56.47 | 159
56.49 | 145
56.51 | 171
56.53 | 166
56.55 | 153
56.57 | 151
56.59 | 179
56.61 | 148
56.63 | 166
56.65 | 158
56.67 | 163
56.69 | 151
56.71 | 188
56.73 | 158
56.75 | 146
56.77 | 190
56.79 | 175
56.81 | 174
56.83 | 162
56.85 | 174
56.87 | 177
56.89 | 188
56.91 | 182
56.93 | 199
56.95 | 180
56.97 | 195
56.99 | 211
57.01 | 221
57.03 | 264
57.05 | 296
57.07 | 347
57.09 | 401
57.11 | 406
57.13 | 404
57.15 | 386
57.17 | 329
57.19 | 323
57.21 | 304
57.23 | 268
57.25 | 309
57.27 | 289
57.29 | 272
57.31 | 241
57.33 | 222
57.35 | 209
57.37 | 231
57.39 | 179
57.41 | 175
57.43 | 192
57.45 | 182
57.47 | 186
57.49 | 164
57.51 | 181
57.53 | 188
57.55 | 158
57.57 | 202
57.59 | 193
57.61 | 179
57.63 | 157
57.65 | 186
57.67 | 179
57.69 | 184
57.71 | 191
57.73 | 186
57.75 | 178
57.77 | 171
57.79 | 170
57.81 | 197
57.83 | 192
57.85 | 168
57.87 | 192
57.89 | 184
57.91 | 197
57.93 | 161
57.95 | 218
57.97 | 190
57.99 | 187
58.01 | 192
58.03 | 218
58.05 | 164
58.07 | 202
58.09 | 184
58.11 | 216
58.13 | 189
58.15 | 186
58.17 | 197
58.19 | 174
58.21 | 208
58.23 | 209
58.25 | 172
58.27 | 176
58.29 | 214
58.31 | 175
58.33 | 223
58.35 | 214
58.37 | 197
58.39 | 187
58.41 | 217
58.43 | 182
58.45 | 190
58.47 | 199
58.49 | 214
58.51 | 205
58.53 | 184
58.55 | 217
58.57 | 213
58.59 | 228
58.61 | 223
58.63 | 217
58.65 | 205
58.67 | 178
58.69 | 205
58.71 | 228
58.73 | 206
58.75 | 242
58.77 | 215
58.79 | 220
58.81 | 206
58.83 | 201
58.85 | 219
58.87 | 216
58.89 | 231
58.91 | 233
58.93 | 219
58.95 | 216
58.97 | 227
58.99 | 196
59.01 | 216
59.03 | 247
59.05 | 213
59.07 | 198
59.09 | 209
59.11 | 238
59.13 | 223
59.15 | 251
59.17 | 236
59.19 | 210
59.21 | 215
59.23 | 236
59.25 | 208
59.27 | 231
59.29 | 231
59.31 | 208
59.33 | 262
59.35 | 237
59.37 | 240
59.39 | 232
59.41 | 236
59.43 | 238
59.45 | 224
59.47 | 195
59.49 | 214
59.51 | 248
59.53 | 243
59.55 | 214
59.57 | 224
59.59 | 228
59.61 | 237
59.63 | 217
59.65 | 199
59.67 | 238
59.69 | 244
59.71 | 230
59.73 | 227
59.75 | 231
59.77 | 226
59.79 | 220
59.81 | 243
59.83 | 215
59.85 | 211
59.87 | 236
59.89 | 216
59.91 | 237
59.93 | 219
59.95 | 221
59.97 | 215
59.99 | 205
60.01 | 219
60.03 | 219
60.05 | 216
60.07 | 208
60.09 | 223
60.11 | 222
60.13 | 205
60.15 | 219
60.17 | 221
60.19 | 240
60.21 | 209
60.23 | 227
60.25 | 198
60.27 | 200
60.29 | 210
60.31 | 205
60.33 | 192
60.35 | 220
60.37 | 215
60.39 | 167
60.41 | 185
60.43 | 193
60.45 | 187
60.47 | 206
60.49 | 224
60.51 | 196
60.53 | 184
60.55 | 221
60.57 | 189
60.59 | 180
60.61 | 181
60.63 | 173
60.65 | 218
60.67 | 179
60.69 | 185
60.71 | 171
60.73 | 202
60.75 | 194
60.77 | 204
60.79 | 198
60.81 | 200
60.83 | 203
60.85 | 196
60.87 | 205
60.89 | 225
60.91 | 206
60.93 | 209
60.95 | 178
60.97 | 170
60.99 | 164
61.01 | 180
61.03 | 177
61.05 | 188
61.07 | 171
61.09 | 165
61.11 | 174
61.13 | 175
61.15 | 160
61.17 | 181
61.19 | 183
61.21 | 131
61.23 | 163
61.25 | 169
61.27 | 167
61.29 | 174
61.31 | 157
61.33 | 162
61.35 | 139
61.37 | 172
61.39 | 159
61.41 | 153
61.43 | 171
61.45 | 159
61.47 | 176
61.49 | 158
61.51 | 165
61.53 | 165
61.55 | 152
61.57 | 125
61.59 | 129
61.61 | 157
61.63 | 159
61.65 | 161
61.67 | 154
61.69 | 128
61.71 | 120
61.73 | 128
61.75 | 151
61.77 | 145
61.79 | 126
61.81 | 149
61.83 | 127
61.85 | 148
61.87 | 159
61.89 | 117
61.91 | 127
61.93 | 124
61.95 | 138
61.97 | 142
61.99 | 131
62.01 | 127
62.03 | 124
62.05 | 139
62.07 | 125
62.09 | 124
62.11 | 137
62.13 | 115
62.15 | 102
62.17 | 134
62.19 | 145
62.21 | 140
62.23 | 122
62.25 | 119
62.27 | 128
62.29 | 109
62.31 | 121
62.33 | 139
62.35 | 118
62.37 | 115
62.39 | 112
62.41 | 128
62.43 | 115
62.45 | 133
62.47 | 134
62.49 | 120
62.51 | 137
62.53 | 127
62.55 | 115
62.57 | 125
62.59 | 124
62.61 | 125
62.63 | 119
62.65 | 133
62.67 | 117
62.69 | 127
62.71 | 101
62.73 | 124
62.75 | 122
62.77 | 125
62.79 | 98
62.81 | 121
62.83 | 117
62.85 | 135
62.87 | 111
62.89 | 112
62.91 | 97
62.93 | 122
62.95 | 108
62.97 | 124
62.99 | 102
63.01 | 105
63.03 | 99
63.05 | 116
63.07 | 118
63.09 | 107
63.11 | 118
63.13 | 106
63.15 | 110
63.17 | 110
63.19 | 101
63.21 | 86
63.23 | 101
63.25 | 103
63.27 | 110
63.29 | 114
63.31 | 100
63.33 | 91
63.35 | 96
63.37 | 114
63.39 | 113
63.41 | 115
63.43 | 117
63.45 | 103
63.47 | 80
63.49 | 117
63.51 | 99
63.53 | 92
63.55 | 108
63.57 | 107
63.59 | 99
63.61 | 110
63.63 | 99
63.65 | 97
63.67 | 88
63.69 | 103
63.71 | 110
63.73 | 95
63.75 | 104
63.77 | 97
63.79 | 102
63.81 | 91
63.83 | 98
63.85 | 97
63.87 | 101
63.89 | 117
63.91 | 92
63.93 | 98
63.95 | 105
63.97 | 102
63.99 | 80
64.01 | 88
64.03 | 104
64.05 | 103
64.07 | 100
64.09 | 109
64.11 | 100
64.13 | 107
64.15 | 96
64.17 | 93
64.19 | 103
64.21 | 92
64.23 | 92
64.25 | 99
64.27 | 87
64.29 | 99
64.31 | 76
64.33 | 83
64.35 | 87
64.37 | 93
64.39 | 97
64.41 | 87
64.43 | 81
64.45 | 102
64.47 | 88
64.49 | 87
64.51 | 95
64.53 | 101
64.55 | 77
64.57 | 94
64.59 | 88
64.61 | 87
64.63 | 96
64.65 | 66
64.67 | 94
64.69 | 95
64.71 | 95
64.73 | 88
64.75 | 78
64.77 | 93
64.79 | 94
64.81 | 75
64.83 | 92
64.85 | 86
64.87 | 70
64.89 | 74
64.91 | 88
64.93 | 90
64.95 | 99
64.97 | 81
64.99 | 93
65.01 | 77
65.03 | 97
65.05 | 105
65.07 | 96
65.09 | 79
65.11 | 90
65.13 | 88
65.15 | 70
65.17 | 92
65.19 | 88
65.21 | 90
65.23 | 81
65.25 | 95
65.27 | 82
65.29 | 87
65.31 | 88
65.33 | 96
65.35 | 99
65.37 | 107
65.39 | 92
65.41 | 77
65.43 | 86
65.45 | 81
65.47 | 103
65.49 | 85
65.51 | 88
65.53 | 75
65.55 | 90
65.57 | 97
65.59 | 81
65.61 | 80
65.63 | 87
65.65 | 76
65.67 | 78
65.69 | 72
65.71 | 83
65.73 | 83
65.75 | 93
65.77 | 80
65.79 | 89
65.81 | 88
65.83 | 93
65.85 | 94
65.87 | 91
65.89 | 93
65.91 | 110
65.93 | 100
65.95 | 97
65.97 | 94
65.99 | 87
66.01 | 90
66.03 | 119
66.05 | 106
66.07 | 135
66.09 | 147
66.11 | 177
66.13 | 173
66.15 | 203
66.17 | 224
66.19 | 188
66.21 | 195
66.23 | 138
66.25 | 150
66.27 | 171
66.29 | 128
66.31 | 144
66.33 | 150
66.35 | 137
66.37 | 143
66.39 | 124
66.41 | 122
66.43 | 127
66.45 | 109
66.47 | 91
66.49 | 72
66.51 | 80
66.53 | 73
66.55 | 89
66.57 | 115
66.59 | 94
66.61 | 60
66.63 | 95
66.65 | 66
66.67 | 104
66.69 | 76
66.71 | 84
66.73 | 78
66.75 | 89
66.77 | 69
66.79 | 74
66.81 | 75
66.83 | 93
66.85 | 89
66.87 | 73
66.89 | 85
66.91 | 77
66.93 | 91
66.95 | 94
66.97 | 87
66.99 | 86
67.01 | 78
67.03 | 78
67.05 | 64
67.07 | 74
67.09 | 77
67.11 | 80
67.13 | 71
67.15 | 80
67.17 | 84
67.19 | 74
67.21 | 90
67.23 | 78
67.25 | 87
67.27 | 81
67.29 | 69
67.31 | 85
67.33 | 67
67.35 | 76
67.37 | 81
67.39 | 88
67.41 | 71
67.43 | 83
67.45 | 75
67.47 | 71
67.49 | 78
67.51 | 75
67.53 | 91
67.55 | 74
67.57 | 77
67.59 | 88
67.61 | 102
67.63 | 79
67.65 | 81
67.67 | 84
67.69 | 108
67.71 | 93
67.73 | 122
67.75 | 140
67.77 | 156
67.79 | 180
67.81 | 236
67.83 | 264
67.85 | 272
67.87 | 272
67.89 | 295
67.91 | 231
67.93 | 207
67.95 | 181
67.97 | 161
67.99 | 164
68.01 | 190
68.03 | 176
68.05 | 196
68.07 | 166
68.09 | 164
68.11 | 109
68.13 | 103
68.15 | 91
68.17 | 93
68.19 | 91
68.21 | 91
68.23 | 79
68.25 | 83
68.27 | 105
68.29 | 95
68.31 | 81
68.33 | 73
68.35 | 71
68.37 | 83
68.39 | 67
68.41 | 74
68.43 | 74
68.45 | 91
68.47 | 70
68.49 | 83
68.51 | 80
68.53 | 86
68.55 | 84
68.57 | 87
68.59 | 62
68.61 | 64
68.63 | 80
68.65 | 82
68.67 | 96
68.69 | 66
68.71 | 96
68.73 | 71
68.75 | 78
68.77 | 70
68.79 | 83
68.81 | 79
68.83 | 73
68.85 | 79
68.87 | 88
68.89 | 78
68.91 | 85
68.93 | 72
68.95 | 86
68.97 | 75
68.99 | 71
69.01 | 62
69.03 | 88
69.05 | 71
69.07 | 80
69.09 | 78
69.11 | 70
69.13 | 73
69.15 | 42
69.17 | 62
69.19 | 79
69.21 | 76
69.23 | 74
69.25 | 61
69.27 | 55
69.29 | 79
69.31 | 77
69.33 | 86
69.35 | 78
69.37 | 76
69.39 | 71
69.41 | 95
69.43 | 80
69.45 | 80
69.47 | 72
69.49 | 81
69.51 | 79
69.53 | 82
69.55 | 70
69.57 | 70
69.59 | 74
69.61 | 67
69.63 | 66
69.65 | 85
69.67 | 71
69.69 | 70
69.71 | 65
69.73 | 87
69.75 | 83
69.77 | 74
69.79 | 85
69.81 | 89
69.83 | 48
69.85 | 76
69.87 | 76
69.89 | 69
69.91 | 86
69.93 | 89
69.95 | 71
69.97 | 87
69.99 | 84
70.01 | 76
70.03 | 91
70.05 | 79
70.07 | 87
70.09 | 74
70.11 | 86
70.13 | 78
70.15 | 94
70.17 | 77
70.19 | 77
70.21 | 70
70.23 | 72
70.25 | 88
70.27 | 93
70.29 | 69
70.31 | 71
70.33 | 85
70.35 | 77
70.37 | 74
70.39 | 68
70.41 | 71
70.43 | 70
70.45 | 66
70.47 | 74
70.49 | 61
70.51 | 73
70.53 | 94
70.55 | 54
70.57 | 55
70.59 | 65
70.61 | 70
70.63 | 62
70.65 | 73
70.67 | 74
70.69 | 81
70.71 | 82
70.73 | 71
70.75 | 67
70.77 | 92
70.79 | 61
70.81 | 71
70.83 | 67
70.85 | 80
70.87 | 76
70.89 | 80
70.91 | 70
70.93 | 69
70.95 | 79
70.97 | 82
70.99 | 71
71.01 | 72
71.03 | 74
71.05 | 62
71.07 | 69
71.09 | 66
71.11 | 65
71.13 | 70
71.15 | 67
71.17 | 79
71.19 | 76
71.21 | 57
71.23 | 66
71.25 | 65
71.27 | 73
71.29 | 61
71.31 | 72
71.33 | 67
71.35 | 72
71.37 | 77
71.39 | 77
71.41 | 66
71.43 | 60
71.45 | 72
71.47 | 65
71.49 | 59
71.51 | 72
71.53 | 62
71.55 | 68
71.57 | 76
71.59 | 71
71.61 | 63
71.63 | 63
71.65 | 68
71.67 | 83
71.69 | 83
71.71 | 77
71.73 | 69
71.75 | 67
71.77 | 77
71.79 | 77
71.81 | 74
71.83 | 59
71.85 | 74
71.87 | 100
71.89 | 52
71.91 | 65
71.93 | 86
71.95 | 59
71.97 | 70
71.99 | 64
72.01 | 68
72.03 | 42
72.05 | 61
72.07 | 64
72.09 | 62
72.11 | 79
72.13 | 71
72.15 | 73
72.17 | 77
72.19 | 85
72.21 | 74
72.23 | 70
72.25 | 79
72.27 | 78
72.29 | 66
72.31 | 76
72.33 | 67
72.35 | 69
72.37 | 74
72.39 | 79
72.41 | 64
72.43 | 59
72.45 | 59
72.47 | 74
72.49 | 74
72.51 | 66
72.53 | 69
72.55 | 71
72.57 | 76
72.59 | 66
72.61 | 67
72.63 | 79
72.65 | 81
72.67 | 60
72.69 | 75
72.71 | 70
72.73 | 76
72.75 | 75
72.77 | 65
72.79 | 72
72.81 | 77
72.83 | 65
72.85 | 67
72.87 | 84
72.89 | 64
72.91 | 64
72.93 | 73
72.95 | 64
72.97 | 61
72.99 | 71
73.01 | 66
73.03 | 61
73.05 | 65
73.07 | 67
73.09 | 65
73.11 | 88
73.13 | 63
73.15 | 75
73.17 | 56
73.19 | 65
73.21 | 64
73.23 | 67
73.25 | 59
73.27 | 55
73.29 | 61
73.31 | 77
73.33 | 69
73.35 | 57
73.37 | 46
73.39 | 76
73.41 | 67
73.43 | 77
73.45 | 75
73.47 | 59
73.49 | 57
73.51 | 73
73.53 | 75
73.55 | 75
73.57 | 72
73.59 | 71
73.61 | 68
73.63 | 67
73.65 | 75
73.67 | 66
73.69 | 77
73.71 | 74
73.73 | 78
73.75 | 80
73.77 | 85
73.79 | 56
73.81 | 97
73.83 | 88
73.85 | 86
73.87 | 74
73.89 | 85
73.91 | 77
73.93 | 76
73.95 | 75
73.97 | 62
73.99 | 82
74.01 | 79
74.03 | 77
74.05 | 64
74.07 | 58
74.09 | 83
74.11 | 66
74.13 | 93
74.15 | 78
74.17 | 75
74.19 | 76
74.21 | 73
74.23 | 57
74.25 | 62
74.27 | 70
74.29 | 85
74.31 | 81
74.33 | 82
74.35 | 78
74.37 | 77
74.39 | 89
74.41 | 86
74.43 | 68
74.45 | 81
74.47 | 93
74.49 | 64
74.51 | 71
74.53 | 76
74.55 | 65
74.57 | 69
74.59 | 69
74.61 | 94
74.63 | 70
74.65 | 75
74.67 | 83
74.69 | 65
74.71 | 78
74.73 | 66
74.75 | 84
74.77 | 73
74.79 | 68
74.81 | 72
74.83 | 66
74.85 | 71
74.87 | 73
74.89 | 65
74.91 | 91
74.93 | 71
74.95 | 71
74.97 | 55
74.99 | 64
75.01 | 61
75.03 | 87
75.05 | 69
75.07 | 87
75.09 | 88
75.11 | 74
75.13 | 57
75.15 | 81
75.17 | 67
75.19 | 74
75.21 | 72
75.23 | 75
75.25 | 81
75.27 | 77
75.29 | 79
75.31 | 75
75.33 | 69
75.35 | 66
75.37 | 96
75.39 | 81
75.41 | 74
75.43 | 64
75.45 | 75
75.47 | 69
75.49 | 81
75.51 | 83
75.53 | 65
75.55 | 76
75.57 | 63
75.59 | 63
75.61 | 73
75.63 | 74
75.65 | 61
75.67 | 71
75.69 | 65
75.71 | 76
75.73 | 72
75.75 | 75
75.77 | 77
75.79 | 82
75.81 | 72
75.83 | 86
75.85 | 83
75.87 | 86
75.89 | 88
75.91 | 68
75.93 | 81
75.95 | 63
75.97 | 74
75.99 | 86
76.01 | 75
76.03 | 66
76.05 | 77
76.07 | 65
76.09 | 75
76.11 | 88
76.13 | 81
76.15 | 78
76.17 | 80
76.19 | 88
76.21 | 86
76.23 | 91
76.25 | 72
76.27 | 97
76.29 | 82
76.31 | 69
76.33 | 78
76.35 | 80
76.37 | 90
76.39 | 84
76.41 | 94
76.43 | 107
76.45 | 134
76.47 | 151
76.49 | 155
76.51 | 166
76.53 | 147
76.55 | 136
76.57 | 149
76.59 | 132
76.61 | 107
76.63 | 123
76.65 | 127
76.67 | 119
76.69 | 123
76.71 | 115
76.73 | 144
76.75 | 134
76.77 | 142
76.79 | 148
76.81 | 144
76.83 | 139
76.85 | 127
76.87 | 166
76.89 | 158
76.91 | 168
76.93 | 185
76.95 | 146
76.97 | 165
76.99 | 159
77.01 | 169
77.03 | 165
77.05 | 181
77.07 | 193
77.09 | 223
77.11 | 278
77.13 | 295
77.15 | 346
77.17 | 377
77.19 | 461
77.21 | 503
77.23 | 588
77.25 | 609
77.27 | 796
77.29 | 839
77.31 | 997
77.33 | 1117
77.35 | 1091
77.37 | 1275
77.39 | 1276
77.41 | 1403
77.43 | 1399
77.45 | 1480
77.47 | 1475
77.49 | 1423
77.51 | 1293
77.53 | 1292
77.55 | 1216
77.57 | 1109
77.59 | 1016
77.61 | 1045
77.63 | 1000
77.65 | 980
77.67 | 831
77.69 | 814
77.71 | 785
77.73 | 694
77.75 | 587
77.77 | 544
77.79 | 465
77.81 | 449
77.83 | 407
77.85 | 383
77.87 | 365
77.89 | 275
77.91 | 301
77.93 | 293
77.95 | 242
77.97 | 252
77.99 | 226
78.01 | 204
78.03 | 212
78.05 | 212
78.07 | 207
78.09 | 170
78.11 | 178
78.13 | 169
78.15 | 164
78.17 | 165
78.19 | 177
78.21 | 153
78.23 | 161
78.25 | 151
78.27 | 147
78.29 | 144
78.31 | 133
78.33 | 146
78.35 | 147
78.37 | 129
78.39 | 128
78.41 | 129
78.43 | 153
78.45 | 135
78.47 | 124
78.49 | 135
78.51 | 129
78.53 | 129
78.55 | 138
78.57 | 125
78.59 | 134
78.61 | 123
78.63 | 118
78.65 | 119
78.67 | 138
78.69 | 126
78.71 | 114
78.73 | 121
78.75 | 106
78.77 | 130
78.79 | 92
78.81 | 109
78.83 | 113
78.85 | 104
78.87 | 118
78.89 | 115
78.91 | 121
78.93 | 119
78.95 | 96
78.97 | 129
78.99 | 116
79.01 | 124
79.03 | 110
79.05 | 95
79.07 | 101
79.09 | 112
79.11 | 96
79.13 | 110
79.15 | 115
79.17 | 109
79.19 | 109
79.21 | 94
79.23 | 117
79.25 | 120
79.27 | 113
79.29 | 104
79.31 | 103
79.33 | 128
79.35 | 109
79.37 | 125
79.39 | 90
79.41 | 121
79.43 | 107
79.45 | 114
79.47 | 126
79.49 | 109
79.51 | 95
79.53 | 95
79.55 | 106
79.57 | 111
79.59 | 101
79.61 | 108
79.63 | 109
79.65 | 121
79.67 | 121
79.69 | 112
79.71 | 113
79.73 | 105
79.75 | 117
79.77 | 109
79.79 | 119
79.81 | 113
79.83 | 103
79.85 | 113
79.87 | 107
79.89 | 108
79.91 | 118
79.93 | 119
79.95 | 101
79.97 | 126
79.99 | 110
80.01 | 121
80.03 | 100
80.05 | 121
80.07 | 114
80.09 | 108
80.11 | 107
80.13 | 102
80.15 | 138
80.17 | 122
80.19 | 100
80.21 | 125
80.23 | 127
80.25 | 112
80.27 | 125
80.29 | 124
80.31 | 131
80.33 | 134
80.35 | 134
80.37 | 155
80.39 | 137
80.41 | 155
80.43 | 137
80.45 | 142
80.47 | 127
80.49 | 138
80.51 | 133
80.53 | 146
80.55 | 137
80.57 | 153
80.59 | 129
80.61 | 145
80.63 | 136
80.65 | 149
80.67 | 126
80.69 | 130
80.71 | 133
80.73 | 128
80.75 | 120
80.77 | 128
80.79 | 143
80.81 | 128
80.83 | 133
80.85 | 125
80.87 | 114
80.89 | 109
80.91 | 133
80.93 | 126
80.95 | 118
80.97 | 118
80.99 | 124
81.01 | 118
81.03 | 124
81.05 | 125
81.07 | 142
81.09 | 126
81.11 | 132
81.13 | 144
81.15 | 132
81.17 | 123
81.19 | 143
81.21 | 146
81.23 | 113
81.25 | 146
81.27 | 125
81.29 | 127
81.31 | 156
81.33 | 131
81.35 | 142
81.37 | 130
81.39 | 149
81.41 | 142
81.43 | 129
81.45 | 151
81.47 | 167
81.49 | 130
81.51 | 137
81.53 | 181
81.55 | 173
81.57 | 142
81.59 | 145
81.61 | 135
81.63 | 160
81.65 | 157
81.67 | 157
81.69 | 154
81.71 | 147
81.73 | 164
81.75 | 186
81.77 | 175
81.79 | 150
81.81 | 174
81.83 | 182
81.85 | 175
81.87 | 169
81.89 | 189
81.91 | 206
81.93 | 177
81.95 | 189
81.97 | 169
81.99 | 195
82.01 | 176
82.03 | 202
82.05 | 193
82.07 | 184
82.09 | 203
82.11 | 205
82.13 | 169
82.15 | 189
82.17 | 195
82.19 | 197
82.21 | 240
82.23 | 226
82.25 | 200
82.27 | 237
82.29 | 241
82.31 | 251
82.33 | 245
82.35 | 237
82.37 | 230
82.39 | 244
82.41 | 261
82.43 | 249
82.45 | 265
82.47 | 295
82.49 | 267
82.51 | 284
82.53 | 275
82.55 | 300
82.57 | 318
82.59 | 276
82.61 | 311
82.63 | 313
82.65 | 317
82.67 | 304
82.69 | 323
82.71 | 318
82.73 | 363
82.75 | 350
82.77 | 376
82.79 | 337
82.81 | 319
82.83 | 357
82.85 | 400
82.87 | 393
82.89 | 384
82.91 | 453
82.93 | 378
82.95 | 383
82.97 | 405
82.99 | 437
83.01 | 394
83.03 | 467
83.05 | 477
83.07 | 461
83.09 | 474
83.11 | 464
83.13 | 457
83.15 | 471
83.17 | 495
83.19 | 496
83.21 | 502
83.23 | 499
83.25 | 551
83.27 | 529
83.29 | 552
83.31 | 545
83.33 | 533
83.35 | 564
83.37 | 532
83.39 | 577
83.41 | 566
83.43 | 576
83.45 | 489
83.47 | 597
83.49 | 580
83.51 | 606
83.53 | 585
83.55 | 549
83.57 | 524
83.59 | 601
83.61 | 503
83.63 | 558
83.65 | 604
83.67 | 529
83.69 | 509
83.71 | 551
83.73 | 530
83.75 | 581
83.77 | 492
83.79 | 534
83.81 | 554
83.83 | 497
83.85 | 486
83.87 | 508
83.89 | 521
83.91 | 483
83.93 | 468
83.95 | 472
83.97 | 467
83.99 | 498
84.01 | 476
84.03 | 521
84.05 | 443
84.07 | 492
84.09 | 404
84.11 | 434
84.13 | 428
84.15 | 386
84.17 | 415
84.19 | 377
84.21 | 397
84.23 | 360
84.25 | 398
84.27 | 393
84.29 | 368
84.31 | 390
84.33 | 333
84.35 | 342
84.37 | 331
84.39 | 322
84.41 | 325
84.43 | 322
84.45 | 296
84.47 | 291
84.49 | 304
84.51 | 312
84.53 | 305
84.55 | 268
84.57 | 280
84.59 | 264
84.61 | 273
84.63 | 254
84.65 | 267
84.67 | 242
84.69 | 225
84.71 | 259
84.73 | 260
84.75 | 235
84.77 | 258
84.79 | 235
84.81 | 233
84.83 | 239
84.85 | 220
84.87 | 238
84.89 | 187
84.91 | 240
84.93 | 206
84.95 | 209
84.97 | 198
84.99 | 194
85.01 | 223
85.03 | 212
85.05 | 177
85.07 | 213
85.09 | 179
85.11 | 207
85.13 | 195
85.15 | 188
85.17 | 189
85.19 | 203
85.21 | 185
85.23 | 189
85.25 | 148
85.27 | 181
85.29 | 166
85.31 | 171
85.33 | 212
85.35 | 146
85.37 | 173
85.39 | 173
85.41 | 181
85.43 | 161
85.45 | 183
85.47 | 170
85.49 | 166
85.51 | 179
85.53 | 174
85.55 | 189
85.57 | 186
85.59 | 162
85.61 | 150
85.63 | 186
85.65 | 161
85.67 | 165
85.69 | 201
85.71 | 180
85.73 | 172
85.75 | 155
85.77 | 166
85.79 | 173
85.81 | 150
85.83 | 180
85.85 | 165
85.87 | 160
85.89 | 176
85.91 | 187
85.93 | 164
85.95 | 205
85.97 | 185
85.99 | 200
86.01 | 213
86.03 | 209
86.05 | 194
86.07 | 216
86.09 | 232
86.11 | 202
86.13 | 213
86.15 | 210
86.17 | 213
86.19 | 215
86.21 | 242
86.23 | 226
86.25 | 229
86.27 | 236
86.29 | 215
86.31 | 203
86.33 | 222
86.35 | 243
86.37 | 221
86.39 | 195
86.41 | 203
86.43 | 234
86.45 | 235
86.47 | 232
86.49 | 222
86.51 | 226
86.53 | 190
86.55 | 212
86.57 | 190
86.59 | 212
86.61 | 229
86.63 | 205
86.65 | 232
86.67 | 209
86.69 | 199
86.71 | 202
86.73 | 203
86.75 | 177
86.77 | 188
86.79 | 179
86.81 | 196
86.83 | 189
86.85 | 167
86.87 | 173
86.89 | 178
86.91 | 149
86.93 | 153
86.95 | 135
86.97 | 155
86.99 | 144
87.01 | 157
87.03 | 156
87.05 | 138
87.07 | 120
87.09 | 151
87.11 | 145
87.13 | 138
87.15 | 154
87.17 | 123
87.19 | 109
87.21 | 111
87.23 | 134
87.25 | 120
87.27 | 145
87.29 | 111
87.31 | 94
87.33 | 113
87.35 | 126
87.37 | 98
87.39 | 96
87.41 | 107
87.43 | 94
87.45 | 110
87.47 | 103
87.49 | 95
87.51 | 127
87.53 | 108
87.55 | 90
87.57 | 90
87.59 | 99
87.61 | 87
87.63 | 95
87.65 | 104
87.67 | 92
87.69 | 88
87.71 | 86
87.73 | 100
87.75 | 93
87.77 | 86
87.79 | 101
87.81 | 91
87.83 | 102
87.85 | 86
87.87 | 90
87.89 | 94
87.91 | 103
87.93 | 94
87.95 | 82
87.97 | 82
87.99 | 89
88.01 | 79
88.03 | 82
88.05 | 81
88.07 | 84
88.09 | 84
88.11 | 82
88.13 | 78
88.15 | 74
88.17 | 77
88.19 | 87
88.21 | 82
88.23 | 81
88.25 | 90
88.27 | 93
88.29 | 84
88.31 | 107
88.33 | 71
88.35 | 95
88.37 | 99
88.39 | 76
88.41 | 79
88.43 | 89
88.45 | 92
88.47 | 89
88.49 | 82
88.51 | 93
88.53 | 76
88.55 | 65
88.57 | 90
88.59 | 104
88.61 | 113
88.63 | 121
88.65 | 126
88.67 | 143
88.69 | 124
88.71 | 105
88.73 | 115
88.75 | 106
88.77 | 107
88.79 | 101
88.81 | 94
88.83 | 81
88.85 | 74
88.87 | 98
88.89 | 89
88.91 | 95
88.93 | 90
88.95 | 96
88.97 | 74
88.99 | 102
89.01 | 82
89.03 | 86
89.05 | 89
89.07 | 83
89.09 | 78
89.11 | 71
89.13 | 79
89.15 | 71
89.17 | 89
89.19 | 61
89.21 | 73
89.23 | 73
89.25 | 77
89.27 | 62
89.29 | 60
89.31 | 65
89.33 | 69
89.35 | 69
89.37 | 71
89.39 | 78
89.41 | 62
89.43 | 66
89.45 | 75
89.47 | 82
89.49 | 73
89.51 | 85
89.53 | 73
89.55 | 68
89.57 | 81
89.59 | 62
89.61 | 57
89.63 | 55
89.65 | 78
89.67 | 72
89.69 | 67
89.71 | 75
89.73 | 72
89.75 | 85
89.77 | 64
89.79 | 75
89.81 | 77
89.83 | 71
89.85 | 81
89.87 | 64
89.89 | 78
89.91 | 67
89.93 | 65
89.95 | 62
89.97 | 55
89.99 | 63