## Sheet1
Nanostructure | sample | Capacitance / F | Area / cm2 | / F cm-2 | effective area ratio | effective area /cm2 | / mm2
flat |  | 2.024e-07 | 0.07 | 2.891429e-06 | 1 | 0.07 | 7 | 4e-05
0
cnt b (tp) | mc22 | 5.723e-07 | 0.07 | 8.175714e-06 | 2.827569 | 0.1979298 | 19.79298
0
cnt c | mc30 | 1.05e-05 | 0.07 | 0.00015 | 51.87747 | 3.631423 | 363.1423
0
b si small | mc7a | 5.295e-07 | 0.07 | 7.564286e-06 | 2.616107 | 0.1831275 | 18.31275
0
b si large | mc10 | 1.956e-05 | 0.07 | 0.0002794286 | 96.64032 | 6.764822 | 676.4822
0
porous | mc15b | 4.466e-05 | 0.07 | 0.000638 | 220.6522 | 15.44565 | 1544.565