## Old actuators
Material (structure) | Conductor thickness /μm | Insulator thickness /μm | Actuator thickness | Width /mm | Length /mm | Actuator mass /g | Si oil viscosity /cSt | Load /g | Voltage /kV | Stroke /mm | Energy /J | Stress /Pa | Strain /% | Specific energy /J kg-1 | Notes
Graphene PLA | 70 | 130 | 400 | 13 | 100 | 3.6 | 5 | 7.8 | 6 | 10 | 0.00076518 | 58.86 | 0.9259259259 | 0.21255 | Graphene 3D Lab http://www.blackmagic3d.com/Conductive-p/grphn-175.htm
Steel | 50 | 130 | 360 | 12.7 | 110 | 3.6 | 5 | 20 | 7 | 90 | 0.017658 | 140.4438082 | 0.9920634921 | 4.905
Steel | 50 | 130 | 360 | 12.7 | 100 | 3 | 5 | 17.3 | 6 |  | 0 | 133.6322835 | 0 | 0
Steel | 50 | 130 | 360 | 12.7 | 50 | 2 | 5 | 20 | 6 |  | 0 | 308.976378 | 0 | 0 | Actuator mass estimated
Steel | 70 | 130 | 400 | 12.7 | 100 | 3.3 | 5 | 24 | 6 | 35 | 0.0082404 | 185.3858268 | 0.9776536313 | 2.497090909
Steel | 70 | 130 | 400 | 6.35 | 100 | 2 | 5 | 10 | 6 |  | 0 | 154.488189 | 0 | 0 | Rough width (cut)
Steel | 100 | 130 | 460 | 12.7 | 100 | 4.3 | 5 | 45 | 7 | 20 | 0.008829 | 347.5984252 | 0.9560229446 | 2.053255814
Steel (1-2-1) | 70 | 130 | 400 | 12.7 | 50 | 9.9 | 5 | 60 | 7 | 10 | 0.005886 | 926.9291339 | 0.9259259259 | 0.5945454545
Steel (2) | 70 | 130 | 400 | 12.7 | 50 | 3.3 | 5 | 60 | 7 | 15 | 0.008829 | 926.9291339 | 0.9493670886 | 2.675454545
Steel (8Star) | 50 | 130 | 360 | 100 | 80 | 9 | 5 | 90 | 7 | 20 | 0.017658 | 110.3625 | 0.9652509653 | 1.962 | Rough length (varies with star limb - cut from square piece)
Steel (load lifted) | 70 | 130 | 400 | 12.7 | 100 | 3.3 | 5 | 30 |  | 5 | 0.0014715 | 231.7322835 | 0.8620689655 | 0.4459090909 | Not a full contraction - used booster to start actuator slightly contracted
ITO coated PET | 0 | 127 | 254 | 15 | 100 | 1.5 | 50 | 4 | 7 | 26 | 0.00102024 | 26.16 | 0.980835974 | 0.68016 | Channel 2 maybe not outputting full 3.5 kV

## Test rig
Conductor | Insulator | Conductor thickness /μm | Length /mm | Width /mm | Insulator thickness /μm | Actuator thickness | Actuator mass /g | Liquid | Max load /g | Voltage /kV | Stroke /mm | Energy /J | Stress /Pa | Strain /% | Specific energy /J kg-1 | Capacitance /pF | Notes
- | Advance Tapes PVC tape | [7 empty] | 0.4 |  |  | 0
Little metal hook | - | [7 empty] | 0.071 |  |  | 0
Steel | Advance Tapes Kapton tape | 100 | 100 | 12.7 | 65 | 265 | 2.802 | Mineral oil Heavy | 2 | 5 | 41.9 | 0.000822078 | 15.4488189 | 0.9937151666 | 0.2933897216 | 229 | Capacitance with nothing attached to capacitance meter: 40 pF
Steel | Advance Tapes Kapton tape | 100 | 100 | 12.7 | 65 | 265 | 2.802 | Mineral oil Heavy | 6 | 7 | 68.2 | 0.004014252 | 46.34645669 | 0.9961294092 | 1.432638116 | 229
Steel | Advance Tapes Kapton tape | 100 | 100 | 12.7 | 65 | 265 | 2.802 | Mineral oil Heavy | 7 | 9 | 71.1 | 0.004882437 | 54.07086614 | 0.9962866952 | 1.742482869 | 229
Steel | Advance Tapes Kapton tape | 100 | 100 | 12.7 | 65 | 265 | 2.802 | Mineral oil Heavy | Fail | 10 |  |  |  | 0 | 0 | 229
Steel | Advance Tapes Kapton tape | 100 | 100 | 12.7 | 65 | 265 | 2.802 | Mineral oil Light | 3 | 5 | 51.7 | 0.001521531 | 23.17322835 | 0.9949004137 | 0.54301606 | 229 | Capacitance with nothing attached to capacitance meter: 40 pF
Steel | Advance Tapes Kapton tape | 100 | 100 | 12.7 | 65 | 265 | 2.802 | Mineral oil Light | 5 | 6 | 64.1 | 0.003144105 | 38.62204724 | 0.9958828556 | 1.122093148 | 229
Steel | Advance Tapes Kapton tape | 100 | 100 | 12.7 | 65 | 265 | 2.802 | Mineral oil Light | 7 | 7 | 71.1 | 0.004882437 | 54.07086614 | 0.9962866952 | 1.742482869 | 229
Steel | Advance Tapes Kapton tape | 100 | 100 | 12.7 | 65 | 265 | 2.802 | Mineral oil Light | 11 | 9 | 77.8 | 0.008395398 | 84.96850394 | 0.9966053929 | 2.996216274 | 229
Steel | Advance Tapes Kapton tape | 100 | 100 | 12.7 | 65 | 265 | 2.802 | Mineral oil Light | Fail | 10 |  |  |  | 0 | 0 | 229
Steel | Advance Tapes Kapton tape | 100 | 100 | 12.7 | 65 | 265 | 2.802 | Si oil 5 cSt | 2 | 5 | 41.9 | 0.000822078 | 15.4488189 | 0.9937151666 | 0.2933897216 | 229 | Capacitance with nothing attached to capacitance meter: 40 pF
Steel | Advance Tapes Kapton tape | 100 | 100 | 12.7 | 65 | 265 | 2.802 | Si oil 5 cSt | 3 | 6 | 51.7 | 0.001521531 | 23.17322835 | 0.9949004137 | 0.54301606 | 229
Steel | Advance Tapes Kapton tape | 100 | 100 | 12.7 | 65 | 265 | 2.802 | Si oil 5 cSt | 6 | 7 | 68.2 | 0.004014252 | 46.34645669 | 0.9961294092 | 1.432638116 | 229
Steel | Advance Tapes Kapton tape | 100 | 100 | 12.7 | 65 | 265 | 2.802 | Si oil 5 cSt | 7 | 10 | 71.1 | 0.004882437 | 54.07086614 | 0.9962866952 | 1.742482869 | 229
Steel | Advance Tapes Kapton tape | 100 | 100 | 12.7 | 65 | 265 | 2.802 | Si oil 50 cSt | 3 | 5 | 51.7 | 0.001521531 | 23.17322835 | 0.9949004137 | 0.54301606 | 229
Steel | Advance Tapes Kapton tape | 100 | 100 | 12.7 | 65 | 265 | 2.802 | Si oil 50 cSt | 4 | 6 | 59 | 0.00231516 | 30.8976378 | 0.9955285582 | 0.8262526767 | 229
Steel | Advance Tapes Kapton tape | 100 | 100 | 12.7 | 65 | 265 | 2.802 | Si oil 50 cSt | 5 | 9 | 64.1 | 0.003144105 | 38.62204724 | 0.9958828556 | 1.122093148 | 229
Steel | Advance Tapes Kapton tape | 100 | 100 | 12.7 | 65 | 265 | 2.802 | Si oil 50 cSt | Fail | 10 |  |  |  | 0 | 0 | 229
Steel | Advance Tapes Kapton tape | 100 | 100 | 12.7 | 65 | 265 | 2.802 | Si oil 500 cSt | 2 | 5 | 41.9 | 0.000822078 | 15.4488189 | 0.9937151666 | 0.2933897216 | 229 | slows approching the end
Steel | Advance Tapes Kapton tape | 100 | 100 | 12.7 | 65 | 265 | 2.802 | Si oil 500 cSt | 3 | 6 | 51.7 | 0.001521531 | 23.17322835 | 0.9949004137 | 0.54301606 | 229 | slows approching the end
Steel | Advance Tapes Kapton tape | 100 | 100 | 12.7 | 65 | 265 | 2.802 | Si oil 500 cSt | 5 | 7 | 64.1 | 0.003144105 | 38.62204724 | 0.9958828556 | 1.122093148 | 229 | slows approching the end
Steel | Advance Tapes Kapton tape | 100 | 100 | 12.7 | 65 | 265 | 2.802 | Si oil 500 cSt | 6 | 9 | 68.2 | 0.004014252 | 46.34645669 | 0.9961294092 | 1.432638116 | 229 | slows approching the end
Steel | Advance Tapes Kapton tape | 100 | 100 | 12.7 | 65 | 265 | 2.802 | Si oil 500 cSt | 7 | 10 | 71.1 | 0.004882437 | 54.07086614 | 0.9962866952 | 1.742482869 | 229
Steel | Advance Tapes Kapton tape (x 2) | 100 | 100 | 12.7 | 130 | 330 | 3.042 | Mineral oil Heavy | 2 | 5 | 41.9 | 0.000822078 | 15.4488189 | 0.99218565 | 0.2702426036 | 157 | Capacitance with nothing attached to capacitance meter: 40 pF
Steel | Advance Tapes Kapton tape (x 2) | 100 | 100 | 12.7 | 130 | 330 | 3.042 | Mineral oil Heavy | 3 | 6 | 51.7 | 0.001521531 | 23.17322835 | 0.9936575053 | 0.5001745562 | 157
Steel | Advance Tapes Kapton tape (x 2) | 100 | 100 | 12.7 | 130 | 330 | 3.042 | Mineral oil Heavy | 4 | 7 | 59 | 0.00231516 | 30.8976378 | 0.9944378898 | 0.7610650888 | 157
Steel | Advance Tapes Kapton tape (x 2) | 100 | 100 | 12.7 | 130 | 330 | 3.042 | Mineral oil Heavy | 5 | 8 | 64.1 | 0.003144105 | 38.62204724 | 0.9948781623 | 1.033565089 | 157
Steel | Advance Tapes Kapton tape (x 2) | 100 | 100 | 12.7 | 130 | 330 | 3.042 | Mineral oil Heavy | 7 | 9 | 71.1 | 0.004882437 | 54.07086614 | 0.9953800924 | 1.605008876 | 157
Steel | Advance Tapes Kapton tape (x 2) | 100 | 100 | 12.7 | 130 | 330 | 3.042 | Mineral oil Heavy | 8 | 10 | 73.5 | 0.00576828 | 61.79527559 | 0.9955302722 | 1.896213018 | 157
Steel | Advance Tapes Kapton tape (x 2) | 100 | 100 | 12.7 | 130 | 330 | 3.042 | Mineral oil Light | 2 | 5 | 41.9 | 0.000822078 | 15.4488189 | 0.99218565 | 0.2702426036 | 157 | Capacitance with nothing attached to capacitance meter: 40 pF
Steel | Advance Tapes Kapton tape (x 2) | 100 | 100 | 12.7 | 130 | 330 | 3.042 | Mineral oil Light | 3 | 6 | 51.7 | 0.001521531 | 23.17322835 | 0.9936575053 | 0.5001745562 | 157
Steel | Advance Tapes Kapton tape (x 2) | 100 | 100 | 12.7 | 130 | 330 | 3.042 | Mineral oil Light | 4 | 7 | 59 | 0.00231516 | 30.8976378 | 0.9944378898 | 0.7610650888 | 157
Steel | Advance Tapes Kapton tape (x 2) | 100 | 100 | 12.7 | 130 | 330 | 3.042 | Mineral oil Light | 5 | 8 | 64.1 | 0.003144105 | 38.62204724 | 0.9948781623 | 1.033565089 | 157
Steel | Advance Tapes Kapton tape (x 2) | 100 | 100 | 12.7 | 130 | 330 | 3.042 | Mineral oil Light | 7 | 9 | 71.1 | 0.004882437 | 54.07086614 | 0.9953800924 | 1.605008876 | 157
Steel | Advance Tapes Kapton tape (x 2) | 100 | 100 | 12.7 | 130 | 330 | 3.042 | Mineral oil Light | 8 | 10 | 73.5 | 0.00576828 | 61.79527559 | 0.9955302722 | 1.896213018 | 157
Steel | Advance Tapes Kapton tape (x 2) | 100 | 100 | 12.7 | 130 | 330 | 3.042 | Si oil 5 cSt | 2 | 5 | 41.9 | 0.000822078 | 15.4488189 | 0.99218565 | 0.2702426036 | 157 | Capacitance with nothing attached to capacitance meter: 40 pF
Steel | Advance Tapes Kapton tape (x 2) | 100 | 100 | 12.7 | 130 | 330 | 3.042 | Si oil 5 cSt | Fail | 10 |  |  |  | 0 | 0 | 157
Steel | Advance Tapes Kapton tape (x 2) | 100 | 100 | 12.7 | 130 | 330 | 3.042 | Si oil 50 cSt | 1 | 5 | 28.7 | 0.000281547 | 7.724409449 | 0.9886324492 | 0.09255325444 | 157 | Capacitance with nothing attached to capacitance meter: 40 pF
Steel | Advance Tapes Kapton tape (x 2) | 100 | 100 | 12.7 | 130 | 330 | 3.042 | Si oil 50 cSt | 2 | 6 | 41.9 | 0.000822078 | 15.4488189 | 0.99218565 | 0.2702426036 | 157
Steel | Advance Tapes Kapton tape (x 2) | 100 | 100 | 12.7 | 130 | 330 | 3.042 | Si oil 50 cSt | 3 | 9 | 51.7 | 0.001521531 | 23.17322835 | 0.9936575053 | 0.5001745562 | 157
Steel | Advance Tapes Kapton tape (x 2) | 100 | 100 | 12.7 | 130 | 330 | 3.042 | Si oil 500 cSt | 1 | 6 | 28.7 | 0.000281547 | 7.724409449 | 0.9886324492 | 0.09255325444 | 157
Steel | Advance Tapes Kapton tape (x 2) | 100 | 100 | 12.7 | 130 | 330 | 3.042 | Si oil 500 cSt | 3 | 8 | 51.7 | 0.001521531 | 23.17322835 | 0.9936575053 | 0.5001745562 | 157
Steel | Advance Tapes Kapton tape (x 2) | 100 | 100 | 12.7 | 130 | 330 | 3.042 | Si oil 500 cSt | Fail | 5 |  |  |  | 0 | 0 | 157 | Capacitance with nothing attached to capacitance meter: 40 pF
Steel | Advance Tapes Kapton tape (x 2) | 100 | 100 | 12.7 | 130 | 330 | 3.042 | Si oil 500 cSt | Fail | 10 |  |  |  | 0 | 0 | 157
Steel | Advance Tapes PVC tape | 100 | 100 | 12.7 | 130 | 330 | 2.962 | Castor oil (shop bought) | 3 | 5 | 51.7 | 0.001521531 | 23.17322835 | 0.9936575053 | 0.5136836597 | 190 | Capacitance with nothing attached to capacitance meter: 40 pF
Steel | Advance Tapes PVC tape | 100 | 100 | 12.7 | 130 | 330 | 2.962 | Mineral oil Heavy | 6 | 5 | 68.2 | 0.004014252 | 46.34645669 | 0.9951845907 | 1.355250506 | 190
Steel | Advance Tapes PVC tape | 100 | 100 | 12.7 | 130 | 330 | 2.962 | Mineral oil Heavy | 9 | 6 | 75.4 | 0.006657066 | 69.51968504 | 0.9956424138 | 2.247490209 | 190
Steel | Advance Tapes PVC tape | 100 | 100 | 12.7 | 130 | 330 | 2.962 | Mineral oil Heavy | 11 | 7 | 77.8 | 0.008395398 | 84.96850394 | 0.9957762703 | 2.834367995 | 190
Steel | Advance Tapes PVC tape | 100 | 100 | 12.7 | 130 | 330 | 2.962 | Mineral oil Heavy | 13 | 8 | 80.1 | 0.010215153 | 100.4173228 | 0.9958970533 | 3.448734976 | 190
Steel | Advance Tapes PVC tape | 100 | 100 | 12.7 | 130 | 330 | 2.962 | Mineral oil Heavy | 14 | 9 | 80.8 | 0.011097072 | 108.1417323 | 0.9959324541 | 3.746479406 | 190
Steel | Advance Tapes PVC tape | 100 | 100 | 12.7 | 130 | 330 | 2.962 | Mineral oil Heavy | Spark | 10 |  |  |  | 0 | 0 | 190
Steel | Advance Tapes PVC tape | 100 | 100 | 12.7 | 130 | 330 | 2.962 | Mineral oil Light | 7 | 5 | 71.1 | 0.004882437 | 54.07086614 | 0.9953800924 | 1.648358204 | 190 | Capacitance with nothing attached to capacitance meter: 40 pF
Steel | Advance Tapes PVC tape | 100 | 100 | 12.7 | 130 | 330 | 2.962 | Mineral oil Light | 10 | 6 | 76.4 | 0.00749484 | 77.24409449 | 0.995699205 | 2.530330858 | 190
Steel | Advance Tapes PVC tape | 100 | 100 | 12.7 | 130 | 330 | 2.962 | Mineral oil Light | 13 | 7 | 80.1 | 0.010215153 | 100.4173228 | 0.9958970533 | 3.448734976 | 190
Steel | Advance Tapes PVC tape | 100 | 100 | 12.7 | 130 | 330 | 2.962 | Mineral oil Light | 16 | 8 | 82.4 | 0.012933504 | 123.5905512 | 0.9960111205 | 4.366476705 | 190
Steel | Advance Tapes PVC tape | 100 | 100 | 12.7 | 130 | 330 | 2.962 | Mineral oil Light | 18 | 9 | 83.9 | 0.014815062 | 139.0393701 | 0.996082156 | 5.00170898 | 190
Steel | Advance Tapes PVC tape | 100 | 100 | 12.7 | 130 | 330 | 2.962 | Mineral oil Light | Fail | 9 |  |  |  | 0 | 0 | 190
Steel | Advance Tapes PVC tape | 100 | 100 | 12.7 | 130 | 330 | 2.962 | Si oil 5 cSt | 4 | 5 | 59 | 0.00231516 | 30.8976378 | 0.9944378898 | 0.7816205267 | 190 | Capacitance with nothing attached to capacitance meter: 40 pF
Steel | Advance Tapes PVC tape | 100 | 100 | 12.7 | 130 | 330 | 2.962 | Si oil 5 cSt | 5 | 6 | 64.1 | 0.003144105 | 38.62204724 | 0.9948781623 | 1.061480419 | 190
Steel | Advance Tapes PVC tape | 100 | 100 | 12.7 | 130 | 330 | 2.962 | Si oil 5 cSt | 6 | 7 | 68.2 | 0.004014252 | 46.34645669 | 0.9951845907 | 1.355250506 | 190
Steel | Advance Tapes PVC tape | 100 | 100 | 12.7 | 130 | 330 | 2.962 | Si oil 5 cSt | 7 | 9 | 71.1 | 0.004882437 | 54.07086614 | 0.9953800924 | 1.648358204 | 190
Steel | Advance Tapes PVC tape | 100 | 100 | 12.7 | 130 | 330 | 2.962 | Si oil 50 cSt | 11 | 5 | 77.8 | 0.008395398 | 84.96850394 | 0.9957762703 | 2.834367995 | 190 | Capacitance with nothing attached to capacitance meter: 40 pF
Steel | Advance Tapes PVC tape | 100 | 100 | 12.7 | 130 | 330 | 2.962 | Si oil 50 cSt | 12 | 6 | 79.1 | 0.009311652 | 92.69291339 | 0.9958453985 | 3.143704254 | 190
Steel | Advance Tapes PVC tape | 100 | 100 | 12.7 | 130 | 330 | 2.962 | Si oil 50 cSt | 13 | 7 | 80.1 | 0.010215153 | 100.4173228 | 0.9958970533 | 3.448734976 | 190
Steel | Advance Tapes PVC tape | 100 | 100 | 12.7 | 130 | 330 | 2.962 | Si oil 50 cSt | 16 | 8 | 82.4 | 0.012933504 | 123.5905512 | 0.9960111205 | 4.366476705 | 190
Steel | Advance Tapes PVC tape | 100 | 100 | 12.7 | 130 | 330 | 2.962 | Si oil 50 cSt | 17 | 9 | 83.3 | 0.013891941 | 131.3149606 | 0.9960540476 | 4.690054355 | 190
Steel | Advance Tapes PVC tape | 100 | 100 | 12.7 | 130 | 330 | 2.962 | Si oil 50 cSt | Fail | 10 |  |  |  | 0 | 0 | 190 | Breakdown? Sparks - oil is ejected
Steel | Advance Tapes PVC tape | 100 | 100 | 12.7 | 130 | 330 | 2.962 | Si oil 500 cSt | 8 | 5 | 73.5 | 0.00576828 | 61.79527559 | 0.9955302722 | 1.947427414 | 190 | Capacitance with nothing attached to capacitance meter: 40 pF
Steel | Advance Tapes PVC tape | 100 | 100 | 12.7 | 130 | 330 | 2.962 | Si oil 500 cSt | 12 | 6 | 79.1 | 0.009311652 | 92.69291339 | 0.9958453985 | 3.143704254 | 190
Steel | Advance Tapes PVC tape | 100 | 100 | 12.7 | 130 | 330 | 2.962 | Si oil 500 cSt | 14 | 7 | 80.8 | 0.011097072 | 108.1417323 | 0.9959324541 | 3.746479406 | 190
Steel | Advance Tapes PVC tape | 100 | 100 | 12.7 | 130 | 330 | 2.962 | Si oil 500 cSt | 16 | 8 | 82.4 | 0.012933504 | 123.5905512 | 0.9960111205 | 4.366476705 | 190
Steel | Advance Tapes PVC tape | 100 | 100 | 12.7 | 130 | 330 | 2.962 | Si oil 500 cSt | 19 | 9 | 84.2 | 0.015694038 | 146.7637795 | 0.9960960606 | 5.298459824 | 190
Steel | Advance Tapes PVC tape | 100 | 100 | 12.7 | 130 | 330 | 2.962 | Si oil 500 cSt | 22 | 10 | 86.2 | 0.018603684 | 169.9370079 | 0.9961862938 | 6.280784605 | 190
Steel | Advance Tapes PVC tape (x 2) | 100 | 100 | 12.7 | 260 | 460 | 3.362 | Mineral oil Heavy | 5 | 5 | 64.1 | 0.003144105 | 38.62204724 | 0.9928748451 | 0.9351888757 | 158 | Capacitance with nothing attached to capacitance meter: 40 pF
Steel | Advance Tapes PVC tape (x 2) | 100 | 100 | 12.7 | 260 | 460 | 3.362 | Mineral oil Heavy | 6 | 6 | 68.2 | 0.004014252 | 46.34645669 | 0.9933003204 | 1.194007139 | 158
Steel | Advance Tapes PVC tape (x 2) | 100 | 100 | 12.7 | 260 | 460 | 3.362 | Mineral oil Heavy | 7 | 7 | 71.1 | 0.004882437 | 54.07086614 | 0.9935718278 | 1.45224182 | 158
Steel | Advance Tapes PVC tape (x 2) | 100 | 100 | 12.7 | 260 | 460 | 3.362 | Mineral oil Heavy | 10 | 8 | 76.4 | 0.00749484 | 77.24409449 | 0.9940150924 | 2.22928019 | 158
Steel | Advance Tapes PVC tape (x 2) | 100 | 100 | 12.7 | 260 | 460 | 3.362 | Mineral oil Heavy | 14 | 9 | 80.8 | 0.011097072 | 108.1417323 | 0.9943391583 | 3.300735277 | 158
Steel | Advance Tapes PVC tape (x 2) | 100 | 100 | 12.7 | 260 | 460 | 3.362 | Mineral oil Heavy | Spark | 10 |  |  |  | 0 | 0 | 158
Steel | Advance Tapes PVC tape (x 2) | 100 | 100 | 12.7 | 260 | 460 | 3.362 | Mineral oil Light | 6 | 5 | 68.2 | 0.004014252 | 46.34645669 | 0.9933003204 | 1.194007139 | 158 | Capacitance with nothing attached to capacitance meter: 40 pF
Steel | Advance Tapes PVC tape (x 2) | 100 | 100 | 12.7 | 260 | 460 | 3.362 | Mineral oil Light | 7 | 6 | 71.1 | 0.004882437 | 54.07086614 | 0.9935718278 | 1.45224182 | 158
Steel | Advance Tapes PVC tape (x 2) | 100 | 100 | 12.7 | 260 | 460 | 3.362 | Mineral oil Light | 11 | 7 | 77.8 | 0.008395398 | 84.96850394 | 0.9941221569 | 2.497143962 | 158
Steel | Advance Tapes PVC tape (x 2) | 100 | 100 | 12.7 | 260 | 460 | 3.362 | Mineral oil Light | 17 | 9 | 83.3 | 0.013891941 | 131.3149606 | 0.9945081184 | 4.132046698 | 158
Steel | Advance Tapes PVC tape (x 2) | 100 | 100 | 12.7 | 260 | 460 | 3.362 | Mineral oil Light | Spark | 10 |  |  |  | 0 | 0 | 158
Steel | Advance Tapes PVC tape (x 2) | 100 | 100 | 12.7 | 260 | 460 | 3.362 | Si oil 5 cSt | 7 | 5 | 71.1 | 0.004882437 | 54.07086614 | 0.9935718278 | 1.45224182 | 158 | Capacitance with nothing attached to capacitance meter: 40 pF
Steel | Advance Tapes PVC tape (x 2) | 100 | 100 | 12.7 | 260 | 460 | 3.362 | Si oil 5 cSt | 8 | 6 | 73.5 | 0.00576828 | 61.79527559 | 0.9937804218 | 1.715728733 | 158
Steel | Advance Tapes PVC tape (x 2) | 100 | 100 | 12.7 | 260 | 460 | 3.362 | Si oil 5 cSt | 9 | 7 | 75.4 | 0.006657066 | 69.51968504 | 0.9939361983 | 1.980091017 | 158
Steel | Advance Tapes PVC tape (x 2) | 100 | 100 | 12.7 | 260 | 460 | 3.362 | Si oil 5 cSt | 10 | 9 | 76.4 | 0.00749484 | 77.24409449 | 0.9940150924 | 2.22928019 | 158
Steel | Advance Tapes PVC tape (x 2) | 100 | 100 | 12.7 | 260 | 460 | 3.362 | Si oil 5 cSt | Spark | 10 |  |  |  | 0 | 0 | 158
Steel | Advance Tapes PVC tape (x 2) | 100 | 100 | 12.7 | 260 | 460 | 3.362 | Si oil 50 cSt | 9 | 5 | 75.4 | 0.006657066 | 69.51968504 | 0.9939361983 | 1.980091017 | 158 | With PVC there appears to be current flow
Steel | Advance Tapes PVC tape (x 2) | 100 | 100 | 12.7 | 260 | 460 | 3.362 | Si oil 50 cSt | 11 | 6 | 77.8 | 0.008395398 | 84.96850394 | 0.9941221569 | 2.497143962 | 158 | Current flow appears to be proporptional to contaction!
Steel | Advance Tapes PVC tape (x 2) | 100 | 100 | 12.7 | 260 | 460 | 3.362 | Si oil 50 cSt | 13 | 7 | 80.1 | 0.010215153 | 100.4173228 | 0.9942899702 | 3.038415526 | 158 | Can be used as a measurement property!
Steel | Advance Tapes PVC tape (x 2) | 100 | 100 | 12.7 | 260 | 460 | 3.362 | Si oil 50 cSt | 16 | 8 | 82.4 | 0.012933504 | 123.5905512 | 0.9944484673 | 3.846967281 | 158 | Current flow can be used to measure length.
Steel | Advance Tapes PVC tape (x 2) | 100 | 100 | 12.7 | 260 | 460 | 3.362 | Si oil 50 cSt | 17 | 9 | 83.3 | 0.013891941 | 131.3149606 | 0.9945081184 | 4.132046698 | 158
Steel | Advance Tapes PVC tape (x 2) | 100 | 100 | 12.7 | 260 | 460 | 3.362 | Si oil 50 cSt | 18 | 10 | 83.9 | 0.014815062 | 139.0393701 | 0.9945471788 | 4.406621654 | 158
Steel | Advance Tapes PVC tape (x 2) | 100 | 100 | 12.7 | 260 | 460 | 3.362 | Si oil 500 cSt | 11 | 5 | 77.8 | 0.008395398 | 84.96850394 | 0.9941221569 | 2.497143962 | 158 | Capacitance with nothing attached to capacitance meter: 40 pF
Steel | Advance Tapes PVC tape (x 2) | 100 | 100 | 12.7 | 260 | 460 | 3.362 | Si oil 500 cSt | 12 | 6 | 79.1 | 0.009311652 | 92.69291339 | 0.9942182001 | 2.769676383 | 158
Steel | Advance Tapes PVC tape (x 2) | 100 | 100 | 12.7 | 260 | 460 | 3.362 | Si oil 500 cSt | 13 | 7 | 80.1 | 0.010215153 | 100.4173228 | 0.9942899702 | 3.038415526 | 158
Steel | Advance Tapes PVC tape (x 2) | 100 | 100 | 12.7 | 260 | 460 | 3.362 | Si oil 500 cSt | 16 | 8 | 82.4 | 0.012933504 | 123.5905512 | 0.9944484673 | 3.846967281 | 158
Steel | Advance Tapes PVC tape (x 2) | 100 | 100 | 12.7 | 260 | 460 | 3.362 | Si oil 500 cSt | Fail | 9 |  |  |  | 0 | 0 | 158
Steel | Advance Tapes PVC tape (x 2) | 100 | 100 | 12.7 | 260 | 460 | 3.362 | Si oil 500 cSt | Spark | 10 |  |  |  | 0 | 0 | 158
Steel | Advance Tapes PVC tape (x 3) | 100 | 100 | 12.7 | 390 | 590 | 3.762 | Si oil 50 cSt | 9 | 5 | 75.4 | 0.006657066 | 69.51968504 | 0.9922358205 | 1.769555024 | 121 | Capacitance with nothing attached to capacitance meter: 40 pF
Steel | Advance Tapes PVC tape (x 3) | 100 | 100 | 12.7 | 390 | 590 | 3.762 | Si oil 50 cSt | 12 | 6 | 79.1 | 0.009311652 | 92.69291339 | 0.9925963107 | 2.475186603 | 121
Steel | Advance Tapes PVC tape (x 3) | 100 | 100 | 12.7 | 390 | 590 | 3.762 | Si oil 50 cSt | 14 | 7 | 80.8 | 0.011097072 | 108.1417323 | 0.9927509522 | 2.949779904 | 121
Steel | Advance Tapes PVC tape (x 3) | 100 | 100 | 12.7 | 390 | 590 | 3.762 | Si oil 50 cSt | 16 | 8 | 82.4 | 0.012933504 | 123.5905512 | 0.9928907097 | 3.437933014 | 121
Steel | Advance Tapes PVC tape (x 3) | 100 | 100 | 12.7 | 390 | 590 | 3.762 | Si oil 50 cSt | 18 | 9 | 83.9 | 0.014815062 | 139.0393701 | 0.9930169251 | 3.93808134 | 121
Steel | Advance Tapes PVC tape (x 3) | 100 | 100 | 12.7 | 390 | 590 | 3.762 | Si oil 50 cSt | Fail | 10 |  |  |  | 0 | 0 | 121
Steel | Advance Tapes PVC tape (x 4) | 100 | 100 | 12.7 | 520 | 720 | 4.162 | Si oil 50 cSt | 8 | 5 | 73.5 | 0.00576828 | 61.79527559 | 0.9902991108 | 1.385939452 | 112 | Capacitance with nothing attached to capacitance meter: 40 pF
Steel | Advance Tapes PVC tape (x 4) | 100 | 100 | 12.7 | 520 | 720 | 4.162 | Si oil 50 cSt | 11 | 6 | 77.8 | 0.008395398 | 84.96850394 | 0.9908303617 | 2.017154733 | 112
Steel | Advance Tapes PVC tape (x 4) | 100 | 100 | 12.7 | 520 | 720 | 4.162 | Si oil 50 cSt | 12 | 7 | 79.1 | 0.009311652 | 92.69291339 | 0.9909797043 | 2.237302259 | 112
Steel | Advance Tapes PVC tape (x 4) | 100 | 100 | 12.7 | 520 | 720 | 4.162 | Si oil 50 cSt | 13 | 8 | 80.1 | 0.010215153 | 100.4173228 | 0.991091314 | 2.454385632 | 112
Steel | Advance Tapes PVC tape (x 4) | 100 | 100 | 12.7 | 520 | 720 | 4.162 | Si oil 50 cSt | 16 | 9 | 82.4 | 0.012933504 | 123.5905512 | 0.9913378248 | 3.107521384 | 112
Steel | Advance Tapes PVC tape (x 4) | 100 | 100 | 12.7 | 520 | 720 | 4.162 | Si oil 50 cSt | Fail | 10 |  |  |  | 0 | 0 | 112
Steel | Advance Tapes PVC tape (x 5) | 100 | 100 | 12.7 | 650 | 850 | 4.562 | Si oil 50 cSt | 6 | 5 | 68.2 | 0.004014252 | 46.34645669 | 0.9876900797 | 0.8799324858 | 103 | Capacitance with nothing attached to capacitance meter: 40 pF
Steel | Advance Tapes PVC tape (x 5) | 100 | 100 | 12.7 | 650 | 850 | 4.562 | Si oil 50 cSt | 8 | 6 | 73.5 | 0.00576828 | 61.79527559 | 0.9885675857 | 1.264419114 | 103
Steel | Advance Tapes PVC tape (x 5) | 100 | 100 | 12.7 | 650 | 850 | 4.562 | Si oil 50 cSt | 10 | 7 | 76.4 | 0.00749484 | 77.24409449 | 0.9889967638 | 1.6428847 | 103
Steel | Advance Tapes PVC tape (x 5) | 100 | 100 | 12.7 | 650 | 850 | 4.562 | Si oil 50 cSt | 12 | 8 | 79.1 | 0.009311652 | 92.69291339 | 0.9893683552 | 2.041133713 | 103
Steel | Advance Tapes PVC tape (x 5) | 100 | 100 | 12.7 | 650 | 850 | 4.562 | Si oil 50 cSt | 14 | 9 | 80.8 | 0.011097072 | 108.1417323 | 0.9895897122 | 2.432501534 | 103
Steel | Advance Tapes PVC tape (x 5) | 100 | 100 | 12.7 | 650 | 850 | 4.562 | Si oil 50 cSt | 15 | 10 | 81.9 | 0.012051585 | 115.8661417 | 0.9897280967 | 2.641732793 | 103
Steel | Black Ethylene Propylene Rubber | 100 | 100 | 12.7 | 762 | 962 | [5 empty] | 0 | 0 | 0
Steel | Blue PE | 100 | 100 | 12.7 | 260 | 460 | [5 empty] | 0 | 0 | 0
Steel | ImageLast laminator pouch | 100 | 100 | 12.7 | 80 | 280 | 3.057 | SiOil50cs | 3 | 5 | 51.7 | 0.001521531 | 23.17322835 | 0.9946133128 | 0.497720314 | 57 | Capacitance with nothing attached to capacitance meter: 40 pF
Steel | Sigma PET | 100 | 100 | 12.7 | 127 | 327 | 3.012 | Mineral oil Heavy | 2 | 5 | 41.9 | 0.000822078 | 15.4488189 | 0.9922561394 | 0.2729342629 | 249
Steel | Sigma PET | 100 | 100 | 12.7 | 127 | 327 | 3.012 | Mineral oil Heavy | 3 | 7 | 51.7 | 0.001521531 | 23.17322835 | 0.9937148019 | 0.5051563745 | 249
Steel | Sigma PET | 100 | 100 | 12.7 | 127 | 327 | 3.012 | Mineral oil Heavy | Fail | 10 |  |  |  | 0 | 0 | 249
Steel | Sigma PET | 100 | 100 | 12.7 | 127 | 327 | 3.012 | Mineral oil Light | 2 | 5 | 41.9 | 0.000822078 | 15.4488189 | 0.9922561394 | 0.2729342629 | 249 | Capacitance with nothing attached to capacitance meter: 40 pF
Steel | Sigma PET | 100 | 100 | 12.7 | 127 | 327 | 3.012 | Mineral oil Light | 3 | 6 | 51.7 | 0.001521531 | 23.17322835 | 0.9937148019 | 0.5051563745 | 249
Steel | Sigma PET | 100 | 100 | 12.7 | 127 | 327 | 3.012 | Mineral oil Light | 4 | 7 | 59 | 0.00231516 | 30.8976378 | 0.9944881757 | 0.7686454183 | 249
Steel | Sigma PET | 100 | 100 | 12.7 | 127 | 327 | 3.012 | Mineral oil Light | 5 | 8 | 64.1 | 0.003144105 | 38.62204724 | 0.9949244882 | 1.043859562 | 249
Steel | Sigma PET | 100 | 100 | 12.7 | 127 | 327 | 3.012 | Mineral oil Light | Fail | 9 |  |  |  | 0 | 0 | 249
Steel | Sigma PET | 100 | 100 | 12.7 | 127 | 327 | 3.012 | Si oil 5 cSt | 2 | 5 | 41.9 | 0.000822078 | 15.4488189 | 0.9922561394 | 0.2729342629 | 249 | Capacitance with nothing attached to capacitance meter: 40 pF
Steel | Sigma PET | 100 | 100 | 12.7 | 127 | 327 | 3.012 | Si oil 5 cSt | 3 | 7 | 51.7 | 0.001521531 | 23.17322835 | 0.9937148019 | 0.5051563745 | 249
Steel | Sigma PET | 100 | 100 | 12.7 | 127 | 327 | 3.012 | Si oil 5 cSt | Fail | 10 |  |  |  | 0 | 0 | 249
Steel | Sigma PET | 100 | 100 | 12.7 | 127 | 327 | 3.012 | Si oil 50 cSt | 1 | 5 | 28.7 | 0.000281547 | 7.724409449 | 0.9887346264 | 0.0934750996 | 249 | Capacitance with nothing attached to capacitance meter: 40 pF
Steel | Sigma PET | 100 | 100 | 12.7 | 127 | 327 | 3.012 | Si oil 50 cSt | 2 | 10 | 41.9 | 0.000822078 | 15.4488189 | 0.9922561394 | 0.2729342629 | 249 | not quite full lift... 70% of one maybe. perhaps discard
Steel | Sigma PET | 100 | 100 | 12.7 | 127 | 327 | 3.012 | Si oil 500 cSt | 1 | 5 | 28.7 | 0.000281547 | 7.724409449 | 0.9887346264 | 0.0934750996 | 249 | Capacitance with nothing attached to capacitance meter: 40 pF
Steel | Sigma PET | 100 | 100 | 12.7 | 127 | 327 | 3.012 | Si oil 500 cSt | 2 | 6 | 41.9 | 0.000822078 | 15.4488189 | 0.9922561394 | 0.2729342629 | 249
Steel | Sigma PET | 100 | 100 | 12.7 | 127 | 327 | 3.012 | Si oil 500 cSt | 4 | 8 | 59 | 0.00231516 | 30.8976378 | 0.9944881757 | 0.7686454183 | 249
Steel | Sigma PET | 100 | 100 | 12.7 | 127 | 327 | 3.012 | Si oil 500 cSt | Fail | 10 |  |  |  | 0 | 0 | 249
Test strip | - | [7 empty] | 1.281 |  |  | 0
Test strip and hook | - | [7 empty] | 1.39 |  |  | 0
Steel | Advance Tapes PVC tape (x 2) | 100 | 100 | 12.7 | 260 | 460 | 3.362 | Si oil 30000 cSt | 10 | 5
Steel | Advance Tapes PVC tape (x 2) | 100 | 100 | 12.7 | 260 | 460 | 3.362 | Si oil 30000 cSt
Steel | Advance Tapes PVC tape (x 2) | 100 | 100 | 12.7 | 260 | 460 | 3.362 | Si oil 30000 cSt
Steel | Advance Tapes PVC tape (x 2) | 100 | 100 | 12.7 | 260 | 460 | 3.362 | Si oil 30000 cSt

## Actuators
Structure | Rows | Columns | Conductor | Insulator | Join | Acti. len. /mm | Acti. wid. /mm | Con. thi. /μm | Ins. lay. thi. /μm | Actu. thi. /μm | Vol. /mm3 | Actu. mass /g | Liquid | Test load /g | Actual load /g | Voltage /kV | Stroke /mm | Stroke time /s | Energy /J | Power /W | Stress /Pa | Strain /% | Prac. strain /% | Strain rate /% s-1 | x own mass | Ener. dens. /J m-3 | Pow. dens. /W m-3 | Spec. ener. /J kg-1 | Spec. pow. /W kg-1 | Boun. box ener. dens. /J m-3 | Boun. box pow. dens. /W m-3 | Capacitance /pF | Notes
1 | 1 | 1 | Steel | PVC | Magnets | 50 | 12.7 | 50 | 130 | 230 | 146.05 | 1.11 | Si oil 50 cSt | 16 | 17.75 | 5 | 8.919 | 1.017 | 0.00155 | 0.00153 | 274 | 3877.83 | 97.49 | 95.86 | 15.99 | 10600 | 10500 | 1.4 | 1.38 | 267 | 263
1 | 1 | 1 | Steel | PVC | Magnets | 50 | 12.7 | 50 | 130 | 230 | 146.05 | 1.11 | Si oil 50 cSt | 17 | 18.75 | 5 | 9.335 | 1.672 | 0.00172 | 0.00103 | 290 | 4058.7 | 97.6 | 58.37 | 16.89 | 11800 | 7030 | 1.55 | 0.925 | 283 | 169
1 | 1 | 1 | Steel | PVC | Magnets | 50 | 12.7 | 50 | 130 | 230 | 146.05 | 1.11 | Si oil 50 cSt | 18 | 19.75 | 5 | 9.73 | 2.057 | 0.00189 | 0.000916 | 305 | 4230.43 | 97.69 | 47.49 | 17.79 | 12900 | 6270 | 1.7 | 0.826 | 298 | 145
1 | 1 | 1 | Steel | PVC | Magnets | 50 | 12.7 | 50 | 130 | 230 | 146.05 | 1.11 | Si oil 50 cSt | 19 | 20.75 | 6 | 10.425 | 0.985 | 0.00212 | 0.00215 | 321 | 4532.61 | 97.84 | 99.33 | 18.69 | 14500 | 14800 | 1.91 | 1.94 | 314 | 318
1 | 1 | 1 | Steel | PVC | Magnets | 50 | 12.7 | 50 | 130 | 230 | 146.05 | 1.11 | Si oil 50 cSt | 20 | 21.75 | 6 | 10.85 | 1.381 | 0.00232 | 0.00168 | 336 | 4717.39 | 97.92 | 70.91 | 19.59 | 15900 | 11500 | 2.09 | 1.51 | 329 | 238
1 | 1 | 1 | Steel | PVC | Magnets | 50 | 12.7 | 50 | 130 | 230 | 146.05 | 1.11 | Si oil 50 cSt | 21 | 22.75 | 6 | 11.078 | 1.933 | 0.00247 | 0.00128 | 351 | 4816.52 | 97.97 | 50.68 | 20.5 | 16900 | 8760 | 2.23 | 1.15 | 344 | 178
1 | 1 | 1 | Steel | PVC | Magnets | 50 | 12.7 | 50 | 130 | 230 | 146.05 | 1.11 | Si oil 50 cSt | 22 | 23.75 | 6 | 11.516 | 2.841 | 0.00268 | 0.000944 | 367 | 5006.96 | 98.04 | 34.51 | 21.4 | 18400 | 6470 | 2.42 | 0.851 | 360 | 127
1 | 1 | 1 | Steel | PVC | Magnets | 50 | 12.7 | 50 | 130 | 230 | 146.05 | 1.11 | Si oil 50 cSt | 23 | 24.75 | 7 | 12.199 | 1.426 | 0.00296 | 0.00208 | 382 | 5303.91 | 98.15 | 68.83 | 22.3 | 20300 | 14200 | 2.67 | 1.87 | 375 | 263
1 | 1 | 1 | Steel | PVC | Magnets | 50 | 12.7 | 50 | 130 | 230 | 146.05 | 1.11 | Si oil 50 cSt | 24 | 25.75 | 7 | 12.525 | 1.881 | 0.00316 | 0.00168 | 398 | 5445.65 | 98.2 | 52.2 | 23.2 | 21700 | 11500 | 2.85 | 1.52 | 391 | 208
1 | 1 | 1 | Steel | PVC | Magnets | 50 | 12.7 | 50 | 130 | 230 | 146.05 | 1.11 | Si oil 50 cSt | 25 | 26.75 | 8 | 13.066 | 1.119 | 0.00343 | 0.00306 | 413 | 5680.87 | 98.27 | 87.82 | 24.1 | 23500 | 21000 | 3.09 | 2.76 | 406 | 363
1 | 1 | 1 | Steel | PVC | Magnets | 50 | 12.7 | 50 | 130 | 230 | 146.05 | 1.11 | Si oil 50 cSt | 26 | 27.75 | 8 | 13.19 | 1.121 | 0.00359 | 0.0032 | 429 | 5734.78 | 98.29 | 87.68 | 25 | 24600 | 21900 | 3.23 | 2.89 | 421 | 376
1 | 1 | 1 | Steel | PVC | Magnets | 50 | 12.7 | 50 | 130 | 230 | 146.05 | 1.11 | Si oil 50 cSt | 27 | 28.75 | 8 | 13.664 | 1.752 | 0.00385 | 0.0022 | 444 | 5940.87 | 98.34 | 56.13 | 25.9 | 26400 | 15100 | 3.47 | 1.98 | 437 | 249
1 | 1 | 1 | Steel | PVC | Magnets | 50 | 12.7 | 50 | 130 | 230 | 146.05 | 1.11 | Si oil 50 cSt | 28 | 29.75 | 9 | 14.784 | 1.36 | 0.00431 | 0.00317 | 460 | 6427.83 | 98.47 | 72.4 | 26.8 | 29500 | 21700 | 3.89 | 2.86 | 453 | 333
1 | 1 | 1 | Steel | PVC | Magnets | 50 | 12.7 | 50 | 130 | 230 | 146.05 | 1.11 | Si oil 50 cSt | Spark |  | 10 |  |  | 0 |  | 0 | 0 | 0 |  | 0 | 0 | 0 | 0 | 0 | 0 | 0
1 | 1 | 1 | Steel | PVC x 2 | EA 9461 | 100 | 12.7 | 50 | 130 | 360 | 457.2 | 2.533 | Si oil 50 cSt | 2 | 3.75 | 7 | 18.3 | 1.34 | 0.000673 | 0.000502 | 29 | 5083.33 | 98.07 | 73.19 | 1.48 | 1470 | 1100 | 0.266 | 0.198 | 28.4 | 21.2
1 | 1 | 1 | Steel | PVC x 2 | EA 9461 | 100 | 12.7 | 50 | 130 | 360 | 457.2 | 2.533 | Si oil 50 cSt | 3 | 4.75 | 8 | 20.7 | 1.44 | 0.000965 | 0.00067 | 36.7 | 5750 | 98.29 | 68.26 | 1.88 | 2110 | 1470 | 0.381 | 0.264 | 36.1 | 25
1 | 1 | 1 | Steel | PVC x 2 | Magnets | 10 | 12.7 | 50 | 130 | 360 | 45.72 | 0.63 | Si oil 50 cSt | 121 | 122.3 | 5 | 0.35 | 1.83 | 0.00042 | 0.000229 | 9450 | 97.22 | 49.3 | 26.94 | 194.13 | 9180 | 5020 | 0.667 | 0.364 | 4660 | 2540
1 | 1 | 1 | Steel | PVC x 2 | Magnets | 10 | 12.7 | 50 | 130 | 360 | 45.72 | 0.63 | Si oil 50 cSt | 126 | 127.3 | 5 | 0.36 | 1.93 | 0.00045 | 0.000233 | 9830 | 100 | 50 | 25.91 | 202.06 | 9830 | 5090 | 0.714 | 0.37 | 4920 | 2550
1 | 1 | 1 | Steel | PVC x 2 | Magnets | 10 | 12.7 | 50 | 130 | 360 | 45.72 | 0.63 | Si oil 50 cSt | 136 | 137.3 | 5 | 0.39 | 2.3 | 0.000525 | 0.000228 | 10600 | 108.33 | 52 | 22.61 | 217.94 | 11500 | 5000 | 0.834 | 0.363 | 5510 | 2400
1 | 1 | 1 | Steel | PVC x 2 | Magnets | 10 | 12.7 | 50 | 130 | 360 | 45.72 | 0.63 | Si oil 50 cSt | 146 | 147.3 | 5 | 0.45 | 1.96 | 0.00065 | 0.000332 | 11400 | 125 | 55.56 | 28.34 | 233.81 | 14200 | 7260 | 1.03 | 0.527 | 6320 | 3230
1 | 1 | 1 | Steel | PVC x 2 | Magnets | 10 | 12.7 | 50 | 130 | 360 | 45.72 | 0.63 | Si oil 50 cSt | 156 | 157.3 | 5 | 0.47 | 2.37 | 0.000725 | 0.000306 | 12200 | 130.56 | 56.63 | 23.89 | 249.68 | 15900 | 6690 | 1.15 | 0.486 | 6880 | 2900
1 | 1 | 1 | Steel | PVC x 2 | Magnets | 10 | 12.7 | 50 | 130 | 360 | 45.72 | 0.63 | Si oil 50 cSt | 166 | 167.3 | 5 | 0.5 | 2.38 | 0.000821 | 0.000345 | 12900 | 138.89 | 58.14 | 24.43 | 265.56 | 17900 | 7540 | 1.3 | 0.547 | 7510 | 3160
1 | 1 | 1 | Steel | PVC x 2 | Magnets | 10 | 12.7 | 50 | 130 | 360 | 45.72 | 0.63 | Si oil 50 cSt | 176 | 177.3 | 5 | 0.52 | 5.37 | 0.000904 | 0.000168 | 13700 | 144.44 | 59.09 | 11 | 281.43 | 19800 | 3680 | 1.44 | 0.267 | 8090 | 1510
1 | 1 | 1 | Steel | PVC x 2 | Magnets | 10 | 12.7 | 50 | 130 | 360 | 45.72 | 0.63 | Si oil 50 cSt | 186 | 187.3 | 6 | 0.55 | 2.2 | 0.00101 | 0.000459 | 14500 | 152.78 | 60.44 | 27.47 | 297.3 | 22100 | 10000 | 1.6 | 0.729 | 8740 | 3970
1 | 1 | 1 | Steel | PVC x 2 | Magnets | 10 | 12.7 | 50 | 130 | 360 | 45.72 | 0.63 | Si oil 50 cSt | 196 | 197.3 | 6 | 0.57 | 2.87 | 0.0011 | 0.000384 | 15200 | 158.33 | 61.29 | 21.36 | 313.17 | 24100 | 8410 | 1.75 | 0.61 | 9340 | 3250
1 | 1 | 1 | Steel | PVC x 2 | Magnets | 10 | 12.7 | 50 | 130 | 360 | 45.72 | 0.63 | Si oil 50 cSt | 206 | 207.3 | 7 | 0.6 | 1.92 | 0.00122 | 0.000636 | 16000 | 166.67 | 62.5 | 32.55 | 329.05 | 26700 | 13900 | 1.94 | 1.01 | 10000 | 5210
1 | 1 | 1 | Steel | PVC x 2 | Magnets | 10 | 12.7 | 50 | 130 | 360 | 45.72 | 0.63 | Si oil 50 cSt | 216 | 217.3 | 7 | 0.68 | 3.9 | 0.00145 | 0.000372 | 16800 | 188.89 | 65.38 | 16.77 | 344.92 | 31700 | 8130 | 2.3 | 0.59 | 11000 | 2810
1 | 1 | 1 | Steel | PVC x 2 | Magnets | 10 | 12.7 | 50 | 130 | 360 | 45.72 | 0.63 | Si oil 50 cSt | 226 | 227.3 | 8 | 0.68 | 1.97 | 0.00152 | 0.00077 | 17600 | 188.89 | 65.38 | 33.19 | 360.79 | 33200 | 16800 | 2.41 | 1.22 | 11500 | 5830
1 | 1 | 1 | Steel | PVC x 2 | Magnets | 10 | 12.7 | 50 | 130 | 360 | 45.72 | 0.63 | Si oil 50 cSt | 236 | 237.3 | 8 | 0.75 | 3.57 | 0.00175 | 0.000489 | 18300 | 208.33 | 67.57 | 18.93 | 376.67 | 38200 | 10700 | 2.77 | 0.776 | 12400 | 3470
1 | 1 | 1 | Steel | PVC x 2 | Magnets | 10 | 12.7 | 50 | 130 | 360 | 45.72 | 0.63 | Si oil 50 cSt | 246 | 247.3 | 9 | 0.77 | 2.45 | 0.00187 | 0.000762 | 19100 | 213.89 | 68.14 | 27.81 | 392.54 | 40900 | 16700 | 2.97 | 1.21 | 13000 | 5310
1 | 1 | 1 | Steel | PVC x 2 | Magnets | 10 | 12.7 | 50 | 130 | 360 | 45.72 | 0.63 | Si oil 50 cSt | 256 | 257.3 | 10 | 0.8 | 3.2 | 0.00202 | 0.000631 | 19900 | 222.22 | 68.97 | 21.55 | 408.41 | 44200 | 13800 | 3.21 | 1 | 13700 | 4280
1 | 1 | 1 | Steel | PVC x 2 | Magnets | 20 | 12.7 | 50 | 130 | 360 | 91.44 | 0.81 | Si oil 50 cSt | 61 | 62.75 | 5 | 1.46 | 1.26 | 0.000899 | 0.000713 | 2420 | 405.56 | 80.22 | 63.67 | 77.47 | 9830 | 7800 | 1.11 | 0.881 | 1940 | 1540
1 | 1 | 1 | Steel | PVC x 2 | Magnets | 20 | 12.7 | 50 | 130 | 360 | 91.44 | 0.81 | Si oil 50 cSt | 66 | 67.75 | 5 | 1.48 | 2.08 | 0.000984 | 0.000473 | 2620 | 411.11 | 80.43 | 38.67 | 83.64 | 10800 | 5170 | 1.21 | 0.584 | 2100 | 1010
1 | 1 | 1 | Steel | PVC x 2 | Magnets | 20 | 12.7 | 50 | 130 | 360 | 91.44 | 0.81 | Si oil 50 cSt | 71 | 72.75 | 5 | 1.57 | 1.96 | 0.00112 | 0.000572 | 2810 | 436.11 | 81.35 | 41.5 | 89.81 | 12300 | 6250 | 1.38 | 0.706 | 2290 | 1170
1 | 1 | 1 | Steel | PVC x 2 | Magnets | 20 | 12.7 | 50 | 130 | 360 | 91.44 | 0.81 | Si oil 50 cSt | 76 | 77.75 | 5 | 1.71 | 3.03 | 0.0013 | 0.00043 | 3000 | 475 | 82.61 | 27.26 | 95.99 | 14300 | 4710 | 1.61 | 0.531 | 2480 | 819
1 | 1 | 1 | Steel | PVC x 2 | Magnets | 20 | 12.7 | 50 | 130 | 360 | 91.44 | 0.81 | Si oil 50 cSt | 81 | 82.75 | 6 | 1.76 | 1.58 | 0.00143 | 0.000904 | 3200 | 488.89 | 83.02 | 52.54 | 102.16 | 15600 | 9890 | 1.76 | 1.12 | 2650 | 1680
1 | 1 | 1 | Steel | PVC x 2 | Magnets | 20 | 12.7 | 50 | 130 | 360 | 91.44 | 0.81 | Si oil 50 cSt | 91 | 92.75 | 6 | 1.99 | 4.36 | 0.00181 | 0.000415 | 3580 | 552.78 | 84.68 | 19.42 | 114.51 | 19800 | 4540 | 2.24 | 0.513 | 3030 | 696
1 | 1 | 1 | Steel | PVC x 2 | Magnets | 20 | 12.7 | 50 | 130 | 360 | 91.44 | 0.81 | Si oil 50 cSt | 96 | 97.75 | 7 | 2.11 | 2.03 | 0.00202 | 0.000997 | 3780 | 586.11 | 85.43 | 42.08 | 120.68 | 22100 | 10900 | 2.5 | 1.23 | 3230 | 1590
1 | 1 | 1 | Steel | PVC x 2 | Magnets | 20 | 12.7 | 50 | 130 | 360 | 91.44 | 0.81 | Si oil 50 cSt | 101 | 102.75 | 7 | 2.22 | 4.29 | 0.00224 | 0.000522 | 3970 | 616.67 | 86.05 | 20.06 | 126.85 | 24500 | 5700 | 2.76 | 0.644 | 3410 | 796
1 | 1 | 1 | Steel | PVC x 2 | Magnets | 20 | 12.7 | 50 | 130 | 360 | 91.44 | 0.81 | Si oil 50 cSt | 106 | 107.75 | 7 | 2.18 | 3.6 | 0.0023 | 0.00064 | 4160 | 605.56 | 85.83 | 23.84 | 133.02 | 25200 | 7000 | 2.84 | 0.79 | 3570 | 992
1 | 1 | 1 | Steel | PVC x 2 | Magnets | 20 | 12.7 | 50 | 130 | 360 | 91.44 | 0.81 | Si oil 50 cSt | 111 | 112.75 | 8 | 2.42 | 4.42 | 0.00268 | 0.000606 | 4350 | 672.22 | 87.05 | 19.69 | 139.2 | 29300 | 6620 | 3.3 | 0.748 | 3790 | 858
1 | 1 | 1 | Steel | PVC x 2 | Magnets | 20 | 12.7 | 50 | 130 | 360 | 91.44 | 0.81 | Si oil 50 cSt | 116 | 117.75 | 9 | 2.47 | 2.39 | 0.00285 | 0.00119 | 4550 | 686.11 | 87.28 | 36.52 | 145.37 | 31200 | 13100 | 3.52 | 1.47 | 3970 | 1660
1 | 1 | 1 | Steel | PVC x 2 | Magnets | 20 | 12.7 | 50 | 130 | 360 | 91.44 | 0.81 | Si oil 50 cSt | 121 | 122.75 | 10 | 2.7 | 8.22 | 0.00325 | 0.000396 | 4740 | 750 | 88.24 | 10.73 | 151.54 | 35600 | 4330 | 4.01 | 0.488 | 4180 | 509
1 | 1 | 1 | Steel | PVC x 2 | Magnets | 50 | 12.7 | 50 | 130 | 360 | 228.6 | 1.11 | Si oil 50 cSt | 20 | 21.75 | 5 | 9.07 | 2.42 | 0.00194 | 0.0008 | 336 | 2519.44 | 96.18 | 39.74 | 19.59 | 8470 | 3500 | 1.74 | 0.72 | 323 | 134
1 | 1 | 1 | Steel | PVC x 2 | Magnets | 50 | 12.7 | 50 | 130 | 360 | 228.6 | 1.11 | Si oil 50 cSt | 22 | 23.75 | 5 | 9.78 | 3.46 | 0.00228 | 0.000659 | 367 | 2716.67 | 96.45 | 27.88 | 21.4 | 9970 | 2880 | 2.05 | 0.593 | 354 | 102
1 | 1 | 1 | Steel | PVC x 2 | Magnets | 50 | 12.7 | 50 | 130 | 360 | 228.6 | 1.11 | Si oil 50 cSt | 22 | 23.75 | 6 | 10.54 | 1.42 | 0.00246 | 0.00173 | 367 | 2927.78 | 96.7 | 68.1 | 21.4 | 10700 | 7560 | 2.21 | 1.56 | 355 | 250
1 | 1 | 1 | Steel | PVC x 2 | Magnets | 50 | 12.7 | 50 | 130 | 360 | 228.6 | 1.11 | Si oil 50 cSt | 22 | 23.75 | 7 | 10.88 | 1.07 | 0.00253 | 0.00237 | 367 | 3022.22 | 96.8 | 90.46 | 21.4 | 11100 | 10400 | 2.28 | 2.13 | 355 | 332
1 | 1 | 1 | Steel | PVC x 2 | Magnets | 50 | 12.7 | 50 | 130 | 360 | 228.6 | 1.11 | Si oil 50 cSt | 22 | 23.75 | 8 | 10.63 | 0.96 | 0.00248 | 0.00258 | 367 | 2952.78 | 96.72 | 100.75 | 21.4 | 10800 | 11300 | 2.23 | 2.32 | 355 | 370
1 | 1 | 1 | Steel | PVC x 2 | Magnets | 50 | 12.7 | 50 | 130 | 360 | 228.6 | 1.11 | Si oil 50 cSt | 22 | 23.75 | 9 | 10.77 | 0.9 | 0.00251 | 0.00279 | 367 | 2991.67 | 96.77 | 107.52 | 21.4 | 11000 | 12200 | 2.26 | 2.51 | 355 | 394
1 | 1 | 1 | Steel | PVC x 2 | Magnets | 50 | 12.7 | 50 | 130 | 360 | 228.6 | 1.11 | Si oil 50 cSt | 22 | 23.75 | 10 | 10.69 | 0.9 | 0.00249 | 0.00277 | 367 | 2969.44 | 96.74 | 107.49 | 21.4 | 10900 | 12100 | 2.24 | 2.49 | 355 | 394
1 | 1 | 1 | Steel | PVC x 2 | Magnets | 50 | 12.7 | 50 | 130 | 360 | 228.6 | 1.11 | Si oil 50 cSt | 24 | 25.75 | 6 | 10.43 | 1.91 | 0.00263 | 0.00138 | 398 | 2897.22 | 96.66 | 50.61 | 23.2 | 11500 | 6030 | 2.37 | 1.24 | 385 | 201
1 | 1 | 1 | Steel | PVC x 2 | Magnets | 50 | 12.7 | 50 | 130 | 360 | 228.6 | 1.11 | Si oil 50 cSt | 26 | 27.75 | 6 | 11.08 | 2.61 | 0.00302 | 0.00116 | 429 | 3077.78 | 96.85 | 37.11 | 25 | 13200 | 5060 | 2.72 | 1.04 | 415 | 159
1 | 1 | 1 | Steel | PVC x 2 | Magnets | 50 | 12.7 | 50 | 130 | 360 | 228.6 | 1.11 | Si oil 50 cSt | 28 | 29.75 | 6 | 11.82 | 4.62 | 0.00345 | 0.000747 | 460 | 3283.33 | 97.04 | 21.01 | 26.8 | 15100 | 3270 | 3.11 | 0.673 | 446 | 96.5
1 | 1 | 1 | Steel | PVC x 2 | Magnets | 50 | 12.7 | 50 | 130 | 360 | 228.6 | 1.11 | Si oil 50 cSt | 30 | 31.75 | 7 | 12.31 | 1.88 | 0.00383 | 0.00204 | 491 | 3419.44 | 97.16 | 51.68 | 28.6 | 16800 | 8920 | 3.45 | 1.84 | 477 | 253
1 | 1 | 1 | Steel | PVC x 2 | Magnets | 50 | 12.7 | 50 | 130 | 360 | 228.6 | 1.11 | Si oil 50 cSt | 32 | 33.75 | 7 | 12.77 | 2.4 | 0.00423 | 0.00176 | 521 | 3547.22 | 97.26 | 40.52 | 30.41 | 18500 | 7710 | 3.81 | 1.59 | 507 | 211
1 | 1 | 1 | Steel | PVC x 2 | Magnets | 50 | 12.7 | 50 | 130 | 360 | 228.6 | 1.11 | Si oil 50 cSt | 34 | 35.75 | 7 | 13.68 | 8.67 | 0.0048 | 0.000553 | 552 | 3800 | 97.44 | 11.24 | 32.21 | 21000 | 2420 | 4.32 | 0.499 | 538 | 62.1
1 | 1 | 1 | Steel | PVC x 2 | Magnets | 50 | 12.7 | 50 | 130 | 360 | 228.6 | 1.11 | Si oil 50 cSt | 36 | 37.75 | 8 | 14.04 | 2.78 | 0.0052 | 0.00187 | 583 | 3900 | 97.5 | 35.07 | 34.01 | 22700 | 8180 | 4.68 | 1.68 | 569 | 205
1 | 1 | 1 | Steel | PVC x 2 | Magnets | 50 | 12.7 | 50 | 130 | 360 | 228.6 | 1.11 | Si oil 50 cSt | 38 | 39.75 | 9 | 15.61 | 2 | 0.00609 | 0.00304 | 614 | 4336.11 | 97.75 | 48.87 | 35.81 | 26600 | 13300 | 5.48 | 2.74 | 600 | 300
1 | 1 | 1 | Steel | PVC x 2 | Magnets | 50 | 12.7 | 50 | 130 | 360 | 228.6 | 1.11 | Si oil 50 cSt | 40 | 41.75 | 10 | 16.19 | 2.36 | 0.00663 | 0.00281 | 645 | 4497.22 | 97.82 | 41.45 | 37.61 | 29000 | 12300 | 5.97 | 2.53 | 631 | 267
1 | 1 | 1 | Steel | PVC x 2 | Magnets | 50 | 12.7 | 50 | 130 | 360 | 228.6 | 1.11 | Si oil 50 cSt | 42 | 43.75 | 10 | 16.64 | 2.34 | 0.00714 | 0.00305 | 676 | 4622.22 | 97.88 | 41.83 | 39.41 | 31200 | 13400 | 6.43 | 2.75 | 662 | 283
1 | 1 | 1 | Steel | PVC x 2 | Magnets | 100 | 12.7 | 20 | 130 | 300 | 381 | 1.62 | Nothing | 0 | 1.75 |  |  |  | 0 |  | 13.5 | 0 | 0 |  | 1.08 | 0 | 0 | 0 | 0 | 0 | 0
1 | 1 | 1 | Steel | PVC x 2 | Magnets | 100 | 12.7 | 20 | 130 | 300 | 381 | 1.62 | Nothing | 2 | 3.75 | 6 | 0.1 |  | 3.68e-06 |  | 29 | 33.33 | 25 |  | 2.31 | 9.66 | 0 | 0.00227 | 0 | 7.24 | 0
1 | 1 | 1 | Steel | PVC x 2 | Magnets | 100 | 12.7 | 20 | 130 | 300 | 381 | 1.62 | Si oil 50 cSt | 2 | 3.75 | 6 | 64.04 | 1.52 | 0.00236 | 0.00155 | 29 | 21346.67 | 99.53 | 65.48 | 2.31 | 6180 | 4070 | 1.45 | 0.957 | 28.8 | 19
1 | 1 | 1 | Steel | PVC x 2 | Magnets | 100 | 12.7 | 20 | 130 | 300 | 381 | 1.62 | Si oil 50 cSt | 3 | 4.75 | 5 | 67.42 | 5.8 | 0.00314 | 0.000542 | 36.7 | 22473.33 | 99.56 | 17.16 | 2.93 | 8250 | 1420 | 1.94 | 0.334 | 36.5 | 6.3
1 | 1 | 1 | Steel | PVC x 2 | Magnets | 100 | 12.7 | 20 | 130 | 300 | 381 | 1.62 | Si oil 50 cSt | 4 | 5.75 | 5 | 70.52 | 14.1 | 0.00398 | 0.000282 | 44.4 | 23506.67 | 99.58 | 7.06 | 3.55 | 10400 | 740 | 2.46 | 0.174 | 44.2 | 3.14
1 | 1 | 1 | Steel | PVC x 2 | Magnets | 100 | 12.7 | 20 | 130 | 300 | 381 | 1.62 | Si oil 50 cSt | 4 | 5.75 | 6 | 70.52 | 3.69 | 0.00398 | 0.00108 | 44.4 | 23506.67 | 99.58 | 26.99 | 3.55 | 10400 | 2830 | 2.46 | 0.665 | 44.2 | 12
1 | 1 | 1 | Steel | PVC x 2 | Magnets | 100 | 12.7 | 20 | 130 | 300 | 381 | 1.62 | Si oil 50 cSt | 5 | 6.75 | 6 | 72.75 | 7.76 | 0.00482 | 0.000621 | 52.1 | 24250 | 99.59 | 12.83 | 4.17 | 12600 | 1630 | 2.97 | 0.383 | 51.9 | 6.69
1 | 1 | 1 | Steel | PVC x 2 | Magnets | 100 | 12.7 | 20 | 130 | 300 | 381 | 1.62 | Si oil 50 cSt | 6 | 7.75 | 6 | 74.43 | 13.49 | 0.00566 | 0.000419 | 59.9 | 24810 | 99.6 | 7.38 | 4.78 | 14900 | 1100 | 3.49 | 0.259 | 59.6 | 4.42
1 | 1 | 1 | Steel | PVC x 2 | Magnets | 100 | 12.7 | 20 | 130 | 300 | 381 | 1.62 | Si oil 50 cSt | 6 | 7.75 | 7 | 75.08 | 4.65 | 0.00571 | 0.00123 | 59.9 | 25026.67 | 99.6 | 21.42 | 4.78 | 15000 | 3220 | 3.52 | 0.758 | 59.6 | 12.8
1 | 1 | 1 | Steel | PVC x 2 | Magnets | 100 | 12.7 | 20 | 130 | 300 | 381 | 1.62 | Si oil 50 cSt | 7 | 8.75 | 7 | 76.23 | 14.55 | 0.00654 | 0.00045 | 67.6 | 25410 | 99.61 | 6.85 | 5.4 | 17200 | 1180 | 4.04 | 0.278 | 67.3 | 4.63
1 | 1 | 1 | Steel | PVC x 2 | Magnets | 100 | 12.7 | 20 | 130 | 300 | 381 | 1.62 | Si oil 50 cSt | 7 | 8.75 | 8 | 76.87 | 4.46 | 0.0066 | 0.00148 | 67.6 | 25623.33 | 99.61 | 22.33 | 5.4 | 17300 | 3880 | 4.07 | 0.913 | 67.3 | 15.1
1 | 1 | 1 | Steel | PVC x 2 | Magnets | 100 | 12.7 | 20 | 130 | 300 | 381 | 1.62 | Si oil 50 cSt | 8 | 9.75 | 8 | 78.23 | 5.53 | 0.00748 | 0.00135 | 75.3 | 26076.67 | 99.62 | 18.01 | 6.02 | 19600 | 3550 | 4.62 | 0.835 | 75 | 13.6
1 | 1 | 1 | Steel | PVC x 2 | Magnets | 100 | 12.7 | 20 | 130 | 300 | 381 | 1.62 | Si oil 50 cSt | 9 | 10.75 | 8 | 78.99 | 8.05 | 0.00833 | 0.00103 | 83 | 26330 | 99.62 | 12.38 | 6.64 | 21900 | 2720 | 5.14 | 0.639 | 82.7 | 10.3
1 | 1 | 1 | Steel | PVC x 2 | Magnets | 100 | 12.7 | 20 | 130 | 300 | 381 | 1.62 | Si oil 50 cSt | 10 | 11.75 | 9 | 80.01 | 6.23 | 0.00922 | 0.00148 | 90.8 | 26670 | 99.63 | 15.99 | 7.25 | 24200 | 3890 | 5.69 | 0.914 | 90.4 | 14.5
1 | 1 | 1 | Steel | PVC x 2 | Magnets | 100 | 12.7 | 20 | 130 | 300 | 381 | 1.62 | Si oil 50 cSt | 11 | 12.75 | 9 | 80.25 | 7.07 | 0.01 | 0.00142 | 98.5 | 26750 | 99.63 | 14.09 | 7.87 | 26300 | 3730 | 6.2 | 0.876 | 98.1 | 13.9
1 | 1 | 1 | Steel | PVC x 2 | Magnets | 100 | 12.7 | 20 | 130 | 300 | 381 | 1.62 | Si oil 50 cSt | 12 | 13.75 | 10 | 81.16 | 6.78 | 0.0109 | 0.00161 | 106 | 27053.33 | 99.63 | 14.69 | 8.49 | 28700 | 4240 | 6.76 | 0.997 | 106 | 15.6
1 | 1 | 1 | Steel | PVC x 2 | Magnets | 100 | 12.7 | 30 | 130 | 320 | 406.4 | 1.81 | Nothing | 2 | 3.75 | 5 | 0.17 | 1.12 | 6.25e-06 | 5.58e-06 | 29 | 53.13 | 34.69 | 30.98 | 2.07 | 15.4 | 13.7 | 0.00346 | 0.00308 | 10 | 8.97
1 | 1 | 1 | Steel | PVC x 2 | Magnets | 100 | 12.7 | 30 | 130 | 320 | 406.4 | 1.81 | Si oil 50 cSt | 2 | 3.75 | 5 | 46.73 | 1.12 | 0.00172 | 0.00153 | 29 | 14603.13 | 99.32 | 88.68 | 2.07 | 4230 | 3780 | 0.95 | 0.848 | 28.8 | 25.7
1 | 1 | 1 | Steel | PVC x 2 | Magnets | 100 | 12.7 | 30 | 130 | 320 | 406.4 | 1.81 | Si oil 50 cSt | 2 | 3.75 | 5 | 46.12 | 2.13 | 0.0017 | 0.000797 | 29 | 14412.5 | 99.31 | 46.62 | 2.07 | 4170 | 1960 | 0.937 | 0.44 | 28.8 | 13.5
1 | 1 | 1 | Steel | PVC x 2 | Magnets | 100 | 12.7 | 30 | 130 | 320 | 406.4 | 1.81 | Si oil 50 cSt | 3 | 4.75 | 5 | 52.66 | 5.01 | 0.00245 | 0.00049 | 36.7 | 16456.25 | 99.4 | 19.84 | 2.62 | 6040 | 1210 | 1.36 | 0.271 | 36.5 | 7.28
1 | 1 | 1 | Steel | PVC x 2 | Magnets | 100 | 12.7 | 30 | 130 | 320 | 406.4 | 1.81 | Si oil 50 cSt | 4 | 5.75 | 5 | 55.39 | 10.57 | 0.00312 | 0.000296 | 44.4 | 17309.38 | 99.43 | 9.41 | 3.18 | 7690 | 727 | 1.73 | 0.163 | 44.2 | 4.18
1 | 1 | 1 | Steel | PVC x 2 | Magnets | 100 | 12.7 | 30 | 130 | 320 | 406.4 | 1.81 | Si oil 50 cSt | 5 | 6.75 | 6 | 60.58 | 6.48 | 0.00401 | 0.000619 | 52.1 | 18931.25 | 99.47 | 15.35 | 3.73 | 9870 | 1520 | 2.22 | 0.342 | 51.9 | 8
1 | 1 | 1 | Steel | PVC x 2 | Magnets | 100 | 12.7 | 30 | 130 | 320 | 406.4 | 1.81 | Si oil 50 cSt | 6 | 7.75 | 7 | 62.95 | 4.59 | 0.00479 | 0.00104 | 59.9 | 19671.88 | 99.49 | 21.68 | 4.28 | 11800 | 2570 | 2.64 | 0.576 | 59.6 | 13
1 | 1 | 1 | Steel | PVC x 2 | Magnets | 100 | 12.7 | 30 | 130 | 320 | 406.4 | 1.81 | Si oil 50 cSt | 7 | 8.75 | 8 | 65.91 | 5.36 | 0.00566 | 0.00106 | 67.6 | 20596.88 | 99.52 | 18.57 | 4.83 | 13900 | 2600 | 3.13 | 0.583 | 67.3 | 12.5
1 | 1 | 1 | Steel | PVC x 2 | Magnets | 100 | 12.7 | 30 | 130 | 320 | 406.4 | 1.81 | Si oil 50 cSt | 8 | 9.75 | 9 | 69.26 | 6.3 | 0.00662 | 0.00105 | 75.3 | 21643.75 | 99.54 | 15.8 | 5.39 | 16300 | 2590 | 3.66 | 0.581 | 75 | 11.9
1 | 1 | 1 | Steel | PVC x 2 | Magnets | 100 | 12.7 | 50 | 130 | 360 | 457.2 | 2.28 | Si oil 50 cSt | 11 | 12.75 | 5 | 36.87 | 3.68 | 0.00461 | 0.00125 | 98.5 | 10241.67 | 99.03 | 26.91 | 5.59 | 10100 | 2740 | 2.02 | 0.55 | 97.5 | 26.5
1 | 1 | 1 | Steel | PVC x 2 | Magnets | 100 | 12.7 | 50 | 130 | 360 | 457.2 | 2.28 | Si oil 50 cSt | 12 | 13.75 | 5 | 39.1 | 4.8 | 0.00527 | 0.0011 | 106 | 10861.11 | 99.09 | 20.64 | 6.03 | 11500 | 2400 | 2.31 | 0.482 | 105 | 21.9
1 | 1 | 1 | Steel | PVC x 2 | Magnets | 100 | 12.7 | 50 | 130 | 360 | 457.2 | 2.28 | Si oil 50 cSt | 14 | 15.75 | 5 | 42.68 | 8.6 | 0.00659 | 0.000767 | 122 | 11855.56 | 99.16 | 11.53 | 6.91 | 14400 | 1680 | 2.89 | 0.336 | 121 | 14
1 | 1 | 1 | Steel | PVC x 2 | Magnets | 100 | 12.7 | 50 | 130 | 360 | 457.2 | 2.28 | Si oil 50 cSt | 16 | 17.75 | 5 | 46.4 | 19.54 | 0.00808 | 0.000413 | 137 | 12888.89 | 99.23 | 5.08 | 7.79 | 17700 | 904 | 3.54 | 0.181 | 136 | 6.96
1 | 1 | 1 | Steel | PVC x 2 | Magnets | 100 | 12.7 | 50 | 130 | 360 | 457.2 | 2.28 | Si oil 50 cSt | 18 | 19.75 | 6 | 49.28 | 12.69 | 0.00955 | 0.000752 | 153 | 13688.89 | 99.27 | 7.82 | 8.66 | 20900 | 1650 | 4.19 | 0.33 | 151 | 11.9
1 | 1 | 1 | Steel | PVC x 2 | Magnets | 100 | 12.7 | 50 | 130 | 360 | 457.2 | 2.28 | Si oil 50 cSt | 20 | 21.75 | 7 | 51.75 | 6.48 | 0.011 | 0.0017 | 168 | 14375 | 99.31 | 15.33 | 9.54 | 24200 | 3730 | 4.84 | 0.747 | 167 | 25.7
1 | 1 | 1 | Steel | PVC x 2 | Magnets | 100 | 12.7 | 50 | 130 | 360 | 457.2 | 2.28 | Si oil 50 cSt | 22 | 23.75 | 7 | 53.44 | 10.32 | 0.0125 | 0.00121 | 183 | 14844.44 | 99.33 | 9.63 | 10.42 | 27200 | 2640 | 5.46 | 0.529 | 182 | 17.7
1 | 1 | 1 | Steel | PVC x 2 | Magnets | 100 | 12.7 | 50 | 130 | 360 | 457.2 | 2.28 | Si oil 50 cSt | 24 | 25.75 | 8 | 56.19 | 10.15 | 0.0142 | 0.0014 | 199 | 15608.33 | 99.36 | 9.79 | 11.29 | 31000 | 3060 | 6.23 | 0.613 | 198 | 19.5
1 | 1 | 1 | Steel | PVC x 2 | Magnets | 100 | 12.7 | 50 | 130 | 360 | 457.2 | 2.28 | Si oil 50 cSt | 26 | 27.75 | 9 | 57.63 | 5.69 | 0.0157 | 0.00276 | 214 | 16008.33 | 99.38 | 17.47 | 12.17 | 34300 | 6030 | 6.88 | 1.21 | 213 | 37.4
1 | 1 | 1 | Steel | PVC x 2 | Magnets | 100 | 12.7 | 50 | 130 | 360 | 457.2 | 2.28 | Si oil 50 cSt | FAIL |  | 10 |  |  | 0 |  | 0 | 0 | 0 |  | 0 | 0 | 0 | 0 | 0 | 0 | 0
1 | 1 | 1 | Steel | PVC x 2 | Magnets | 100 | 12.7 | 100 | 130 | 460 | 584.2 | 3.36 | Si oil 50 cSt | 16 | 17.75 | 5 | 9.83 | 0.82 | 0.00171 | 0.00209 | 137 | 2136.96 | 95.53 | 116.5 | 5.28 | 2930 | 3570 | 0.509 | 0.621 | 131 | 160
1 | 1 | 1 | Steel | PVC x 2 | Magnets | 100 | 12.7 | 100 | 130 | 460 | 584.2 | 3.36 | Si oil 50 cSt | 21 | 22.75 | 5 | 12.16 | 1.08 | 0.00271 | 0.00251 | 176 | 2643.48 | 96.35 | 89.22 | 6.77 | 4650 | 4300 | 0.808 | 0.748 | 169 | 157
1 | 1 | 1 | Steel | PVC x 2 | Magnets | 100 | 12.7 | 100 | 130 | 460 | 584.2 | 3.36 | Si oil 50 cSt | 24 | 25.75 | 5 | 13.71 | 1.38 | 0.00346 | 0.00251 | 199 | 2980.43 | 96.75 | 70.11 | 7.66 | 5930 | 4300 | 1.03 | 0.747 | 192 | 139
1 | 1 | 1 | Steel | PVC x 2 | Magnets | 100 | 12.7 | 100 | 130 | 460 | 584.2 | 3.36 | Si oil 50 cSt | 26 | 27.75 | 5 | 14.82 | 1.69 | 0.00403 | 0.00239 | 214 | 3221.74 | 96.99 | 57.39 | 8.26 | 6910 | 4090 | 1.2 | 0.71 | 208 | 123
1 | 1 | 1 | Steel | PVC x 2 | Magnets | 100 | 12.7 | 100 | 130 | 460 | 584.2 | 3.36 | Si oil 50 cSt | 28 | 29.75 | 5 | 15.64 | 1.99 | 0.00456 | 0.00229 | 230 | 3400 | 97.14 | 48.82 | 8.85 | 7810 | 3930 | 1.36 | 0.683 | 223 | 112
1 | 1 | 1 | Steel | PVC x 2 | Magnets | 100 | 12.7 | 100 | 130 | 460 | 584.2 | 3.36 | Si oil 50 cSt | 30 | 31.75 | 5 | 16.79 | 2.57 | 0.00523 | 0.00203 | 245 | 3650 | 97.33 | 37.87 | 9.45 | 8950 | 3480 | 1.56 | 0.606 | 239 | 92.9
1 | 1 | 1 | Steel | PVC x 2 | Magnets | 100 | 12.7 | 100 | 130 | 460 | 584.2 | 3.36 | Si oil 50 cSt | 32 | 33.75 | 5 | 18.79 | 7.43 | 0.00622 | 0.000837 | 261 | 4084.78 | 97.61 | 13.14 | 10.04 | 10600 | 1430 | 1.85 | 0.249 | 254 | 34.2
1 | 1 | 1 | Steel | PVC x 2 | Magnets | 100 | 12.7 | 100 | 130 | 460 | 584.2 | 3.36 | Si oil 50 cSt | 34 | 35.75 | 6 | 19.9 | 4.33 | 0.00698 | 0.00161 | 276 | 4326.09 | 97.74 | 22.57 | 10.64 | 11900 | 2760 | 2.08 | 0.48 | 270 | 62.3
1 | 1 | 1 | Steel | PVC x 2 | Magnets | 100 | 12.7 | 100 | 130 | 460 | 584.2 | 3.36 | Si oil 50 cSt | 36 | 37.75 | 6 | 20.97 | 13.1 | 0.00777 | 0.000593 | 292 | 4558.7 | 97.85 | 7.47 | 11.24 | 13300 | 1010 | 2.31 | 0.176 | 285 | 21.8
1 | 1 | 1 | Steel | PVC x 2 | Magnets | 100 | 12.7 | 100 | 130 | 460 | 584.2 | 3.36 | Si oil 50 cSt | 38 | 39.75 | 7 | 22.44 | 19.11 | 0.00875 | 0.000458 | 307 | 4878.26 | 97.99 | 5.13 | 11.83 | 15000 | 784 | 2.6 | 0.136 | 301 | 15.7
1 | 1 | 1 | Steel | PVC x 2 | Magnets | 100 | 12.7 | 100 | 130 | 460 | 584.2 | 3.36 | Si oil 50 cSt | 40 | 41.75 | 9 | 24.09 | 2.64 | 0.00987 | 0.00374 | 322 | 5236.96 | 98.13 | 37.17 | 12.43 | 16900 | 6400 | 2.94 | 1.11 | 316 | 120
1 | 1 | 1 | Steel | PVC x 2 | Magnets | 100 | 12.7 | 100 | 130 | 460 | 584.2 | 3.36 | Si oil 50 cSt | 42 | 43.75 | 9 | 25.09 | 8.02 | 0.0108 | 0.00134 | 338 | 5454.35 | 98.2 | 12.24 | 13.02 | 18400 | 2300 | 3.2 | 0.4 | 332 | 41.4
1 | 1 | 1 | Steel | PVC x 2 | Magnets | 100 | 12.7 | 100 | 130 | 460 | 584.2 | 3.36 | Si oil 50 cSt | 44 | 45.75 | 10 | 25.79 | 3.86 | 0.0116 | 0.003 | 353 | 5606.52 | 98.25 | 25.45 | 13.62 | 19800 | 5130 | 3.44 | 0.892 | 347 | 89.9
1 | 1 | 1 | Steel | PVC x 2 | Magnets | 100 | 12.7 | 100 | 130 | 460 | 584.2 | 3.36 | Si oil 50 cSt | 46 | 47.75 | 10 | 27.23 | 11.99 | 0.0128 | 0.00106 | 369 | 5919.57 | 98.34 | 8.2 | 14.21 | 21800 | 1820 | 3.8 | 0.317 | 363 | 30.3
1 | 1 | 1 | Steel | PVC x 2 | Magnets | 200 | 12.7 | 50 | 130 | 360 | 914.4 | 4 | Nothing | 2 | 3.75 | 6 | 0.29 | 3.34 | 1.07e-05 | 3.19e-06 | 14.5 | 80.56 | 44.62 | 13.36 | 0.94 | 11.7 | 3.49 | 0.00267 | 0.000799 | 6.46 | 1.93
1 | 1 | 1 | Steel | PVC x 2 | Magnets | 200 | 12.7 | 50 | 130 | 360 | 914.4 | 4 | Si oil 50 cSt | 2 | 3.75 | 6 | 108.9 | 1.81 | 0.00401 | 0.00221 | 14.5 | 30250 | 99.67 | 55.07 | 0.94 | 4380 | 2420 | 1 | 0.553 | 14.4 | 7.98
1 | 1 | 1 | Steel | PVC x 2 | Magnets | 200 | 12.7 | 50 | 130 | 360 | 914.4 | 4 | Si oil 50 cSt | 3 | 4.75 | 5 | 117.07 | 7.26 | 0.00546 | 0.000751 | 18.3 | 32519.44 | 99.69 | 13.73 | 1.19 | 5970 | 822 | 1.36 | 0.188 | 18.3 | 2.52
1 | 1 | 1 | Steel | PVC x 2 | Magnets | 200 | 12.7 | 50 | 130 | 360 | 914.4 | 4 | Si oil 50 cSt | 4 | 5.75 | 6 | 122.69 | 4.01 | 0.00692 | 0.00173 | 22.2 | 34080.56 | 99.71 | 24.86 | 1.44 | 7570 | 1890 | 1.73 | 0.431 | 22.1 | 5.52
1 | 1 | 1 | Steel | PVC x 2 | Magnets | 200 | 12.7 | 50 | 130 | 360 | 914.4 | 4 | Si oil 50 cSt | 5 | 6.75 | 6 | 128.16 | 7.67 | 0.00849 | 0.00111 | 26.1 | 35600 | 99.72 | 13 | 1.69 | 9280 | 1210 | 2.12 | 0.277 | 26 | 3.39
1 | 1 | 1 | Steel | PVC x 2 | Magnets | 200 | 12.7 | 50 | 130 | 360 | 914.4 | 4 | Si oil 50 cSt | 6 | 7.75 | 7 | 132.96 | 4.57 | 0.0101 | 0.00221 | 29.9 | 36933.33 | 99.73 | 21.82 | 1.94 | 11100 | 2420 | 2.53 | 0.553 | 29.9 | 6.53
1 | 1 | 1 | Steel | PVC x 2 | Magnets | 200 | 12.7 | 50 | 130 | 360 | 914.4 | 4 | Si oil 50 cSt | 7 | 8.75 | 8 | 137.57 | 4.38 | 0.0118 | 0.0027 | 33.8 | 38213.89 | 99.74 | 22.77 | 2.19 | 12900 | 2950 | 2.95 | 0.674 | 33.7 | 7.7
1 | 1 | 1 | Steel | PVC x 2 | Metal clips | 200 | 12.7 | 20 | 130 | 300 | 762 | 2.95 | Nothing | 2 | 3.75 | 6 | 0.13 |  | 4.78e-06 |  | 14.5 | 43.33 | 30.23 |  | 1.27 | 6.28 | 0 | 0.00162 | 0 | 4.38 | 0 |  | Magnets caused problems so this one used clips. Redo with glue?
1 | 1 | 1 | Steel | PVC x 2 | Metal clips | 200 | 12.7 | 20 | 130 | 300 | 762 | 2.95 | Si oil 50 cSt | 2 | 3.75 | 6 | 163.52 | 10.03 | 0.00602 | 0.0006 | 14.5 | 54506.67 | 99.82 | 9.95 | 1.27 | 7890 | 787 | 2.04 | 0.203 | 14.5 | 1.44 |  | Magnets caused problems so this one used clips. Redo with glue?
1 | 1 | 1 | Steel | PVC x 2 | Metal clips | 200 | 12.7 | 20 | 130 | 300 | 762 | 2.95 | Si oil 50 cSt | 3 | 4.75 | 5 | 167.85 | 22.32 | 0.00782 | 0.00035 | 18.3 | 55950 | 99.82 | 4.47 | 1.61 | 10300 | 460 | 2.65 | 0.119 | 18.3 | 0.82 |  | Magnets caused problems so this one used clips. Redo with glue?
1 | 1 | 1 | Steel | PVC x 2 | Metal clips | 200 | 12.7 | 20 | 130 | 300 | 762 | 2.95 | Si oil 50 cSt | 4 | 5.75 | 6 | 171.2 | 20.76 | 0.00966 | 0.000465 | 22.2 | 57066.67 | 99.83 | 4.81 | 1.95 | 12700 | 610 | 3.27 | 0.158 | 22.2 | 1.07 |  | Magnets caused problems so this one used clips. Redo with glue?
1 | 1 | 1 | Steel | PVC x 2 | Metal clips | 200 | 12.7 | 20 | 130 | 300 | 762 | 2.95 | Si oil 50 cSt | 5 | 6.75 | 7 | 172.88 | 13.92 | 0.0114 | 0.000822 | 26.1 | 57626.67 | 99.83 | 7.17 | 2.29 | 15000 | 1080 | 3.88 | 0.279 | 26 | 1.87 |  | Magnets caused problems so this one used clips. Redo with glue?
1 | 1 | 1 | Steel | PVC x 2 | Metal clips | 200 | 12.7 | 20 | 130 | 300 | 762 | 2.95 | Si oil 50 cSt | 6 | 7.75 | 7 | 173.89 | 23.95 | 0.0132 | 0.000552 | 29.9 | 57963.33 | 99.83 | 4.17 | 2.63 | 17300 | 724 | 4.48 | 0.187 | 29.9 | 1.25 |  | Magnets caused problems so this one used clips. Redo with glue?
1 | 1 | 1 | Steel | PVC x 2 | Metal clips | 200 | 12.7 | 20 | 130 | 300 | 762 | 2.95 | Si oil 50 cSt | 7 | 8.75 | 8 | 176.15 | 22.59 | 0.0151 | 0.000669 | 33.8 | 58716.67 | 99.83 | 4.42 | 2.97 | 19800 | 878 | 5.13 | 0.227 | 33.7 | 1.49 |  | Magnets caused problems so this one used clips. Redo with glue?
1 | 1 | 1 | Steel | PVC x 2 | Metal clips | 200 | 12.7 | 20 | 130 | 300 | 762 | 2.95 | Si oil 50 cSt | 8 | 9.75 | 9 | 177.17 | 19.45 | 0.0169 | 0.000871 | 37.7 | 59056.67 | 99.83 | 5.13 | 3.31 | 22200 | 1140 | 5.74 | 0.295 | 37.6 | 1.93 |  | Magnets caused problems so this one used clips. Redo with glue?
1 | 1 | 1 | Steel | PVC x 2 | Metal clips | 200 | 12.7 | 20 | 130 | 300 | 762 | 2.95 | Si oil 50 cSt | Fail |  | 10 |  |  | 0 |  | 0 | 0 | 0 |  | 0 | 0 | 0 | 0 | 0 | 0 | 0 |  | Magnets caused problems so this one used clips. Redo with glue?
1 | 1 | 1 | Steel | PVC x 2 | PMMA clamps | 10 | 12.7 | 50 | 130 | 360 | 45.72 | 0.36 | Si oil 50 cSt |  | 373 |  | 0.074 |  | 0.000271 |  | 28800 | 20.56 | 17.05 |  | 1036.11 | 5920 | 0 | 0.752 | 0 | 4910 | 0
1 | 1 | 1 | Steel | PVC x 2 | PMMA clamps | 10 | 12.7 | 100 | 130 | 460 | 58.42 | 0.9 | Si oil 50 cSt | 216 | 217.75 | 5 | 0.098 | 0.473 | 0.000209 | 0.000443 | 16800 | 21.3 | 17.56 | 37.13 | 241.94 | 3580 | 7580 | 0.233 | 0.492 | 2950 | 6250
1 | 1 | 1 | Steel | PVC x 2 | PMMA clamps | 10 | 12.7 | 100 | 130 | 460 | 58.42 | 0.9 | Si oil 50 cSt | 316 | 317.75 | 5 | 0.11 | 2.128 | 0.000343 | 0.000161 | 24500 | 23.91 | 19.3 | 9.07 | 353.06 | 5870 | 2760 | 0.381 | 0.179 | 4740 | 2230
1 | 1 | 1 | Steel | PVC x 2 | PMMA clamps | 10 | 12.7 | 100 | 130 | 460 | 58.42 | 0.9 | Si oil 50 cSt | 316 | 317.75 | 6 | 0.094 | 0.4 | 0.000293 | 0.000733 | 24500 | 20.43 | 16.97 | 42.42 | 353.06 | 5020 | 12500 | 0.326 | 0.814 | 4160 | 10400
1 | 1 | 1 | Steel | PVC x 2 | PMMA clamps | 10 | 12.7 | 100 | 130 | 460 | 58.42 | 0.9 | Si oil 50 cSt | 366 | 367.75 | 6 | 0.13 | 1.261 | 0.000469 | 0.000372 | 28400 | 28.26 | 22.03 | 17.47 | 408.61 | 8030 | 6370 | 0.521 | 0.413 | 6260 | 4960
1 | 1 | 1 | Steel | PVC x 2 | PMMA clamps | 10 | 12.7 | 100 | 130 | 460 | 58.42 | 0.9 | Si oil 50 cSt | 416 | 417.75 | 7 | 0.167 | 0.942 | 0.000684 | 0.000727 | 32300 | 36.3 | 26.63 | 28.27 | 464.17 | 11700 | 12400 | 0.76 | 0.807 | 8590 | 9120
1 | 1 | 1 | Steel | PVC x 2 | PMMA clamps | 10 | 12.7 | 100 | 130 | 460 | 58.42 | 0.9 | Si oil 50 cSt | 466 | 467.75 | 8 | 0.187 | 0.924 | 0.000858 | 0.000929 | 36100 | 40.65 | 28.9 | 31.28 | 519.72 | 14700 | 15900 | 0.953 | 1.03 | 10400 | 11300
1 | 1 | 1 | Steel | PVC x 2 | PMMA clamps | 10 | 12.7 | 100 | 130 | 460 | 58.42 | 0.9 | Si oil 50 cSt | 491 | 492.75 | 9 | 0.2047 | 0.82 | 0.000989 | 0.00121 | 38100 | 44.5 | 30.8 | 37.56 | 547.5 | 16900 | 20700 | 1.1 | 1.34 | 11700 | 14300
1 | 1 | 1 | Steel | PVC x 2 | PMMA clamps | 10 | 12.7 | 100 | 130 | 460 | 58.42 | 0.9 | Si oil 50 cSt | 516 | 517.75 | 10 | 0.2089 | 0.837 | 0.00106 | 0.00127 | 40000 | 45.41 | 31.23 | 37.31 | 575.28 | 18200 | 21700 | 1.18 | 1.41 | 12500 | 14900
1 | 1 | 1 | Steel | PVC x 2 | PMMA clamps | 10 | 12.7 | 100 | 130 | 460 | 58.42 | 0.9 | Si oil 50 cSt | 526 | 527.75 | 10 | 0.236 | 3.96 | 0.00122 | 0.000309 | 40800 | 51.3 | 33.91 | 8.56 | 586.39 | 20900 | 5280 | 1.36 | 0.343 | 13800 | 3490
1 | 1 | 1 | Steel | PVC x 2 | PMMA clamps | 100 | 6 | 50 | 130 | 360 | 216 | 1.4 | Si oil 50 cSt | 2 | 3.75 | 5 | 23.26 | 5.1 | 0.000856 | 0.000168 | 61.3 | 6461.11 | 98.48 | 19.31 | 2.68 | 3960 | 777 | 0.611 | 0.12 | 60.4 | 11.8
1 | 1 | 1 | Steel | PVC x 2 | PMMA clamps | 100 | 6 | 50 | 130 | 360 | 216 | 1.4 | Si oil 50 cSt | 2 | 3.75 | 6 | 24.25 | 3.28 | 0.000892 | 0.000272 | 61.3 | 6736.11 | 98.54 | 30.04 | 2.68 | 4130 | 1260 | 0.637 | 0.194 | 60.4 | 18.4
1 | 1 | 1 | Steel | PVC x 2 | PMMA clamps | 100 | 6 | 50 | 130 | 360 | 216 | 1.4 | Si oil 50 cSt | 3 | 4.75 | 6 | 27.7 | 13.27 | 0.00129 | 9.73e-05 | 77.7 | 7694.44 | 98.72 | 7.44 | 3.39 | 5980 | 450 | 0.922 | 0.0695 | 76.7 | 5.78
1 | 1 | 1 | Steel | PVC x 2 | PMMA clamps | 100 | 6 | 50 | 130 | 360 | 216 | 1.4 | Si oil 50 cSt | 3 | 4.75 | 7 | 28.33 | 5.67 | 0.00132 | 0.000233 | 77.7 | 7869.44 | 98.75 | 17.42 | 3.39 | 6110 | 1080 | 0.943 | 0.166 | 76.7 | 13.5
1 | 1 | 1 | Steel | PVC x 2 | PMMA clamps | 100 | 6 | 50 | 130 | 360 | 216 | 1.4 | Si oil 50 cSt | 3 | 4.75 | 8 | 29.59 | 1.74 | 0.00138 | 0.000792 | 77.7 | 8219.44 | 98.8 | 56.78 | 3.39 | 6380 | 3670 | 0.985 | 0.566 | 76.7 | 44.1
1 | 1 | 1 | Steel | PVC x 2 | PMMA clamps | 100 | 6 | 50 | 130 | 360 | 216 | 1.4 | Si oil 50 cSt | 4 | 5.75 | 8 | 26.48 | 14.3 | 0.00149 | 0.000104 | 94 | 7355.56 | 98.66 | 6.9 | 4.11 | 6920 | 484 | 1.07 | 0.0746 | 92.8 | 6.49
1 | 1 | 1 | Steel | PVC x 2 | PMMA clamps | 100 | 6 | 50 | 130 | 360 | 216 | 1.4 | Si oil 50 cSt | 4 | 5.75 | 9 | 32.31 | 6.49 | 0.00182 | 0.000281 | 94 | 8975 | 98.9 | 15.24 | 4.11 | 8440 | 1300 | 1.3 | 0.201 | 93 | 14.3
1 | 1 | 1 | Steel | PVC x 2 | PMMA clamps | 100 | 6 | 50 | 130 | 360 | 216 | 1.4 | Si oil 50 cSt | 4 | 5.75 | 10 | 32.7 | 0.6 | 0.00184 | 0.00307 | 94 | 9083.33 | 98.91 | 164.85 | 4.11 | 8540 | 14200 | 1.32 | 2.2 | 93 | 155
1 | 1 | 1 | Steel | PVC x 2 | PMMA clamps | 100 | 6 | 50 | 130 | 360 | 216 | 1.4 | Si oil 50 cSt | 5 | 6.75 | 10 | 36.52 | 13.87 | 0.00242 | 0.000174 | 110 | 10144.44 | 99.02 | 7.14 | 4.82 | 11200 | 807 | 1.73 | 0.125 | 109 | 7.88
1 | 1 | 1 | Steel | PVC x 2 | PMMA clamps | 100 | 12.7 | 50 | 130 | 360 | 457.2 | 2.28 | Si oil 50 cSt | 8 | 9.75 | 5 | 32.45 | 2.08 | 0.0031 | 0.00149 | 75.3 | 9013.89 | 98.9 | 47.55 | 4.28 | 6790 | 3260 | 1.36 | 0.654 | 74.5 | 35.8
1 | 1 | 1 | Steel | PVC x 2 | PMMA clamps | 100 | 12.7 | 50 | 130 | 360 | 457.2 | 2.28 | Si oil 50 cSt | 8 | 9.75 | 6 | 32.5 | 1.22 | 0.00311 | 0.00255 | 75.3 | 9027.78 | 98.9 | 81.07 | 4.28 | 6800 | 5570 | 1.36 | 1.12 | 74.5 | 61.1
1 | 1 | 1 | Steel | PVC x 2 | PMMA clamps | 100 | 12.7 | 50 | 130 | 360 | 457.2 | 2.28 | Si oil 50 cSt | 8 | 9.75 | 7 | 32.75 | 0.97 | 0.00313 | 0.00323 | 75.3 | 9097.22 | 98.91 | 101.97 | 4.28 | 6850 | 7060 | 1.37 | 1.42 | 74.5 | 76.8
1 | 1 | 1 | Steel | PVC x 2 | PMMA clamps | 100 | 12.7 | 50 | 130 | 360 | 457.2 | 2.28 | Si oil 50 cSt | 8 | 9.75 | 8 | 32.89 | 0.88 | 0.00315 | 0.00357 | 75.3 | 9136.11 | 98.92 | 112.41 | 4.28 | 6880 | 7820 | 1.38 | 1.57 | 74.5 | 84.7
1 | 1 | 1 | Steel | PVC x 2 | PMMA clamps | 100 | 12.7 | 50 | 130 | 360 | 457.2 | 2.28 | Si oil 50 cSt | 8 | 9.75 | 9 | 32.76 | 0.85 | 0.00313 | 0.00369 | 75.3 | 9100 | 98.91 | 116.37 | 4.28 | 6850 | 8060 | 1.37 | 1.62 | 74.5 | 87.6
1 | 1 | 1 | Steel | PVC x 2 | PMMA clamps | 100 | 12.7 | 50 | 130 | 360 | 457.2 | 2.28 | Si oil 50 cSt | 8 | 9.75 | 10 | 32.51 | 0.82 | 0.00311 | 0.00379 | 75.3 | 9030.56 | 98.9 | 120.62 | 4.28 | 6800 | 8290 | 1.36 | 1.66 | 74.5 | 90.8
1 | 1 | 1 | Steel | PVC x 2 | PMMA clamps | 100 | 12.7 | 50 | 130 | 360 | 457.2 | 2.28 | Si oil 50 cSt | 10 | 11.75 | 5 | 36.93 | 3.63 | 0.00426 | 0.00117 | 90.8 | 10258.33 | 99.03 | 27.28 | 5.15 | 9310 | 2560 | 1.87 | 0.514 | 89.9 | 24.8
1 | 1 | 1 | Steel | PVC x 2 | PMMA clamps | 100 | 12.7 | 50 | 130 | 360 | 457.2 | 2.28 | Si oil 50 cSt | 10 | 11.75 | 6 | 36.75 | 1.76 | 0.00424 | 0.00241 | 90.8 | 10208.33 | 99.03 | 56.27 | 5.15 | 9270 | 5260 | 1.86 | 1.06 | 89.9 | 51.1
1 | 1 | 1 | Steel | PVC x 2 | PMMA clamps | 100 | 12.7 | 50 | 130 | 360 | 457.2 | 2.28 | Si oil 50 cSt | 10 | 11.75 | 7 | 36.87 | 1.18 | 0.00425 | 0.0036 | 90.8 | 10241.67 | 99.03 | 83.93 | 5.15 | 9300 | 7880 | 1.86 | 1.58 | 89.9 | 76.2
1 | 1 | 1 | Steel | PVC x 2 | PMMA clamps | 100 | 12.7 | 50 | 130 | 360 | 457.2 | 2.28 | Si oil 50 cSt | 10 | 11.75 | 8 | 36.78 | 1.04 | 0.00424 | 0.00408 | 90.8 | 10216.67 | 99.03 | 95.22 | 5.15 | 9270 | 8920 | 1.86 | 1.79 | 89.9 | 86.4
1 | 1 | 1 | Steel | PVC x 2 | PMMA clamps | 100 | 12.7 | 50 | 130 | 360 | 457.2 | 2.28 | Si oil 50 cSt | 10 | 11.75 | 9 | 36.98 | 0.92 | 0.00426 | 0.00463 | 90.8 | 10272.22 | 99.04 | 107.65 | 5.15 | 9320 | 10100 | 1.87 | 2.03 | 89.9 | 97.7
1 | 1 | 1 | Steel | PVC x 2 | PMMA clamps | 100 | 12.7 | 50 | 130 | 360 | 457.2 | 2.28 | Si oil 50 cSt | 10 | 11.75 | 10 | 36.61 | 0.88 | 0.00422 | 0.0048 | 90.8 | 10169.44 | 99.03 | 112.53 | 5.15 | 9230 | 10500 | 1.85 | 2.1 | 89.9 | 102
1 | 1 | 1 | Steel | PVC x 2 | PMMA clamps | 100 | 12.7 | 50 | 130 | 360 | 457.2 | 2.28 | Si oil 50 cSt | 12 | 13.75 | 5 | 39.52 | 5.8 | 0.00533 | 0.000919 | 106 | 10977.78 | 99.1 | 17.09 | 6.03 | 11700 | 2010 | 2.34 | 0.403 | 105 | 18.1
1 | 1 | 1 | Steel | PVC x 2 | PMMA clamps | 100 | 12.7 | 50 | 130 | 360 | 457.2 | 2.28 | Si oil 50 cSt | 12 | 13.75 | 6 | 40.1 | 2.6 | 0.00541 | 0.00208 | 106 | 11138.89 | 99.11 | 38.12 | 6.03 | 11800 | 4550 | 2.37 | 0.912 | 105 | 40.5
1 | 1 | 1 | Steel | PVC x 2 | PMMA clamps | 100 | 12.7 | 50 | 130 | 360 | 457.2 | 2.28 | Si oil 50 cSt | 12 | 13.75 | 7 | 39.86 | 1.53 | 0.00538 | 0.00351 | 106 | 11072.22 | 99.1 | 64.77 | 6.03 | 11800 | 7690 | 2.36 | 1.54 | 105 | 68.8
1 | 1 | 1 | Steel | PVC x 2 | PMMA clamps | 100 | 12.7 | 50 | 130 | 360 | 457.2 | 2.28 | Si oil 50 cSt | 12 | 13.75 | 8 | 40.1 | 1.24 | 0.00541 | 0.00436 | 106 | 11138.89 | 99.11 | 79.93 | 6.03 | 11800 | 9540 | 2.37 | 1.91 | 105 | 84.9
1 | 1 | 1 | Steel | PVC x 2 | PMMA clamps | 100 | 12.7 | 50 | 130 | 360 | 457.2 | 2.28 | Si oil 50 cSt | 12 | 13.75 | 9 | 40.08 | 1.09 | 0.00541 | 0.00496 | 106 | 11133.33 | 99.11 | 90.93 | 6.03 | 11800 | 10800 | 2.37 | 2.18 | 105 | 96.6
1 | 1 | 1 | Steel | PVC x 2 | PMMA clamps | 100 | 12.7 | 50 | 130 | 360 | 457.2 | 2.28 | Si oil 50 cSt | 12 | 13.75 | 10 | 40.07 | 0.96 | 0.0054 | 0.00563 | 106 | 11130.56 | 99.11 | 103.24 | 6.03 | 11800 | 12300 | 2.37 | 2.47 | 105 | 110
1 | 1 | 1 | Steel | PVC x 2 | PMMA clamps | 100 | 12.7 | 50 | 130 | 360 | 457.2 | 2.28 | Si oil 50 cSt | 14 | 15.75 | 5 | 43.68 | 22.57 | 0.00675 | 0.000299 | 122 | 12133.33 | 99.18 | 4.39 | 6.91 | 14800 | 654 | 2.96 | 0.131 | 121 | 5.35
1 | 1 | 1 | Steel | PVC x 2 | PMMA clamps | 100 | 12.7 | 50 | 130 | 360 | 457.2 | 2.28 | Si oil 50 cSt | 14 | 15.75 | 6 | 43.64 | 4.53 | 0.00674 | 0.00149 | 122 | 12122.22 | 99.18 | 21.89 | 6.91 | 14700 | 3260 | 2.96 | 0.653 | 121 | 26.6
1 | 1 | 1 | Steel | PVC x 2 | PMMA clamps | 100 | 12.7 | 50 | 130 | 360 | 457.2 | 2.28 | Si oil 50 cSt | 14 | 15.75 | 7 | 43.57 | 2.22 | 0.00673 | 0.00303 | 122 | 12102.78 | 99.18 | 44.68 | 6.91 | 14700 | 6630 | 2.95 | 1.33 | 121 | 54.4
1 | 1 | 1 | Steel | PVC x 2 | PMMA clamps | 100 | 12.7 | 50 | 130 | 360 | 457.2 | 2.28 | Si oil 50 cSt | 14 | 15.75 | 8 | 43.46 | 1.57 | 0.00671 | 0.00428 | 122 | 12072.22 | 99.18 | 63.17 | 6.91 | 14700 | 9350 | 2.95 | 1.88 | 121 | 76.9
1 | 1 | 1 | Steel | PVC x 2 | PMMA clamps | 100 | 12.7 | 50 | 130 | 360 | 457.2 | 2.28 | Si oil 50 cSt | 14 | 15.75 | 9 | 43.4 | 1.21 | 0.00671 | 0.00554 | 122 | 12055.56 | 99.18 | 81.96 | 6.91 | 14700 | 12100 | 2.94 | 2.43 | 121 | 99.7
1 | 1 | 1 | Steel | PVC x 2 | PMMA clamps | 100 | 12.7 | 50 | 130 | 360 | 457.2 | 2.28 | Si oil 50 cSt | 14 | 15.75 | 10 | 43.37 | 1.08 | 0.0067 | 0.0062 | 122 | 12047.22 | 99.18 | 91.83 | 6.91 | 14700 | 13600 | 2.94 | 2.72 | 121 | 112
1 | 1 | 1 | Steel | PVC x 2 | PMMA clamps | 100 | 12.7 | 200 | 130 | 660 | 838.2 | 6.2 | Si oil 50 cSt | 46 | 47.75 | 5 | 3.36 | 0.74 | 0.00157 | 0.00213 | 369 | 509.09 | 83.58 | 112.95 | 7.7 | 1880 | 2540 | 0.254 | 0.343 | 308 | 417
1 | 1 | 1 | Steel | PVC x 2 | PMMA clamps | 100 | 12.7 | 200 | 130 | 660 | 838.2 | 6.2 | Si oil 50 cSt | 56 | 57.75 | 5 | 3.98 | 1.69 | 0.00225 | 0.00133 | 446 | 603.03 | 85.78 | 50.75 | 9.31 | 2690 | 1590 | 0.364 | 0.215 | 383 | 226
1 | 1 | 1 | Steel | PVC x 2 | PMMA clamps | 100 | 12.7 | 200 | 130 | 660 | 838.2 | 6.2 | Si oil 50 cSt | 66 | 67.75 | 6 | 4.58 | 1.24 | 0.00304 | 0.00245 | 523 | 693.94 | 87.4 | 70.49 | 10.93 | 3630 | 2930 | 0.491 | 0.396 | 457 | 369
1 | 1 | 1 | Steel | PVC x 2 | PMMA clamps | 100 | 12.7 | 200 | 130 | 660 | 838.2 | 6.2 | Si oil 50 cSt | 76 | 77.75 | 6 | 5.11 | 3.06 | 0.0039 | 0.00127 | 601 | 774.24 | 88.56 | 28.94 | 12.54 | 4650 | 1520 | 0.629 | 0.205 | 532 | 174
1 | 1 | 1 | Steel | PVC x 2 | PMMA clamps | 100 | 12.7 | 200 | 130 | 660 | 838.2 | 6.2 | Si oil 50 cSt | 86 | 87.75 | 7 | 5.74 | 2.9 | 0.00494 | 0.0017 | 678 | 869.7 | 89.69 | 30.93 | 14.15 | 5890 | 2030 | 0.797 | 0.275 | 608 | 210
1 | 1 | 1 | Steel | PVC x 2 | PMMA clamps | 100 | 12.7 | 200 | 130 | 660 | 838.2 | 6.2 | Si oil 50 cSt | 96 | 97.75 | 8 | 6.34 | 1.88 | 0.00608 | 0.00323 | 755 | 960.61 | 90.57 | 48.18 | 15.77 | 7250 | 3860 | 0.981 | 0.522 | 684 | 364
1 | 1 | 1 | Steel | PVC x 2 | PMMA clamps | 100 | 12.7 | 200 | 130 | 660 | 838.2 | 6.2 | Si oil 50 cSt | 106 | 107.75 | 9 | 6.94 | 3.05 | 0.00734 | 0.00241 | 832 | 1051.52 | 91.32 | 29.94 | 17.38 | 8750 | 2870 | 1.18 | 0.388 | 760 | 249
1 | 1 | 1 | Steel | PVC x 2 | PMMA clamps | 100 | 12.7 | 200 | 130 | 660 | 838.2 | 6.2 | Si oil 50 cSt | Fail |  | 10 |  |  | 0 |  | 0 | 0 | 0 |  | 0 | 0 | 0 | 0 | 0 | 0 | 0
1 | 1 | 1 | Steel | PVC x 2 | PMMA clamps | 100 | 12.7 | 500 | 130 | 1260 | 1600.2 | 13.2 | Si oil 50 cSt | 126 | 127.75 | 5 | 0.6147 | 0.992 | 0.00077 | 0.000777 | 987 | 48.79 | 32.79 | 33.05 | 9.68 | 481 | 485 | 0.0584 | 0.0588 | 324 | 326
1 | 1 | 1 | Steel | PVC x 2 | PMMA clamps | 100 | 12.7 | 500 | 130 | 1260 | 1600.2 | 13.2 | Si oil 50 cSt | 226 | 227.75 | 5 | 1.0134 | 4.387 | 0.00226 | 0.000516 | 1760 | 80.43 | 44.58 | 10.16 | 17.25 | 1410 | 323 | 0.172 | 0.0391 | 784 | 179
1 | 1 | 1 | Steel | PVC x 2 | PMMA clamps | 100 | 12.7 | 500 | 130 | 1260 | 1600.2 | 13.2 | Si oil 50 cSt | 276 | 277.75 | 6 | 1.2488 | 1.67 | 0.0034 | 0.00204 | 2150 | 99.11 | 49.78 | 29.81 | 21.04 | 2130 | 1270 | 0.258 | 0.154 | 1070 | 639
1 | 1 | 1 | Steel | PVC x 2 | PMMA clamps | 100 | 12.7 | 500 | 130 | 1260 | 1600.2 | 13.2 | Si oil 50 cSt | 301 | 302.75 | 6 | 1.3955 | 2.432 | 0.00414 | 0.0017 | 2340 | 110.75 | 52.55 | 21.61 | 22.94 | 2590 | 1060 | 0.314 | 0.129 | 1230 | 505
1 | 1 | 1 | Steel | PVC x 2 | PMMA clamps | 100 | 12.7 | 500 | 130 | 1260 | 1600.2 | 13.2 | Si oil 50 cSt | 326 | 327.75 | 7 | 1.5534 | 1.804 | 0.00499 | 0.00277 | 2530 | 123.29 | 55.21 | 30.61 | 24.83 | 3120 | 1730 | 0.378 | 0.21 | 1400 | 775
1 | 1 | 1 | Steel | PVC x 2 | PMMA clamps | 100 | 12.7 | 500 | 130 | 1260 | 1600.2 | 13.2 | Si oil 50 cSt | 351 | 352.75 | 7 | 1.6439 | 2.927 | 0.00569 | 0.00194 | 2720 | 130.47 | 56.61 | 19.34 | 26.72 | 3550 | 1210 | 0.431 | 0.147 | 1540 | 527
1 | 1 | 1 | Steel | PVC x 2 | PMMA clamps | 100 | 12.7 | 500 | 130 | 1260 | 1600.2 | 13.2 | Si oil 50 cSt | 376 | 377.75 | 8 | 1.7491 | 1.424 | 0.00648 | 0.00455 | 2920 | 138.82 | 58.13 | 40.82 | 28.62 | 4050 | 2840 | 0.491 | 0.345 | 1700 | 1190
1 | 1 | 1 | Steel | PVC x 2 | PMMA clamps | 100 | 12.7 | 500 | 130 | 1260 | 1600.2 | 13.2 | Si oil 50 cSt | 401 | 402.75 | 8 | 1.8519 | 4.595 | 0.00732 | 0.00159 | 3110 | 146.98 | 59.51 | 12.95 | 30.51 | 4570 | 995 | 0.554 | 0.121 | 1850 | 403
1 | 1 | 1 | Steel | PVC x 2 | PMMA clamps | 100 | 12.7 | 500 | 130 | 1260 | 1600.2 | 13.2 | Si oil 50 cSt | 426 | 427.75 | 9 | 1.9414 | 1.291 | 0.00815 | 0.00631 | 3300 | 154.08 | 60.64 | 46.97 | 32.41 | 5090 | 3940 | 0.617 | 0.478 | 2000 | 1550
1 | 1 | 1 | Steel | PVC x 2 | PMMA clamps | 100 | 12.7 | 500 | 130 | 1260 | 1600.2 | 13.2 | Si oil 50 cSt | 451 | 452.75 | 10 | 2.06 | 1.849 | 0.00915 | 0.00495 | 3500 | 163.49 | 62.05 | 33.56 | 34.3 | 5720 | 3090 | 0.693 | 0.375 | 2170 | 1170
1 | 1 | 1 | Steel | PVC x 2 | PMMA clamps | 100 | 12.7 | 500 | 130 | 1260 | 1600.2 | 13.2 | Si oil 50 cSt | 476 | 477.75 | 10 | 2.18 | 2.408 | 0.0102 | 0.00424 | 3690 | 173.02 | 63.37 | 26.32 | 36.19 | 6380 | 2650 | 0.774 | 0.321 | 2340 | 971
1 | 1 | 1 | Steel | PVC x 2 | PMMA clamps | 100 | 12.7 | 500 | 130 | 1260 | 1600.2 | 13.2 | Si oil 50 cSt | 486 | 487.75 | 10 | 2.2567 | 3.199 | 0.0108 | 0.00338 | 3770 | 179.1 | 64.17 | 20.06 | 36.95 | 6750 | 2110 | 0.818 | 0.256 | 2420 | 756
1 | 1 | 1 | Steel | PVC x 2 | PMMA clamps | 100 | 12.7 | 500 | 130 | 1260 | 1600.2 | 13.2 | Si oil 50 cSt | 496 | 497.75 | 10 | 2.3075 | 4.439 | 0.0113 | 0.00254 | 3840 | 183.13 | 64.68 | 14.57 | 37.71 | 7040 | 1590 | 0.854 | 0.192 | 2490 | 560
1 | 1 | 1 | Steel | PVC x 2 | PMMA clamps | 100 | 12.7 | 1000 | 130 | 2260 | 2870.2 | 25 | Si oil 50 cSt | 326 | 327.75 | 5 | 0.178 | 0.62 | 0.000572 | 0.000923 | 2530 | 7.88 | 7.3 | 11.78 | 13.11 | 199 | 322 | 0.0229 | 0.0369 | 185 | 298
1 | 1 | 1 | Steel | PVC x 2 | PMMA clamps | 100 | 12.7 | 1000 | 130 | 2260 | 2870.2 | 25 | Si oil 50 cSt | 366 | 367.75 | 5 | 0.1913 | 0.945 | 0.00069 | 0.00073 | 2840 | 8.46 | 7.8 | 8.26 | 14.71 | 240 | 254 | 0.0276 | 0.0292 | 222 | 235
1 | 1 | 1 | Steel | PVC x 2 | PMMA clamps | 100 | 12.7 | 1000 | 130 | 2260 | 2870.2 | 25 | Si oil 50 cSt | 416 | 417.75 | 5 | 0.2174 | 0.685 | 0.000891 | 0.0013 | 3230 | 9.62 | 8.78 | 12.81 | 16.71 | 310 | 453 | 0.0356 | 0.052 | 283 | 413
1 | 1 | 1 | Steel | PVC x 2 | PMMA clamps | 100 | 12.7 | 1000 | 130 | 2260 | 2870.2 | 25 | Si oil 50 cSt | 466 | 467.75 | 5 | 0.239 | 1.01 | 0.0011 | 0.00109 | 3610 | 10.58 | 9.56 | 9.47 | 18.71 | 382 | 378 | 0.0439 | 0.0434 | 346 | 342
1 | 1 | 1 | Steel | PVC x 2 | PMMA clamps | 100 | 12.7 | 1000 | 130 | 2260 | 2870.2 | 25 | Si oil 50 cSt | 516 | 517.75 | 5 | 0.2593 | 1.065 | 0.00132 | 0.00124 | 4000 | 11.47 | 10.29 | 9.66 | 20.71 | 459 | 431 | 0.0527 | 0.0495 | 412 | 387
1 | 1 | 1 | Steel | PVC x 2 | PMMA clamps | 100 | 12.7 | 1000 | 130 | 2260 | 2870.2 | 25 | Si oil 50 cSt | 616 | 617.75 | 5 | 0.3154 | 4.299 | 0.00191 | 0.000445 | 4770 | 13.96 | 12.25 | 2.85 | 24.71 | 666 | 155 | 0.0765 | 0.0178 | 584 | 136
1 | 1 | 1 | Steel | PVC x 2 | PMMA clamps | 100 | 12.7 | 1000 | 130 | 2260 | 2870.2 | 25 | Si oil 50 cSt | 716 | 717.75 | 6 | 0.3728 | 1.469 | 0.00262 | 0.00179 | 5540 | 16.5 | 14.16 | 9.64 | 28.71 | 915 | 623 | 0.105 | 0.0715 | 785 | 534
1 | 1 | 1 | Steel | PVC x 2 | PMMA clamps | 100 | 12.7 | 1000 | 130 | 2260 | 2870.2 | 25 | Si oil 50 cSt | 816 | 817.75 | 6 | 0.4196 | 3.232 | 0.00337 | 0.00104 | 6320 | 18.57 | 15.66 | 4.85 | 32.71 | 1170 | 363 | 0.135 | 0.0417 | 989 | 306
1 | 1 | 1 | Steel | PVC x 2 | PMMA clamps | 100 | 12.7 | 1000 | 130 | 2260 | 2870.2 | 25 | Si oil 50 cSt | 916 | 917.75 | 6 | 0.4465 | 7.68 | 0.00402 | 0.000523 | 7090 | 19.76 | 16.5 | 2.15 | 36.71 | 1400 | 182 | 0.161 | 0.0209 | 1170 | 152
1 | 1 | 1 | Steel | PVC x 2 | PMMA clamps | 100 | 12.7 | 1000 | 130 | 2260 | 2870.2 | 25 | Si oil 50 cSt | 1016 | 1017.75 | 7 | 0.4976 | 1.403 | 0.00497 | 0.00354 | 7860 | 22.02 | 18.04 | 12.86 | 40.71 | 1730 | 1230 | 0.199 | 0.142 | 1420 | 1010
1 | 1 | 1 | Steel | PVC x 2 | PMMA clamps | 100 | 12.7 | 1000 | 130 | 2260 | 2870.2 | 25 | Si oil 50 cSt | 1116 | 1117.75 | 7 | 0.6063 | 2.479 | 0.00665 | 0.00268 | 8630 | 26.83 | 21.15 | 8.53 | 44.71 | 2320 | 934 | 0.266 | 0.107 | 1830 | 737
1 | 1 | 1 | Steel | PVC x 2 | PMMA clamps | 100 | 12.7 | 1000 | 130 | 2260 | 2870.2 | 25 | Si oil 50 cSt | 1216 | 1217.75 | 8 | 0.6595 | 2.405 | 0.00788 | 0.00328 | 9410 | 29.18 | 22.59 | 9.39 | 48.71 | 2740 | 1140 | 0.315 | 0.131 | 2120 | 884
1 | 1 | 1 | Steel | PVC x 2 | PMMA clamps | 100 | 12.7 | 1000 | 130 | 2260 | 2870.2 | 25 | Si oil 50 cSt | 1316 | 1317.75 | 8 | 0.711 | 2.853 | 0.00919 | 0.00322 | 10200 | 31.46 | 23.93 | 8.39 | 52.71 | 3200 | 1120 | 0.368 | 0.129 | 2440 | 854
1 | 1 | 1 | Steel | PVC x 2 | PMMA clamps | 100 | 25 | 50 | 130 | 360 | 900 | 4.8 | Si oil 50 cSt | 11 | 12.75 | 5 | 25.31 | 1.29 | 0.00317 | 0.00245 | 50 | 7030.56 | 98.6 | 76.43 | 2.66 | 3520 | 2730 | 0.66 | 0.511 | 49.3 | 38.2
1 | 1 | 1 | Steel | PVC x 2 | PMMA clamps | 100 | 25 | 50 | 130 | 360 | 900 | 4.8 | Si oil 50 cSt | 14 | 15.75 | 5 | 29.2 | 2 | 0.00451 | 0.00226 | 61.8 | 8111.11 | 98.78 | 49.39 | 3.28 | 5010 | 2510 | 0.94 | 0.47 | 61.1 | 30.5
1 | 1 | 1 | Steel | PVC x 2 | PMMA clamps | 100 | 25 | 50 | 130 | 360 | 900 | 4.8 | Si oil 50 cSt | 16 | 17.75 | 5 | 31.06 | 2.6 | 0.00541 | 0.00208 | 69.7 | 8627.78 | 98.85 | 38.02 | 3.7 | 6010 | 2310 | 1.13 | 0.433 | 68.9 | 26.5
1 | 1 | 1 | Steel | PVC x 2 | PMMA clamps | 100 | 25 | 50 | 130 | 360 | 900 | 4.8 | Si oil 50 cSt | 18 | 19.75 | 5 | 33.45 | 4 | 0.00648 | 0.00162 | 77.5 | 9291.67 | 98.94 | 24.73 | 4.11 | 7200 | 1800 | 1.35 | 0.338 | 76.7 | 19.2
1 | 1 | 1 | Steel | PVC x 2 | PMMA clamps | 100 | 25 | 50 | 130 | 360 | 900 | 4.8 | Si oil 50 cSt | 18 | 19.75 | 6 | 34.65 | 2.59 | 0.00671 | 0.00259 | 77.5 | 9625 | 98.97 | 38.21 | 4.11 | 7460 | 2880 | 1.4 | 0.54 | 76.7 | 29.6
1 | 1 | 1 | Steel | PVC x 2 | PMMA clamps | 100 | 25 | 50 | 130 | 360 | 900 | 4.8 | Si oil 50 cSt | 18 | 19.75 | 7 | 35.55 | 1.48 | 0.00689 | 0.00465 | 77.5 | 9875 | 99 | 66.89 | 4.11 | 7650 | 5170 | 1.43 | 0.97 | 76.7 | 51.8
1 | 1 | 1 | Steel | PVC x 2 | PMMA clamps | 100 | 25 | 50 | 130 | 360 | 900 | 4.8 | Si oil 50 cSt | 18 | 19.75 | 8 | 35.83 | 1.13 | 0.00694 | 0.00614 | 77.5 | 9952.78 | 99.01 | 87.62 | 4.11 | 7710 | 6830 | 1.45 | 1.28 | 76.7 | 67.9
1 | 1 | 1 | Steel | PVC x 2 | PMMA clamps | 100 | 25 | 50 | 130 | 360 | 900 | 4.8 | Si oil 50 cSt | 18 | 19.75 | 9 | 36.31 | 1 | 0.00703 | 0.00703 | 77.5 | 10086.11 | 99.02 | 99.02 | 4.11 | 7820 | 7820 | 1.47 | 1.47 | 76.7 | 76.7
1 | 1 | 1 | Steel | PVC x 2 | PMMA clamps | 100 | 25 | 50 | 130 | 360 | 900 | 4.8 | Si oil 50 cSt | 18 | 19.75 | 9 | 36.16 | 0.99 | 0.00701 | 0.00708 | 77.5 | 10044.44 | 99.01 | 100.01 | 4.11 | 7780 | 7860 | 1.46 | 1.47 | 76.7 | 77.5
1 | 1 | 1 | Steel | PVC x 2 | PMMA clamps | 100 | 25 | 50 | 130 | 360 | 900 | 4.8 | Si oil 50 cSt | 18 | 19.75 | 10 | 35.68 | 0.92 | 0.00691 | 0.00751 | 77.5 | 9911.11 | 99 | 107.61 | 4.11 | 7680 | 8350 | 1.44 | 1.57 | 76.7 | 83.4
1 | 1 | 1 | Steel | PVC x 2 | PMMA clamps | 100 | 25 | 50 | 130 | 360 | 900 | 4.8 | Si oil 50 cSt | 20 | 21.75 | 6 | 37.27 | 3.27 | 0.00795 | 0.00243 | 85.3 | 10352.78 | 99.04 | 30.29 | 4.53 | 8840 | 2700 | 1.66 | 0.507 | 84.5 | 25.9
1 | 1 | 1 | Steel | PVC x 2 | PMMA clamps | 100 | 25 | 50 | 130 | 360 | 900 | 4.8 | Si oil 50 cSt | 22 | 23.75 | 6 | 38.29 | 4 | 0.00892 | 0.00223 | 93.2 | 10636.11 | 99.07 | 24.77 | 4.95 | 9910 | 2480 | 1.86 | 0.465 | 92.3 | 23.1
1 | 1 | 1 | Steel | PVC x 2 | PMMA clamps | 100 | 25 | 50 | 130 | 360 | 900 | 4.8 | Si oil 50 cSt | 24 | 25.75 | 6 | 40.42 | 9.85 | 0.0102 | 0.00104 | 101 | 11227.78 | 99.12 | 10.06 | 5.36 | 11300 | 1150 | 2.13 | 0.216 | 100 | 10.2
1 | 1 | 1 | Steel | PVC x 2 | PMMA clamps | 100 | 25 | 50 | 130 | 360 | 900 | 4.8 | Si oil 50 cSt | 24 | 25.75 | 7 | 42.24 | 8.46 | 0.0107 | 0.00126 | 101 | 11733.33 | 99.15 | 11.72 | 5.36 | 11900 | 1400 | 2.22 | 0.263 | 100 | 11.8
1 | 1 | 1 | Steel | PVC x 2 | PMMA clamps | 100 | 25 | 50 | 130 | 360 | 900 | 4.8 | Si oil 50 cSt | 26 | 27.75 | 8 | 43.84 | 4.38 | 0.0119 | 0.00272 | 109 | 12177.78 | 99.19 | 22.65 | 5.78 | 13300 | 3030 | 2.49 | 0.568 | 108 | 24.7
1 | 1 | 1 | Steel | PVC x 2 | PMMA clamps | 100 | 25 | 50 | 130 | 360 | 900 | 4.8 | Si oil 50 cSt | 28 | 29.75 | 8 | 45.07 | 4.59 | 0.0132 | 0.00287 | 117 | 12519.44 | 99.21 | 21.61 | 6.2 | 14600 | 3180 | 2.74 | 0.597 | 116 | 25.2
1 | 1 | 1 | Steel | PVC x 2 | PMMA clamps | 100 | 25 | 50 | 130 | 360 | 900 | 4.8 | Si oil 50 cSt | 30 | 31.75 | 9 | 46.71 | 4.06 | 0.0145 | 0.00358 | 125 | 12975 | 99.24 | 24.44 | 6.61 | 16200 | 3980 | 3.03 | 0.747 | 124 | 30.5
1 | 1 | 1 | Steel | PVC x 2 | PMMA clamps | 100 | 25 | 50 | 130 | 360 | 900 | 4.8 | Si oil 50 cSt | 32 | 33.75 | 9 | 48.63 | 7.36 | 0.0161 | 0.00219 | 132 | 13508.33 | 99.27 | 13.49 | 7.03 | 17900 | 2430 | 3.35 | 0.456 | 131 | 17.9
1 | 1 | 1 | Steel | PVC x 2 | PMMA clamps | 100 | 25 | 50 | 130 | 360 | 900 | 4.8 | Si oil 50 cSt | 34 | 35.75 | 10 | 50.11 | 5.34 | 0.0176 | 0.00329 | 140 | 13919.44 | 99.29 | 18.59 | 7.45 | 19500 | 3660 | 3.66 | 0.686 | 139 | 26.1
1 | 1 | 1 | Steel | PVC x 2 | PMMA clamps | 100 | 25 | 50 | 130 | 360 | 900 | 4.8 | Si oil 50 cSt | 36 | 37.75 | 10 | 54.17 | 13.56 | 0.0201 | 0.00148 | 148 | 15047.22 | 99.34 | 7.33 | 7.86 | 22300 | 1640 | 4.18 | 0.308 | 147 | 10.9
1 | 1 | 1 | Steel | PVC x 2 | PMMA clamps | 200 | 12.7 | 20 | 130 | 300 | 762 | 2.95 | Si oil 50 cSt | 2 | 3.75 | 5 | 168.96 | 9.5 | 0.00622 | 0.000654 | 14.5 | 56320 | 99.82 | 10.51 | 1.27 | 8160 | 859 | 2.11 | 0.222 | 14.5 | 1.52
1 | 1 | 1 | Steel | PVC x 2 | PMMA clamps | 200 | 12.7 | 20 | 130 | 300 | 762 | 2.95 | Si oil 50 cSt | 3 | 4.75 | 5 | 170.33 | 21.54 | 0.00794 | 0.000368 | 18.3 | 56776.67 | 99.82 | 4.63 | 1.61 | 10400 | 484 | 2.69 | 0.125 | 18.3 | 0.85
1 | 1 | 1 | Steel | PVC x 2 | PMMA clamps | 200 | 12.7 | 20 | 130 | 300 | 762 | 2.95 | Si oil 50 cSt | 3 | 4.75 | 6 | 171.47 | 5.64 | 0.00799 | 0.00142 | 18.3 | 57156.67 | 99.83 | 17.7 | 1.61 | 10500 | 1860 | 2.71 | 0.48 | 18.3 | 3.25
1 | 1 | 1 | Steel | PVC x 2 | PMMA clamps | 200 | 12.7 | 20 | 130 | 300 | 762 | 2.95 | Si oil 50 cSt | 4 | 5.75 | 6 | 174.75 | 13.56 | 0.00986 | 0.000727 | 22.2 | 58250 | 99.83 | 7.36 | 1.95 | 12900 | 954 | 3.34 | 0.246 | 22.2 | 1.63
1 | 1 | 1 | Steel | PVC x 2 | PMMA clamps | 200 | 12.7 | 20 | 130 | 300 | 762 | 2.95 | Si oil 50 cSt | 5 | 6.75 | 6 | 175.4 | 28.8 | 0.0116 | 0.000403 | 26.1 | 58466.67 | 99.83 | 3.47 | 2.29 | 15200 | 529 | 3.94 | 0.137 | 26 | 0.904
1 | 1 | 1 | Steel | PVC x 2 | PMMA clamps | 200 | 12.7 | 20 | 130 | 300 | 762 | 2.95 | Si oil 50 cSt | 5 | 6.75 | 7 | 176.44 | 8.68 | 0.0117 | 0.00135 | 26.1 | 58813.33 | 99.83 | 11.5 | 2.29 | 15300 | 1770 | 3.96 | 0.456 | 26 | 3
1 | 1 | 1 | Steel | PVC x 2 | PMMA clamps | 200 | 12.7 | 20 | 130 | 300 | 762 | 2.95 | Si oil 50 cSt | 6 | 7.75 | 7 | 177.33 | 16.5 | 0.0135 | 0.000817 | 29.9 | 59110 | 99.83 | 6.05 | 2.63 | 17700 | 1070 | 4.57 | 0.277 | 29.9 | 1.81
1 | 1 | 1 | Steel | PVC x 2 | PMMA clamps | 200 | 12.7 | 20 | 130 | 300 | 762 | 2.95 | Si oil 50 cSt | 7 | 8.75 | 8 | 179.1 | 10.49 | 0.0154 | 0.00147 | 33.8 | 59700 | 99.83 | 9.52 | 2.97 | 20200 | 1920 | 5.21 | 0.497 | 33.7 | 3.22
1 | 1 | 1 | Steel | PVC x 2 | PMMA clamps | 200 | 12.7 | 20 | 130 | 300 | 762 | 2.95 | Si oil 50 cSt | 8 | 9.75 | 9 | 178.35 | 12.8 | 0.0171 | 0.00133 | 37.7 | 59450 | 99.83 | 7.8 | 3.31 | 22400 | 1750 | 5.78 | 0.452 | 37.6 | 2.94
1 | 1 | 1 | Steel | PVC x 2 | PMMA clamps | 200 | 12.7 | 20 | 130 | 300 | 762 | 2.95 | Si oil 50 cSt | 9 | 10.75 | 10 | 181.92 | 7.92 | 0.0192 | 0.00242 | 41.5 | 60640 | 99.84 | 12.61 | 3.64 | 25200 | 3180 | 6.5 | 0.821 | 41.5 | 5.23
2 | 1 | 2 | Steel | PVC x 2 | EA 9461 | 100 | 12.7 | 50 | 130 | 360 | 914.4 | 4.636 | Si oil 50 cSt | 2 | 3.75 | 7 | 13.74 | 1.57 | 0.000505 | 0.000322 | 14.5 | 3816.67 | 97.45 | 62.07 | 0.81 | 553 | 352 | 0.109 | 0.0694 | 28.2 | 18
2 | 1 | 2 | Steel | PVC x 2 | EA 9461 | 100 | 12.7 | 50 | 130 | 360 | 914.4 | 4.636 | Si oil 50 cSt | 3 | 4.75 | 8 | 15.64 | 2.03 | 0.000729 | 0.000359 | 18.3 | 4344.44 | 97.75 | 48.15 | 1.02 | 797 | 393 | 0.157 | 0.0774 | 35.9 | 17.7
2 | 1 | 2 | Steel | PVC x 2 | EA 9461 | 100 | 12.7 | 50 | 130 | 360 | 914.4 | 4.636 | Si oil 50 cSt | 3 | 4.75 | 9 | 16.76 | 1.42 | 0.000781 | 0.00055 | 18.3 | 4655.56 | 97.9 | 68.94 | 1.02 | 854 | 601 | 0.168 | 0.119 | 35.9 | 25.3
2 | 1 | 2 | Steel | PVC x 2 | PMMA clamps | 100 | 12.7 | 50 | 130 | 360 | 914.4 | 4.34 | Si oil 50 cSt | 12 | 13.75 | 5 | 32.38 | 1.61 | 0.00437 | 0.00271 | 53.1 | 8994.44 | 98.9 | 61.43 | 3.17 | 4780 | 2970 | 1.01 | 0.625 | 105 | 65.2
2 | 1 | 2 | Steel | PVC x 2 | PMMA clamps | 100 | 12.7 | 50 | 130 | 360 | 914.4 | 4.34 | Si oil 50 cSt | 16 | 17.75 | 5 | 39.35 | 2.46 | 0.00685 | 0.00279 | 68.6 | 10930.56 | 99.09 | 40.28 | 4.09 | 7490 | 3050 | 1.58 | 0.642 | 136 | 55.2
2 | 1 | 2 | Steel | PVC x 2 | PMMA clamps | 100 | 12.7 | 50 | 130 | 360 | 914.4 | 4.34 | Si oil 50 cSt | 20 | 21.75 | 5 | 47.64 | 5.43 | 0.0102 | 0.00187 | 84 | 13233.33 | 99.25 | 18.28 | 5.01 | 11100 | 2050 | 2.34 | 0.431 | 167 | 30.7
2 | 1 | 2 | Steel | PVC x 2 | PMMA clamps | 100 | 12.7 | 50 | 130 | 360 | 914.4 | 4.34 | Si oil 50 cSt | 22 | 23.75 | 5 | 51.23 | 8.98 | 0.0119 | 0.00133 | 91.7 | 14230.56 | 99.3 | 11.06 | 5.47 | 13100 | 1450 | 2.75 | 0.306 | 182 | 20.3
2 | 1 | 2 | Steel | PVC x 2 | PMMA clamps | 100 | 12.7 | 50 | 130 | 360 | 914.4 | 4.34 | Si oil 50 cSt | 22 | 23.75 | 6 | 50.18 | 3.65 | 0.0117 | 0.0032 | 91.7 | 13938.89 | 99.29 | 27.2 | 5.47 | 12800 | 3500 | 2.69 | 0.738 | 182 | 49.9
2 | 1 | 2 | Steel | PVC x 2 | PMMA clamps | 100 | 12.7 | 50 | 130 | 360 | 914.4 | 4.34 | Si oil 50 cSt | 24 | 25.75 | 5 | 54 | 11.69 | 0.0136 | 0.00117 | 99.5 | 15000 | 99.34 | 8.5 | 5.93 | 14900 | 1280 | 3.14 | 0.269 | 198 | 16.9
2 | 1 | 2 | Steel | PVC x 2 | PMMA clamps | 100 | 12.7 | 50 | 130 | 360 | 914.4 | 4.34 | Si oil 50 cSt | 24 | 25.75 | 6 | 53.08 | 7.15 | 0.0134 | 0.00188 | 99.5 | 14744.44 | 99.33 | 13.89 | 5.93 | 14700 | 2050 | 3.09 | 0.432 | 198 | 27.6
2 | 1 | 2 | Steel | PVC x 2 | PMMA clamps | 100 | 12.7 | 50 | 130 | 360 | 914.4 | 4.34 | Si oil 50 cSt | 26 | 27.75 | 6 | 53.35 | 7.46 | 0.0145 | 0.00195 | 107 | 14819.44 | 99.33 | 13.31 | 6.39 | 15900 | 2130 | 3.35 | 0.449 | 213 | 28.5
2 | 1 | 2 | Steel | PVC x 2 | PMMA clamps | 100 | 12.7 | 50 | 130 | 360 | 914.4 | 4.34 | Si oil 50 cSt | 28 | 29.75 | 7 | 56.85 | 5.46 | 0.0166 | 0.00304 | 115 | 15791.67 | 99.37 | 18.2 | 6.85 | 18100 | 3320 | 3.82 | 0.7 | 228 | 41.8
2 | 1 | 2 | Steel | PVC x 2 | PMMA clamps | 100 | 12.7 | 50 | 130 | 360 | 914.4 | 4.34 | Si oil 50 cSt | 30 | 31.75 | 7 | 60.42 | 8.71 | 0.0188 | 0.00216 | 123 | 16783.33 | 99.41 | 11.41 | 7.32 | 20600 | 2360 | 4.34 | 0.498 | 244 | 28
2 | 1 | 2 | Steel | PVC x 2 | PMMA clamps | 100 | 12.7 | 50 | 130 | 360 | 914.4 | 4.34 | Si oil 50 cSt | 32 | 33.75 | 7 | 61.06 | 21.51 | 0.0202 | 0.00094 | 130 | 16961.11 | 99.41 | 4.62 | 7.78 | 22100 | 1030 | 4.66 | 0.217 | 259 | 12
2 | 1 | 2 | Steel | PVC x 2 | PMMA clamps | 100 | 12.7 | 50 | 130 | 360 | 914.4 | 4.34 | Si oil 50 cSt | 32 | 33.75 | 8 | 60.97 | 6.47 | 0.0202 | 0.00312 | 130 | 16936.11 | 99.41 | 15.37 | 7.78 | 22100 | 3410 | 4.65 | 0.719 | 259 | 40.1
2 | 1 | 2 | Steel | PVC x 2 | PMMA clamps | 100 | 12.7 | 50 | 130 | 360 | 914.4 | 4.34 | Si oil 50 cSt | 34 | 35.75 | 8 | 63.63 | 13.93 | 0.0223 | 0.0016 | 138 | 17675 | 99.44 | 7.14 | 8.24 | 24400 | 1750 | 5.14 | 0.369 | 275 | 19.7
2 | 1 | 2 | Steel | PVC x 2 | PMMA clamps | 100 | 12.7 | 50 | 130 | 360 | 914.4 | 4.34 | Si oil 50 cSt | 34 | 35.75 | 9 | 63.25 | 6.29 | 0.0222 | 0.00353 | 138 | 17569.44 | 99.43 | 15.81 | 8.24 | 24300 | 3860 | 5.11 | 0.813 | 275 | 43.7
2 | 1 | 2 | Steel | PVC x 2 | PMMA clamps | 100 | 12.7 | 50 | 130 | 360 | 914.4 | 4.34 | Si oil 50 cSt | 36 | 37.75 | 9 | 64.47 | 10.2 | 0.0239 | 0.00234 | 146 | 17908.33 | 99.44 | 9.75 | 8.7 | 26100 | 2560 | 5.5 | 0.539 | 290 | 28.4
2 | 1 | 2 | Steel | PVC x 2 | PMMA clamps | 100 | 12.7 | 50 | 130 | 360 | 914.4 | 4.34 | Si oil 50 cSt | 38 | 39.75 | 10 | 67.42 | 8.71 | 0.0263 | 0.00302 | 154 | 18727.78 | 99.47 | 11.42 | 9.16 | 28800 | 3300 | 6.06 | 0.695 | 305 | 35.1
1 ; 1 | 2 | 1 | Steel | PVC x 2 | EA 9461 | 100 | 12.7 | 50 | 130 | 720 | 914.4 | 5.033 | Si oil 50 cSt | 2 | 3.75 | 8 | 40.57 | 1.5 | 0.00149 | 0.000995 | 29 | 5634.72 | 98.26 | 65.5 | 0.75 | 1630 | 1090 | 0.297 | 0.198 | 28.5 | 19
1 ; 1 | 2 | 1 | Steel | PVC x 2 | EA 9461 | 100 | 12.7 | 50 | 130 | 720 | 914.4 | 5.033 | Si oil 50 cSt | 3 | 4.75 | 8 |  |  | 0 |  | 36.7 | 0 | 0 |  | 0.94 | 0 | 0 | 0 | 0 | 0 | 0
1 ; 1 | 2 | 1 | Steel | PVC x 2 | PMMA clamps | 100 | 12.7 | 50 | 130 | 720 | 914.4 | 5.07 | Si oil 50 cSt | 6 | 7.75 | 5 | 61.48 | 5.57 | 0.00467 | 0.000839 | 59.9 | 8538.89 | 98.84 | 17.75 | 1.53 | 5110 | 918 | 0.922 | 0.166 | 59.2 | 10.6
1 ; 1 | 2 | 1 | Steel | PVC x 2 | PMMA clamps | 100 | 12.7 | 50 | 130 | 720 | 914.4 | 5.07 | Si oil 50 cSt | 8 | 9.75 | 5 | 65.29 | 17.71 | 0.00624 | 0.000353 | 75.3 | 9068.06 | 98.91 | 5.58 | 1.92 | 6830 | 386 | 1.23 | 0.0695 | 74.5 | 4.21
1 ; 1 | 2 | 1 | Steel | PVC x 2 | PMMA clamps | 100 | 12.7 | 50 | 130 | 720 | 914.4 | 5.07 | Si oil 50 cSt | 8 | 9.75 | 6 | 64.57 | 3.34 | 0.00618 | 0.00185 | 75.3 | 8968.06 | 98.9 | 29.61 | 1.92 | 6750 | 2020 | 1.22 | 0.365 | 74.5 | 22.3
1 ; 1 | 2 | 1 | Steel | PVC x 2 | PMMA clamps | 100 | 12.7 | 50 | 130 | 720 | 914.4 | 5.07 | Si oil 50 cSt | 8 | 9.75 | 7 | 69.52 | 1.86 | 0.00665 | 0.00357 | 75.3 | 9655.56 | 98.97 | 53.21 | 1.92 | 7270 | 3910 | 1.31 | 0.705 | 74.5 | 40.1
1 ; 1 | 2 | 1 | Steel | PVC x 2 | PMMA clamps | 100 | 12.7 | 50 | 130 | 720 | 914.4 | 5.07 | Si oil 50 cSt | 8 | 9.75 | 8 | 70.25 | 1.29 | 0.00672 | 0.00521 | 75.3 | 9756.94 | 98.99 | 76.73 | 1.92 | 7350 | 5700 | 1.33 | 1.03 | 74.5 | 57.8
1 ; 1 | 2 | 1 | Steel | PVC x 2 | PMMA clamps | 100 | 12.7 | 50 | 130 | 720 | 914.4 | 5.07 | Si oil 50 cSt | 8 | 9.75 | 9 | 71.54 | 1.08 | 0.00684 | 0.00634 | 75.3 | 9936.11 | 99 | 91.67 | 1.92 | 7480 | 6930 | 1.35 | 1.25 | 74.6 | 69
1 ; 1 | 2 | 1 | Steel | PVC x 2 | PMMA clamps | 100 | 12.7 | 50 | 130 | 720 | 914.4 | 5.07 | Si oil 50 cSt | 8 | 9.75 | 10 | 72.03 | 0.99 | 0.00689 | 0.00696 | 75.3 | 10004.17 | 99.01 | 100.01 | 1.92 | 7530 | 7610 | 1.36 | 1.37 | 74.6 | 75.3
1 ; 1 | 2 | 1 | Steel | PVC x 2 | PMMA clamps | 100 | 12.7 | 50 | 130 | 720 | 914.4 | 5.07 | Si oil 50 cSt | 10 | 11.75 | 6 | 74.93 | 6.7 | 0.00864 | 0.00129 | 90.8 | 10406.94 | 99.05 | 14.78 | 2.32 | 9450 | 1410 | 1.7 | 0.254 | 89.9 | 13.4
1 ; 1 | 2 | 1 | Steel | PVC x 2 | PMMA clamps | 100 | 12.7 | 50 | 130 | 720 | 914.4 | 5.07 | Si oil 50 cSt | 12 | 13.75 | 7 | 82.5 | 5.27 | 0.0111 | 0.00211 | 106 | 11458.33 | 99.13 | 18.81 | 2.71 | 12200 | 2310 | 2.19 | 0.416 | 105 | 20
1 ; 1 | 2 | 1 | Steel | PVC x 2 | PMMA clamps | 100 | 12.7 | 50 | 130 | 720 | 914.4 | 5.07 | Si oil 50 cSt | 12 | 13.75 | 6_Half Fail | 36.28 | 22.93 | 0.00489 | 0.000213 | 106 | 5038.89 | 98.05 | 4.28 | 2.71 | 5350 | 233 | 0.965 | 0.0421 | 104 | 4.54
1 ; 1 | 2 | 1 | Steel | PVC x 2 | PMMA clamps | 100 | 12.7 | 50 | 130 | 720 | 914.4 | 5.07 | Si oil 50 cSt | 14 | 15.75 | 8 | 89.15 | 4.36 | 0.0138 | 0.00316 | 122 | 12381.94 | 99.2 | 22.75 | 3.11 | 15100 | 3460 | 2.72 | 0.623 | 121 | 27.7
1 ; 1 | 2 | 1 | Steel | PVC x 2 | PMMA clamps | 100 | 12.7 | 50 | 130 | 720 | 914.4 | 5.07 | Si oil 50 cSt | 16 | 17.75 | 8 | 94.95 | 16.4 | 0.0165 | 0.00101 | 137 | 13187.5 | 99.25 | 6.05 | 3.5 | 18100 | 1100 | 3.26 | 0.199 | 136 | 8.3
1 ; 1 | 2 | 1 | Steel | PVC x 2 | PMMA clamps | 100 | 12.7 | 50 | 130 | 720 | 914.4 | 5.07 | Si oil 50 cSt | 16 | 17.75 | 9 | 96.24 | 6.93 | 0.0168 | 0.00242 | 137 | 13366.67 | 99.26 | 14.32 | 3.5 | 18300 | 2640 | 3.31 | 0.477 | 136 | 19.6
1 ; 1 | 2 | 1 | Steel | PVC x 2 | PMMA clamps | 100 | 12.7 | 50 | 130 | 720 | 914.4 | 5.07 | Si oil 50 cSt | 18 | 19.75 | 9 | 100.54 | 16.54 | 0.0195 | 0.00118 | 153 | 13963.89 | 99.29 | 6 | 3.9 | 21300 | 1290 | 3.84 | 0.232 | 151 | 9.16
1 ; 1 | 2 | 1 | Steel | PVC x 2 | PMMA clamps | 100 | 12.7 | 50 | 130 | 720 | 914.4 | 5.07 | Si oil 50 cSt | 18 | 19.75 | 10 | 98.15 | 4.01 | 0.019 | 0.00474 | 153 | 13631.94 | 99.27 | 24.76 | 3.9 | 20800 | 5190 | 3.75 | 0.935 | 151 | 37.8
1 ; 1 | 2 | 1 | Steel | PVC x 2 | PMMA clamps | 100 | 12.7 | 50 | 130 | 720 | 914.4 | 5.07 | Si oil 50 cSt | 20 | 21.75 | 10 | 106.27 | 15.4 | 0.0227 | 0.00147 | 168 | 14759.72 | 99.33 | 6.45 | 4.29 | 24800 | 1610 | 4.47 | 0.29 | 167 | 10.8
1 ; 1 | 2 | 1 | Steel | PVC x 2 | PMMA clamps | 100 | 12.7 | 50 | 130 | 720 | 914.4 | 5.07 | Si oil 50 cSt | 22 | 23.75 | 10 | 109.9 | 22.04 | 0.0256 | 0.00116 | 183 | 15263.89 | 99.35 | 4.51 | 4.68 | 28000 | 1270 | 5.05 | 0.229 | 182 | 8.27
1 ; 2 ; 1 | 2 | 2 | Steel | PVC x 2 | EA 9461 | 100 | 12.7 | 50 | 130 | 720 | 1828.8 | 8.2 | Si oil 50 cSt | 2 | 3.75 | 9 | 45.88 | 2.19 | 0.00169 | 0.000771 | 14.5 | 6372.22 | 98.45 | 44.96 | 0.46 | 923 | 421 | 0.206 | 0.094 | 28.5 | 13
1 ; 2 ; 1 | 2 | 2 | Steel | PVC x 2 | EA 9461 | 100 | 12.7 | 50 | 130 | 720 | 1828.8 | 8.2 | Si oil 50 cSt | 3 | 4.75 | 9 | 50.22 | 1.74 | 0.00234 | 0.00134 | 18.3 | 6975 | 98.59 | 56.66 | 0.58 | 1280 | 735 | 0.285 | 0.164 | 36.2 | 20.8
1 ; 2 ; 1 | 2 | 2 | Steel | PVC x 2 | PMMA clamps | 100 | 12.7 | 50 | 130 | 720 | 1828.8 | 7.86 | Si oil 50 cSt | 4 | 5.75 | 5 | 47.93 | 3.09 | 0.0027 | 0.000875 | 22.2 | 6656.94 | 98.52 | 31.88 | 0.73 | 1480 | 478 | 0.344 | 0.111 | 43.8 | 14.2
1 ; 2 ; 1 | 2 | 2 | Steel | PVC x 2 | PMMA clamps | 100 | 12.7 | 50 | 130 | 720 | 1828.8 | 7.86 | Si oil 50 cSt | 6 | 7.75 | 5 | 53.88 | 3.9 | 0.0041 | 0.00105 | 29.9 | 7483.33 | 98.68 | 25.3 | 0.99 | 2240 | 574 | 0.521 | 0.134 | 59.1 | 15.1
1 ; 2 ; 1 | 2 | 2 | Steel | PVC x 2 | PMMA clamps | 100 | 12.7 | 50 | 130 | 720 | 1828.8 | 7.86 | Si oil 50 cSt | 8 | 9.75 | 5 | 58.72 | 7.25 | 0.00562 | 0.000775 | 37.7 | 8155.56 | 98.79 | 13.63 | 1.24 | 3070 | 424 | 0.715 | 0.0986 | 74.4 | 10.3
1 ; 2 ; 1 | 2 | 2 | Steel | PVC x 2 | PMMA clamps | 100 | 12.7 | 50 | 130 | 720 | 1828.8 | 7.86 | Si oil 50 cSt | 8 | 9.75 | 6 | 63.51 | 4.22 | 0.00607 | 0.00144 | 37.7 | 8820.83 | 98.88 | 23.43 | 1.24 | 3320 | 787 | 0.773 | 0.183 | 74.5 | 17.6
1 ; 2 ; 1 | 2 | 2 | Steel | PVC x 2 | PMMA clamps | 100 | 12.7 | 50 | 130 | 720 | 1828.8 | 7.86 | Si oil 50 cSt | 8 | 9.75 | 7 | 65.71 | 2.08 | 0.00628 | 0.00302 | 37.7 | 9126.39 | 98.92 | 47.56 | 1.24 | 3440 | 1650 | 0.8 | 0.384 | 74.5 | 35.8
1 ; 2 ; 1 | 2 | 2 | Steel | PVC x 2 | PMMA clamps | 100 | 12.7 | 50 | 130 | 720 | 1828.8 | 7.86 | Si oil 50 cSt | 8 | 9.75 | 8 | 66.36 | 1.34 | 0.00635 | 0.00474 | 37.7 | 9216.67 | 98.93 | 73.83 | 1.24 | 3470 | 2590 | 0.808 | 0.603 | 74.5 | 55.6
1 ; 2 ; 1 | 2 | 2 | Steel | PVC x 2 | PMMA clamps | 100 | 12.7 | 50 | 130 | 720 | 1828.8 | 7.86 | Si oil 50 cSt | 8 | 9.75 | 9 | 67.28 | 1.06 | 0.00644 | 0.00607 | 37.7 | 9344.44 | 98.94 | 93.34 | 1.24 | 3520 | 3320 | 0.819 | 0.772 | 74.5 | 70.3
1 ; 2 ; 1 | 2 | 2 | Steel | PVC x 2 | PMMA clamps | 100 | 12.7 | 50 | 130 | 720 | 1828.8 | 7.86 | Si oil 50 cSt | 8 | 9.75 | 10 | 68.95 | 1.02 | 0.00659 | 0.00647 | 37.7 | 9576.39 | 98.97 | 97.03 | 1.24 | 3610 | 3540 | 0.839 | 0.823 | 74.5 | 73.1
1 ; 2 ; 1 | 2 | 2 | Steel | PVC x 2 | PMMA clamps | 100 | 12.7 | 50 | 130 | 720 | 1828.8 | 7.86 | Si oil 50 cSt | 10 | 11.75 | 6 | 69.53 | 7.16 | 0.00801 | 0.00112 | 45.4 | 9656.94 | 98.98 | 13.82 | 1.49 | 4380 | 612 | 1.02 | 0.142 | 89.8 | 12.5
1 ; 2 ; 1 | 2 | 2 | Steel | PVC x 2 | PMMA clamps | 100 | 12.7 | 50 | 130 | 720 | 1828.8 | 7.86 | Si oil 50 cSt | 12 | 13.75 | 6 | 74.19 | 12.01 | 0.01 | 0.000833 | 53.1 | 10304.17 | 99.04 | 8.25 | 1.75 | 5470 | 456 | 1.27 | 0.106 | 105 | 8.76
1 ; 2 ; 1 | 2 | 2 | Steel | PVC x 2 | PMMA clamps | 100 | 12.7 | 50 | 130 | 720 | 1828.8 | 7.86 | Si oil 50 cSt | 12 | 13.75 | 7 | 76.84 | 5.2 | 0.0104 | 0.00199 | 53.1 | 10672.22 | 99.07 | 19.05 | 1.75 | 5670 | 1090 | 1.32 | 0.254 | 105 | 20.2
1 ; 2 ; 1 | 2 | 2 | Steel | PVC x 2 | PMMA clamps | 100 | 12.7 | 50 | 130 | 720 | 1828.8 | 7.86 | Si oil 50 cSt | 14 | 15.75 | 7 | 80.81 | 7.74 | 0.0125 | 0.00161 | 60.8 | 11223.61 | 99.12 | 12.81 | 2 | 6830 | 882 | 1.59 | 0.205 | 121 | 15.6
1 ; 2 ; 1 | 2 | 2 | Steel | PVC x 2 | PMMA clamps | 100 | 12.7 | 50 | 130 | 720 | 1828.8 | 7.86 | Si oil 50 cSt | 16 | 17.75 | 7 | 85.7 | 14.22 | 0.0149 | 0.00105 | 68.6 | 11902.78 | 99.17 | 6.97 | 2.26 | 8160 | 574 | 1.9 | 0.134 | 136 | 9.56
1 ; 2 ; 1 | 2 | 2 | Steel | PVC x 2 | PMMA clamps | 100 | 12.7 | 50 | 130 | 720 | 1828.8 | 7.86 | Si oil 50 cSt | 16 | 17.75 | 8 | 86.21 | 5.5 | 0.015 | 0.00273 | 68.6 | 11973.61 | 99.17 | 18.03 | 2.26 | 8210 | 1490 | 1.91 | 0.347 | 136 | 24.7
1 ; 2 ; 1 | 2 | 2 | Steel | PVC x 2 | PMMA clamps | 100 | 12.7 | 50 | 130 | 720 | 1828.8 | 7.86 | Si oil 50 cSt | 18 | 19.75 | 8 | 90.68 | 9.25 | 0.0176 | 0.0019 | 76.3 | 12594.44 | 99.21 | 10.73 | 2.51 | 9610 | 1040 | 2.24 | 0.242 | 151 | 16.4
1 ; 2 ; 1 | 2 | 2 | Steel | PVC x 2 | PMMA clamps | 100 | 12.7 | 50 | 130 | 720 | 1828.8 | 7.86 | Si oil 50 cSt | 20 | 21.75 | 8 | 96.84 | 21.7 | 0.0207 | 0.000952 | 84 | 13450 | 99.26 | 4.57 | 2.77 | 11300 | 521 | 2.63 | 0.121 | 167 | 7.69
1 ; 2 ; 1 | 2 | 2 | Steel | PVC x 2 | PMMA clamps | 100 | 12.7 | 50 | 130 | 720 | 1828.8 | 7.86 | Si oil 50 cSt | 20 | 21.75 | 9 | 95.52 | 6.76 | 0.0204 | 0.00301 | 84 | 13266.67 | 99.25 | 14.68 | 2.77 | 11100 | 1650 | 2.59 | 0.384 | 167 | 24.7
1 ; 2 ; 1 | 2 | 2 | Steel | PVC x 2 | PMMA clamps | 100 | 12.7 | 50 | 130 | 720 | 1828.8 | 7.86 | Si oil 50 cSt | 22 | 23.75 | 9 | 98.42 | 9.18 | 0.0229 | 0.0025 | 91.7 | 13669.44 | 99.27 | 10.81 | 3.02 | 12500 | 1370 | 2.92 | 0.318 | 182 | 19.8
1 ; 2 ; 1 | 2 | 2 | Steel | PVC x 2 | PMMA clamps | 100 | 12.7 | 50 | 130 | 720 | 1828.8 | 7.86 | Si oil 50 cSt | 24 | 25.75 | 10 | 102.5 | 8.93 | 0.0259 | 0.0029 | 99.5 | 14236.11 | 99.3 | 11.12 | 3.28 | 14200 | 1590 | 3.29 | 0.369 | 198 | 22.1
1 ; 2 ; 1 | 2 | 2 | Steel | PVC x 2 | PMMA clamps | 100 | 12.7 | 50 | 130 | 720 | 1828.8 | 7.86 | Si oil 50 cSt | 26 | 27.75 | 10 | 107.24 | 24.31 | 0.0292 | 0.0012 | 107 | 14894.44 | 99.33 | 4.09 | 3.53 | 16000 | 657 | 3.71 | 0.153 | 213 | 8.76
prebent | 1 | 1 | Steel | PVC x 2 | PMMA clamps | 70 | 12.7 | 70 | 130 | 400 | 355.6 | 2.24 | Si oil 50 cSt |  |  |  | 10.4 |  | 0 |  | 0 | 2600 | 96.3 |  | 0 | 0 | 0 | 0 | 0 | 0 | 0

## C vs L
actuator | oil | length /mm | capacitance /pF
leads only |  |  | 11.1
50_50_12.7 | no oil | 0 | 77
50_50_12.7 | no oil | 1 | 62
50_50_12.7 | no oil | 2 | 58
50_50_12.7 | no oil | 3 | 56
50_50_12.7 | no oil | 4 | 55.5
50_50_12.7 | no oil | 5 | 54.5
50_50_12.7 | no oil | 6 | 53.7
50_50_12.7 | no oil | 7 | 53.3
50_50_12.7 | no oil | 8 | 53
50_50_12.7 | no oil | 9 | 52.5
50_50_12.7 | no oil | 10 | 52.2
50_50_12.7 | si oil 50 | 0 | 100
50_50_12.7 | si oil 50 | 1 | 71.4
50_50_12.7 | si oil 50 | 2 | 65.6
50_50_12.7 | si oil 50 | 3 | 62.8
50_50_12.7 | si oil 50 | 4 | 60.7
50_50_12.7 | si oil 50 | 5 | 59.4
50_50_12.7 | si oil 50 | 6 | 58.4
50_50_12.7 | si oil 50 | 7 | 57.6
50_50_12.7 | si oil 50 | 8 | 57
50_50_12.7 | si oil 50 | 9 | 56.4
50_50_12.7 | si oil 50 | 10 | 55.8
50_50_12.7 | submerged | 0 | 110
50_50_12.7 | submerged | 1 | 78.4
50_50_12.7 | submerged | 2 | 72.2
50_50_12.7 | submerged | 3 | 69
50_50_12.7 | submerged | 4 | 66.8
50_50_12.7 | submerged | 5 | 65
50_50_12.7 | submerged | 6 | 63.6
50_50_12.7 | submerged | 7 | 62.5
50_50_12.7 | submerged | 8 | 61.7
50_50_12.7 | submerged | 9 | 61
50_50_12.7 | submerged | 10 | 60

## Actuator notes
Mass of one nut and one bolt: 1.25 g
Assumed additional Mass of oil on test mass: 0.5 g based on several weighings
Total additional mass: 1.75 g
Adhesive magnet mass: 0.38 g
For 50_10_12.7, we replaced bottom nut and bolt with hook of mass 0.8 g
Four magnets mass: 1.5 g
2 nuts mass: 0.1 g
Check formulas for unusual structures (series and parallel) particularly actuation stress
PMMA clamps mass: 0.72 g
was | 7.86
diff 7 | 0.1
now 5 | 0.07142857143

## Test rig load deflections
Load /g | Deflection /mm
1 | 28.7
2 | 41.9
3 | 51.7
4 | 59
5 | 64.1
6 | 68.2
7 | 71.1
8 | 73.5
9 | 75.4
10 | 76.4
11 | 77.8
12 | 79.1
13 | 80.1
14 | 80.8
15 | 81.9
16 | 82.4
17 | 83.3
18 | 83.9
19 | 84.2
20 | 85.1
21 | 85.8
22 | 86.2
23 | 86.7
24 | 87.2
25 | 87.5

## Folded spring info
Both strips are 20 micron spring steel
Live strip is insulated all round with PVC tape (Advance Tapes 19 mm wide 0.13 mm thick black)
Ground strip is not insulated.
Both strips 300 mm long
Live strip: 19 folds
Ground strip: 19 folds
Actuator mass 3.1 g
Rest length 85 mm
1 hook 1 bolt mass 1.25 g