## Raw data
'Time' | 'Position mm' | 'Load kN' | 'Instron_clip Volts' | 'Strain 2 %'
0 | -24.975884 | 0.0027418137 | -0.10737598 | -0.0011712313
1 | -24.891791 | 5.3406596 | -0.10646999 | 0.044351817
2 | -24.807936 | 10.312426 | -0.10691166 | 0.087618829
3 | -24.725536 | 15.11184 | -0.10661125 | 0.12685061
4 | -24.641264 | 19.759452 | -0.10662794 | 0.1701653
5 | -24.557853 | 20.8933 | -0.10722756 | 0.18181801
6 | -24.475411 | 20.377851 | -0.10701835 | 0.1873672
7 | -24.391622 | 20.19639 | -0.10692298 | 0.19719601
8 | -24.307371 | 20.139432 | -0.10711253 | 0.25672913
9 | -24.225983 | 19.966102 | -0.10604978 | 0.36076308
10 | -24.141226 | 20.220268 | -0.10759413 | 0.50302149
11 | -24.058459 | 20.170259 | -0.10649502 | 0.66136123
12 | -23.974741 | 20.357299 | -0.10671854 | 0.80814363
13 | -23.891184 | 20.247376 | -0.10595143 | 0.96283557
14 | -23.808366 | 20.209599 | -0.10653317 | 1.1208415
15 | -23.724914 | 20.047593 | -0.10721505 | 1.2805701
16 | -23.640713 | 20.173454 | -0.10737419 | 1.4351905
17 | -23.557461 | 20.224631 | -0.10682166 | 1.5962839
18 | -23.475981 | 20.247924 | -0.1067394 | 1.7469049
19 | -23.391918 | 20.210361 | -0.10660768 | 1.9048631
20 | -23.307804 | 20.251286 | -0.10682404 | 2.0527304
21 | -23.225054 | 20.210075 | -0.1067692 | 2.2025347
22 | -23.142445 | 20.167863 | -0.10690928 | 2.3331106
23 | -23.058257 | 20.22649 | -0.10694385 | 2.4000943
24 | -22.973961 | 20.042861 | -0.10690272 | 2.4243653
25 | -22.891236 | 20.305955 | -0.10691166 | 2.4455488
26 | -22.807491 | 20.562613 | -0.10683715 | 2.4702013
27 | -22.724939 | 20.870805 | -0.10657847 | 2.4959803
28 | -22.640598 | 21.071112 | -0.10693789 | 2.5520087
29 | -22.558827 | 21.35613 | -0.10705233 | 2.6134313
30 | -22.474653 | 21.543324 | -0.10651529 | 2.6852966
31 | -22.391036 | 21.715117 | -0.10658681 | 2.7633489
32 | -22.308418 | 21.853209 | -0.10670006 | 2.8459013
33 | -22.227174 | 22.038054 | -0.10688961 | 2.9291332
34 | -22.141493 | 22.281647 | -0.10708332 | 3.0157924
35 | -22.058511 | 22.438836 | -0.10648906 | 3.1082631
36 | -21.974054 | 22.598529 | -0.10635495 | 3.1943203
37 | -21.891457 | 22.722876 | -0.10656297 | 3.2812357
38 | -21.807814 | 22.911501 | -0.10678947 | 3.3753634
39 | -21.72451 | 23.043859 | -0.10669291 | 3.4605265
40 | -21.641937 | 23.227882 | -0.10672212 | 3.5503865
41 | -21.558515 | 23.316514 | -0.10638595 | 3.6351085
42 | -21.474356 | 23.509836 | -0.10688007 | 3.7261367
43 | -21.390325 | 23.634589 | -0.10623336 | 3.8155854
44 | -21.307048 | 23.748875 | -0.10645866 | 3.9048374
45 | -21.224872 | 23.895741 | -0.10753214 | 3.9915801
46 | -21.141696 | 24.034929 | -0.10607421 | 4.0840805
47 | -21.058354 | 24.136913 | -0.10664463 | 4.1733564
48 | -20.973307 | 24.296641 | -0.10668993 | 4.260552
49 | -20.890826 | 24.378395 | -0.10669529 | 4.3435872
50 | -20.808646 | 24.506903 | -0.10647714 | 4.4304848
51 | -20.725096 | 24.62821 | -0.10704219 | 4.5213104
52 | -20.641199 | 24.712014 | -0.10702312 | 4.606402
53 | -20.558226 | 24.847889 | -0.10676563 | 4.6975792
54 | -20.475737 | 24.951577 | -0.10639012 | 4.7884405
55 | -20.391041 | 25.045478 | -0.10668457 | 4.8769177
56 | -20.309025 | 25.188005 | -0.1068002 | 4.9679876
57 | -20.225957 | 25.252831 | -0.1070261 | 5.0606192
58 | -20.14159 | 25.35423 | -0.10681808 | 5.1516176
59 | -20.059529 | 25.444603 | -0.10631859 | 5.2426101
60 | -19.975585 | 25.561929 | -0.10694325 | 5.336398
61 | -19.891778 | 25.63926 | -0.10621369 | 5.42354
62 | -19.808641 | 25.702775 | -0.10695755 | 5.5172027
63 | -19.725761 | 25.830913 | -0.10680497 | 5.6120099
64 | -19.643212 | 25.920343 | -0.10688066 | 5.7020248
65 | -19.557426 | 25.974464 | -0.10766208 | 5.7913245
66 | -19.475028 | 26.072812 | -0.10682404 | 5.8861078
67 | -19.391278 | 26.160467 | -0.1069206 | 5.9774996
68 | -19.307146 | 26.288307 | -0.10695398 | 6.0679377
69 | -19.224134 | 26.294804 | -0.10627151 | 6.1589957
70 | -19.140995 | 26.385438 | -0.10717809 | 6.2496425
71 | -19.059164 | 26.47661 | -0.1066494 | 6.3439787
72 | -18.974939 | 26.532209 | -0.10590792 | 6.4358355
73 | -18.89244 | 26.625609 | -0.10686994 | 6.5287472
74 | -18.808478 | 26.653886 | -0.10651588 | 6.6208721
75 | -18.724197 | 26.758254 | -0.10661781 | 6.7164959
76 | -18.641156 | 26.84716 | -0.10679126 | 6.8067969
77 | -18.559096 | 26.863539 | -0.10678768 | 6.8988622
78 | -18.474543 | 26.929045 | -0.10699272 | 6.9933535
79 | -18.391603 | 26.992905 | -0.10748029 | 7.0870103
80 | -18.308479 | 27.077889 | -0.10688961 | 7.1803333
81 | -18.226236 | 27.128053 | -0.10700226 | 7.2765352
82 | -18.140397 | 27.1788 | -0.10628164 | 7.365352
83 | -18.05771 | 27.270389 | -0.10723233 | 7.463503
84 | -17.974603 | 27.30664 | -0.10691047 | 7.556069
85 | -17.89155 | 27.346504 | -0.10708451 | 7.6490821
86 | -17.808748 | 27.425325 | -0.10691047 | 7.7463092
87 | -17.724067 | 27.451801 | -0.10675907 | 7.8405501
88 | -17.641807 | 27.50535 | -0.10671794 | 7.9356433
89 | -17.558086 | 27.544856 | -0.10693192 | 8.0263378
90 | -17.475137 | 27.605629 | -0.10695875 | 8.1218602
91 | -17.392203 | 27.685177 | -0.1065731 | 8.218366
92 | -17.308685 | 27.697349 | -0.1069957 | 8.3136619
93 | -17.225868 | 27.756953 | -0.10693431 | 8.4089698
94 | -17.141724 | 27.790964 | -0.10616004 | 8.5030915
95 | -17.057657 | 27.822781 | -0.1069659 | 8.6004616
96 | -16.975227 | 27.888465 | -0.10696292 | 8.6985053
97 | -16.892496 | 27.889121 | -0.10655463 | 8.7936403
98 | -16.808412 | 27.992404 | -0.10645866 | 8.8933529
99 | -16.725809 | 28.029358 | -0.10715067 | 8.9887263
100 | -16.641918 | 28.037083 | -0.10716558 | 9.0892734
101 | -16.558719 | 28.089905 | -0.1069665 | 9.1822447
102 | -16.47456 | 28.108144 | -0.10653734 | 9.2829467
103 | -16.391489 | 28.167188 | -0.10688424 | 9.3805553
104 | -16.308764 | 28.188765 | -0.10679662 | 9.477693
105 | -16.223854 | 28.218925 | -0.10680616 | 9.5760049
106 | -16.142127 | 28.286123 | -0.10663927 | 9.6755566
107 | -16.058982 | 28.333163 | -0.10667801 | 9.7729386
108 | -15.974817 | 28.341699 | -0.10665238 | 9.8736824
109 | -15.892124 | 28.364062 | -0.1065743 | 9.9753501
110 | -15.807098 | 28.393304 | -0.10656238 | 10.072887
111 | -15.725228 | 28.41953 | -0.10682762 | 10.171509
112 | -15.641228 | 28.475153 | -0.10697007 | 10.274625
113 | -15.559018 | 28.509152 | -0.10677278 | 10.377431
114 | -15.473816 | 28.538144 | -0.10663271 | 10.47442
115 | -15.391922 | 28.544593 | -0.10638595 | 10.57818
116 | -15.308333 | 28.584599 | -0.10726392 | 10.675758
117 | -15.224788 | 28.623509 | -0.10683358 | 10.781884
118 | -15.142003 | 28.625917 | -0.1061815 | 10.886008
119 | -15.059248 | 28.662729 | -0.10698557 | 10.985995
120 | -14.975229 | 28.684092 | -0.1070708 | 11.088586
121 | -14.892456 | 28.723979 | -0.10695279 | 11.193168
122 | -14.808932 | 28.748047 | -0.10664403 | 11.298329
123 | -14.724243 | 28.77022 | -0.10674775 | 11.399144
124 | -14.641303 | 28.792286 | -0.10632634 | 11.506665
125 | -14.557925 | 28.818715 | -0.10707319 | 11.609304
126 | -14.474112 | 28.854907 | -0.10648727 | 11.713606
127 | -14.390868 | 28.837192 | -0.10644853 | 11.819309
128 | -14.308015 | 28.87857 | -0.10743022 | 11.923129
129 | -14.224982 | 28.905129 | -0.10650158 | 12.029809
130 | -14.141324 | 28.936982 | -0.10657132 | 12.135202
131 | -14.058024 | 28.947604 | -0.10659575 | 12.235522
132 | -13.975755 | 28.945208 | -0.10698974 | 12.345374
133 | -13.891831 | 28.96719 | -0.10696888 | 12.448454
134 | -13.808665 | 29.011738 | -0.10716796 | 12.555653
135 | -13.724897 | 29.006898 | -0.1064676 | 12.660676
136 | -13.641578 | 29.012012 | -0.10681987 | 12.771118
137 | -13.558164 | 29.041684 | -0.10733306 | 12.877727
138 | -13.47532 | 29.050612 | -0.10733545 | 12.984657
139 | -13.391358 | 29.083347 | -0.10701716 | 13.091862
140 | -13.30688 | 29.064596 | -0.10658085 | 13.200414
141 | -13.225135 | 29.102015 | -0.10616601 | 13.309795
142 | -13.14252 | 29.159033 | -0.10680318 | 13.421548
143 | -13.058278 | 29.134476 | -0.10699451 | 13.527078
144 | -12.975314 | 29.141188 | -0.10651469 | 13.635874
145 | -12.891701 | 29.1623 | -0.10693073 | 13.746977
146 | -12.808556 | 29.183781 | -0.10744989 | 13.856888
147 | -12.725553 | 29.201519 | -0.10667682 | 13.963491
148 | -12.641356 | 29.173923 | -0.10656357 | 14.076656
149 | -12.557239 | 29.214776 | -0.1068902 | 14.187104
150 | -12.474886 | 29.236519 | -0.10708809 | 14.296466
151 | -12.39211 | 29.226828 | -0.10680139 | 14.407796
152 | -12.307513 | 29.224551 | -0.10696292 | 14.519263
153 | -12.224087 | 29.242551 | -0.10669887 | 14.630598
154 | -12.1418 | 29.261863 | -0.10664821 | 14.744646
155 | -12.058643 | 29.275477 | -0.10701239 | 14.851302
156 | -11.974749 | 29.275417 | -0.10702193 | 14.967394
157 | -11.891592 | 29.313862 | -0.10621369 | 15.079868
158 | -11.807713 | 29.295182 | -0.10725379 | 15.192551
159 | -11.725381 | 29.295981 | -0.10721624 | 15.306509
160 | -11.64116 | 29.304314 | -0.10676861 | 15.422309
161 | -11.557198 | 29.320502 | -0.10717988 | 15.534556
162 | -11.474881 | 29.352629 | -0.10655522 | 15.649641
163 | -11.3913 | 29.304862 | -0.10689199 | 15.756017
164 | -11.308143 | 29.352057 | -0.10645926 | 15.874499
165 | -11.224303 | 29.365671 | -0.10697246 | 15.986711
166 | -11.141011 | 29.347456 | -0.10700226 | 16.105682
167 | -11.058125 | 29.358387 | -0.10695219 | 16.220594
168 | -10.975948 | 29.352331 | -0.10692 | 16.338265
169 | -10.890663 | 29.380548 | -0.1061964 | 16.456086
170 | -10.808405 | 29.379845 | -0.10669291 | 16.57266
171 | -10.723356 | 29.370403 | -0.10662377 | 16.691542
172 | -10.640949 | 29.419065 | -0.10736465 | 16.81028
173 | -10.55896 | 29.378963 | -0.10702848 | 16.928977
174 | -10.475189 | 29.374719 | -0.1068908 | 17.048317
175 | -10.390696 | 29.399168 | -0.10622323 | 17.169172
176 | -10.307077 | 29.404151 | -0.10645688 | 17.289979
177 | -10.225266 | 29.418349 | -0.10656655 | 17.411489
178 | -10.142523 | 29.403377 | -0.10659456 | 17.532426
179 | -10.057542 | 29.38627 | -0.10653675 | 17.654366
180 | -9.975213 | 29.414487 | -0.10662317 | 17.7777
181 | -9.8911615 | 29.418004 | -0.1067853 | 17.902595
182 | -9.8084272 | 29.40371 | -0.10655105 | 18.025387
183 | -9.7242148 | 29.393983 | -0.10657012 | 18.150378
184 | -9.6416952 | 29.399741 | -0.10731101 | 18.276376
185 | -9.5584811 | 29.441488 | -0.10648847 | 18.400115
186 | -9.4747276 | 29.399014 | -0.10643363 | 18.525857
187 | -9.3912305 | 29.402876 | -0.10663092 | 18.653077
188 | -9.307781 | 29.429889 | -0.10695279 | 18.776346
189 | -9.2239739 | 29.382432 | -0.10693729 | 18.9048
190 | -9.1408343 | 29.406524 | -0.10586202 | 19.033486
191 | -9.0588392 | 29.416609 | -0.10700285 | 19.163812
192 | -8.974299 | 29.412878 | -0.10674 | 19.290686
193 | -8.8912965 | 29.420793 | -0.10663569 | 19.425553
194 | -8.808911 | 29.383516 | -0.10658264 | 19.553405
195 | -8.7246479 | 29.408121 | -0.10688782 | 19.68745
196 | -8.6407603 | 29.403114 | -0.10657489 | 19.822002
197 | -8.5590543 | 29.408169 | -0.10676086 | 19.954455
198 | -8.4753246 | 29.415941 | -0.10685444 | 20.090127
199 | -8.3918871 | 29.389596 | -0.10678768 | 20.225942
200 | -8.3072753 | 29.380178 | -0.10674596 | 20.361328
201 | -8.2252176 | 29.382312 | -0.10685205 | 20.496875
202 | -8.1420453 | 29.38056 | -0.10674953 | 20.635027
203 | -8.0583216 | 29.381287 | -0.10703802 | 20.774973
204 | -7.9760374 | 29.355264 | -0.10635674 | 20.912564
205 | -7.891509 | 29.343414 | -0.1068151 | 21.054888
206 | -7.8090132 | 29.352379 | -0.10699809 | 21.196825
207 | -7.7256383 | 29.349339 | -0.10674536 | 21.341473
208 | -7.6421769 | 29.338312 | -0.10650277 | 21.481538
209 | -7.5590135 | 29.327059 | -0.10702252 | 21.624476
210 | -7.4755998 | 29.313827 | -0.10631144 | 21.771926
211 | -7.3923201 | 29.289794 | -0.10683775 | 21.917731
212 | -7.3075504 | 29.311275 | -0.10670722 | 22.064227
213 | -7.2256238 | 29.273403 | -0.10683119 | 22.211182
214 | -7.1423502 | 29.290271 | -0.10666728 | 22.362316
215 | -7.0580007 | 29.254448 | -0.10683835 | 22.512299
216 | -6.9745691 | 29.235351 | -0.10642946 | 22.662241
217 | -6.8908573 | 29.241335 | -0.10736823 | 22.812301
218 | -6.8072111 | 29.214752 | -0.10665298 | 22.965247
219 | -6.7250253 | 29.190767 | -0.10681093 | 23.11883
220 | -6.6418619 | 29.196835 | -0.10647774 | 23.274136
221 | -6.5576256 | 29.153442 | -0.10701478 | 23.428882
222 | -6.4757467 | 29.136598 | -0.10647178 | 23.584718
223 | -6.392187 | 29.10707 | -0.10679781 | 23.744649
224 | -6.3078494 | 29.096889 | -0.10669231 | 23.903382
225 | -6.2254162 | 29.078424 | -0.10678589 | 24.058527
226 | -6.1412455 | 29.033935 | -0.1065588 | 24.22039
227 | -6.0597212 | 28.998256 | -0.10780811 | 24.381656
228 | -5.9750647 | 28.935266 | -0.10643721 | 24.541939
229 | -5.8918 | 28.923786 | -0.10676444 | 24.719185
230 | -5.8082999 | 28.900421 | -0.10706425 | 24.886072
231 | -5.7249338 | 28.822756 | -0.10710657 | 25.047177
232 | -5.6421012 | 28.78108 | -0.10682344 | 25.210208
233 | -5.5586488 | 28.701186 | -0.10622501 | 25.375295
234 | -5.4754169 | 28.677118 | -0.10710061 | 25.536031
235 | -5.3915054 | 28.630269 | -0.10680974 | 25.70377
236 | -5.3061844 | 28.513157 | -0.10637403 | 25.864655
237 | -5.2246124 | 28.463352 | -0.10657489 | 26.028681
238 | -5.1412166 | 28.380406 | -0.1062119 | 26.195556
239 | -5.0587983 | 28.321695 | -0.10668457 | 26.357001
240 | -4.9753518 | 28.199482 | -0.1069212 | 26.525981
241 | -4.8922033 | 28.130746 | -0.10659397 | 26.691878
242 | -4.8076213 | 28.017807 | -0.10672987 | 26.859314
243 | -4.724893 | 27.944183 | -0.10749221 | 27.049584
244 | -4.6420098 | 27.833796 | -0.10715604 | 27.211237
245 | -4.558766 | 27.705765 | -0.10682344 | 27.376068
246 | -4.4755966 | 27.606487 | -0.10668933 | 27.541113
247 | -4.3907405 | 27.498031 | -0.10680974 | 27.703864
248 | -4.3088496 | 27.332819 | -0.10701537 | 27.870483
249 | -4.2257578 | 27.207363 | -0.10677814 | 28.037286
250 | -4.1404367 | 27.08528 | -0.10666192 | 28.20158
251 | -4.059136 | 26.954126 | -0.10744512 | 28.365928
252 | -3.9749742 | 26.780105 | -0.10677814 | 28.534288
253 | -3.8920075 | 26.630902 | -0.10663092 | 28.702164
254 | -3.8081825 | 26.472676 | -0.10716915 | 28.769964
255 | -3.7246615 | 26.309383 | -0.10654926 | 28.936869
256 | -3.6420614 | 26.128042 | -0.10654271 | 29.10173
257 | -3.5581261 | 25.946665 | -0.1072073 | 29.270655
258 | -3.4743816 | 25.752223 | -0.10701895 | 29.438597
259 | -3.3914626 | 25.573564 | -0.10658085 | 29.635084
260 | -3.3070654 | 25.359583 | -0.10606587 | 29.805375
261 | -3.2237888 | 25.140011 | -0.10675311 | 29.97247
262 | -3.1416476 | 24.938309 | -0.107041 | 30.137223
263 | -3.0589253 | 24.682474 | -0.10710597 | 30.306787
264 | -2.9745043 | 24.432564 | -0.10649085 | 30.476463
265 | -2.8912515 | 24.17239 | -0.10693491 | 30.644924
266 | -2.8086722 | 23.91715 | -0.10675192 | 30.816234
267 | -2.7243168 | 23.643196 | -0.10638714 | 30.984259
268 | -2.6420236 | 23.303151 | -0.10686457 | 31.156779
269 | -2.5581807 | 22.99757 | -0.10699689 | 31.328381
270 | -2.4750948 | 22.682416 | -0.10641992 | 31.500066
271 | -2.3905576 | 22.327483 | -0.10685325 | 31.674588
272 | -2.3085058 | 21.999574 | -0.10671973 | 31.846405
273 | -2.2251815 | 21.57383 | -0.10680974 | 32.021702
274 | -2.1413952 | 21.08072 | -0.10675788 | 32.214821
275 | -2.0577401 | 8.2824588 | -0.10657012 | 32.718266
276 | -1.9751102 | 1.8765211 | -0.10742605 | 33.056731
277 | -1.8921554 | 0.17484426 | -0.10675967 | 33.307326
278 | -1.8077225 | 0.003862381 | -0.10661125 | 33.493329
279 | -1.7256111 | -0.011026859 | -0.10736704 | 33.677382
280 | -1.6415566 | -0.0083327293 | -0.10708988 | 33.861733
281 | -1.5586764 | -0.0061929226 | -0.10674596 | 34.029759
282 | -1.4764577 | -0.0056684017 | -0.1064086 | 34.196127
283 | -1.3917953 | -0.00098347664 | -0.10690272 | 34.365488
284 | -1.3088763 | -0.0056743622 | -0.1067543 | 34.546775
285 | -1.2245059 | -0.0023424625 | -0.10687411 | 34.715653
286 | -1.1422157 | -0.0029444695 | -0.10653973 | 34.882606
287 | -1.0587275 | -0.010043383 | -0.10652065 | 35.049898
288 | -0.97655059 | -0.0099658966 | -0.10704994 | 35.216195
289 | -0.89127721 | -0.008046627 | -0.1072216 | 35.385556
290 | -0.80824197 | -0.001591444 | -0.10695279 | 35.550267
291 | -0.72456301 | -0.0079631805 | -0.10695696 | 35.715759
292 | -0.64168871 | -0.00014901161 | -0.10642171 | 35.883004
293 | -0.55892468 | 0.00039339066 | -0.10706782 | 36.051077
294 | -0.47535301 | -0.0037252903 | -0.10727644 | 36.219162
295 | -0.39098859 | -0.0057280064 | -0.10704398 | 36.38621
296 | -0.30762256 | -0.003516674 | -0.10623693 | 36.553705
297 | -0.22549332 | -0.0043034554 | -0.10649502 | 36.721439
298 | -0.14228821 | -0.0081896782 | -0.10672808 | 36.892182
299 | -0.057494641 | -0.0082135201 | -0.10669291 | 37.060756
300 | 0.025546551 | -0.0040233135 | -0.10703504 | 37.248743

## True stress and strain
Engineering Stress (MPa) | Engineering Strain (%) | Engineering Strain | True Stress (MPa) | Logarithmic strain | Logarithmic plastic strain | Young's modulus
0.04582888 | -0.0011712313 | -1.1712313e-05 | 0.04582835 | -1.171238e-05 | 0 | 191000
89.26809 | 0.044351817 | 0.00044351817 | 89.30768 | 0.0004434198 | 0
172.3702 | 0.087618829 | 0.00087618829 | 172.5212 | 0.0008758047 | 0
252.5915 | 0.12685061 | 0.0012685061 | 252.9119 | 0.001267702 | 0
330.2754 | 0.1701653 | 0.001701653 | 330.8374 | 0.001700207 | 0
349.2274 | 0.18181801 | 0.0018181801 | 349.8624 | 0.001816529 | 0
340.6118 | 0.1873672 | 0.001873672 | 341.25 | 0.001871919 | 8.526964e-05
337.5787 | 0.19719601 | 0.0019719601 | 338.2444 | 0.001970018 | 0.0001991052
336.6267 | 0.25672913 | 0.0025672913 | 337.4909 | 0.002564001 | 0.0007970334
333.7295 | 0.36076308 | 0.0036076308 | 334.9335 | 0.003601139 | 0.001847561
337.9778 | 0.50302149 | 0.0050302149 | 339.6779 | 0.005017606 | 0.003239187
337.142 | 0.66136123 | 0.0066136123 | 339.3717 | 0.006591838 | 0.004815023
340.2683 | 0.80814363 | 0.0080814363 | 343.0181 | 0.008048956 | 0.00625305
338.4309 | 0.96283557 | 0.0096283557 | 341.6895 | 0.009582299 | 0.007793348
337.7995 | 1.1208415 | 0.011208415 | 341.5857 | 0.01114607 | 0.009357659
335.0916 | 1.2805701 | 0.012805701 | 339.3827 | 0.0127244 | 0.01094753
337.1954 | 1.4351905 | 0.014351905 | 342.0348 | 0.01424989 | 0.01245913
338.0508 | 1.5962839 | 0.015962839 | 343.447 | 0.01583677 | 0.01403862
338.4401 | 1.7469049 | 0.017469049 | 344.3523 | 0.01731822 | 0.01551533
337.8122 | 1.9048631 | 0.019048631 | 344.2471 | 0.01886948 | 0.01706714
338.4963 | 2.0527304 | 0.020527304 | 345.4447 | 0.02031946 | 0.01851085
337.8075 | 2.2025347 | 0.022025347 | 345.2478 | 0.02178629 | 0.01997871
337.1019 | 2.3331106 | 0.023331106 | 344.9669 | 0.0230631 | 0.02125699
338.0818 | 2.4000943 | 0.024000943 | 346.1961 | 0.02371745 | 0.0219049
335.0125 | 2.4243653 | 0.024243653 | 343.1344 | 0.02395444 | 0.02215793
339.4101 | 2.4455488 | 0.024455488 | 347.7105 | 0.02416124 | 0.02234077
343.7001 | 2.4702013 | 0.024702013 | 352.1902 | 0.02440185 | 0.02255792
348.8514 | 2.4959803 | 0.024959803 | 357.5587 | 0.0246534 | 0.02278136
352.1995 | 2.5520087 | 0.025520087 | 361.1877 | 0.02519989 | 0.02330885
356.9636 | 2.6134313 | 0.026134313 | 366.2926 | 0.02579865 | 0.02388089
360.0925 | 2.6852966 | 0.026852966 | 369.762 | 0.02649875 | 0.02456283
362.964 | 2.7633489 | 0.027633489 | 372.9939 | 0.02725858 | 0.02530573
365.2721 | 2.8459013 | 0.028459013 | 375.6674 | 0.02806158 | 0.02609473
368.3618 | 2.9291332 | 0.029291332 | 379.1516 | 0.02887054 | 0.02688545
372.4334 | 3.0157924 | 0.030157924 | 383.6652 | 0.02971212 | 0.0277034
375.0608 | 3.1082631 | 0.031082631 | 386.7187 | 0.03060935 | 0.02858464
377.73 | 3.1943203 | 0.031943203 | 389.7959 | 0.03144363 | 0.02940281
379.8084 | 3.2812357 | 0.032812357 | 392.2709 | 0.03228553 | 0.03023175
382.9613 | 3.3753634 | 0.033753634 | 395.8876 | 0.03319648 | 0.03112377
385.1736 | 3.4605265 | 0.034605265 | 398.5027 | 0.03401997 | 0.03193357
388.2495 | 3.5503865 | 0.035503865 | 402.0339 | 0.03488813 | 0.03278325
389.731 | 3.6351085 | 0.036351085 | 403.8981 | 0.03570597 | 0.03359132
392.9623 | 3.7261367 | 0.037261367 | 407.6046 | 0.03658394 | 0.03444988
395.0476 | 3.8155854 | 0.038155854 | 410.1209 | 0.03744592 | 0.03529869
396.9578 | 3.9048374 | 0.039048374 | 412.4584 | 0.03830527 | 0.0361458
399.4127 | 3.9915801 | 0.039915801 | 415.3555 | 0.03913975 | 0.03696511
401.7392 | 4.0840805 | 0.040840805 | 418.1465 | 0.04002885 | 0.0378396
403.4438 | 4.1733564 | 0.041733564 | 420.2809 | 0.04088621 | 0.03868579
406.1136 | 4.260552 | 0.04260552 | 423.4163 | 0.04172289 | 0.03950605
407.4801 | 4.3435872 | 0.043435872 | 425.1794 | 0.04251899 | 0.04029292
409.6281 | 4.4304848 | 0.044304848 | 427.7766 | 0.04335145 | 0.04111178
411.6557 | 4.5213104 | 0.045213104 | 430.268 | 0.04422079 | 0.04196808
413.0565 | 4.606402 | 0.04606402 | 432.0835 | 0.04503457 | 0.04277235
415.3276 | 4.6975792 | 0.046975792 | 434.838 | 0.04590581 | 0.04362917
417.0608 | 4.7884405 | 0.047884405 | 437.0315 | 0.04677328 | 0.04448516
418.6303 | 4.8769177 | 0.048769177 | 439.0465 | 0.04761726 | 0.04531859
421.0126 | 4.9679876 | 0.049679876 | 441.9285 | 0.04848524 | 0.04617148
422.0962 | 5.0606192 | 0.050606192 | 443.4568 | 0.04936732 | 0.04704556
423.791 | 5.1516176 | 0.051516176 | 445.6231 | 0.0502331 | 0.0479
425.3016 | 5.2426101 | 0.052426101 | 447.5985 | 0.05109807 | 0.04875462
427.2627 | 5.336398 | 0.05336398 | 450.0631 | 0.05198883 | 0.04963248
428.5552 | 5.42354 | 0.0542354 | 451.7981 | 0.05281577 | 0.05045033
429.6169 | 5.5172027 | 0.055172027 | 453.3197 | 0.05370381 | 0.05133041
431.7587 | 5.6120099 | 0.056120099 | 455.989 | 0.05460191 | 0.05221453
433.2535 | 5.7020248 | 0.057020248 | 457.9577 | 0.05545386 | 0.05305618
434.1581 | 5.7913245 | 0.057913245 | 459.3016 | 0.05629833 | 0.05389361
435.802 | 5.8861078 | 0.058861078 | 461.4538 | 0.05719388 | 0.05477789
437.2671 | 5.9774996 | 0.059774996 | 463.4048 | 0.05805662 | 0.05563042
439.4039 | 6.0679377 | 0.060679377 | 466.0667 | 0.05890963 | 0.05646949
439.5125 | 6.1589957 | 0.061589957 | 466.5821 | 0.05976774 | 0.05732491
441.0275 | 6.2496425 | 0.062496425 | 468.5901 | 0.06062126 | 0.05816791
442.5514 | 6.3439787 | 0.063439787 | 470.6267 | 0.06150874 | 0.05904472
443.4807 | 6.4358355 | 0.064358355 | 472.0224 | 0.06237213 | 0.05990081
445.0419 | 6.5287472 | 0.065287472 | 474.0975 | 0.06324469 | 0.0607625
445.5145 | 6.6208721 | 0.066208721 | 475.0115 | 0.06410911 | 0.06162213
447.259 | 6.7164959 | 0.067164959 | 477.2991 | 0.06500556 | 0.06250661
448.7451 | 6.8067969 | 0.068067969 | 479.2902 | 0.06585138 | 0.06334201
449.0188 | 6.8988622 | 0.068988622 | 479.996 | 0.06671299 | 0.06419992
450.1137 | 6.9933535 | 0.069933535 | 481.5918 | 0.06759653 | 0.06507511
451.1812 | 7.0870103 | 0.070870103 | 483.1564 | 0.0684715 | 0.06594188
452.6016 | 7.1803333 | 0.071803333 | 485.0999 | 0.06934259 | 0.0668028
453.4401 | 7.2765352 | 0.072765352 | 486.4349 | 0.07023976 | 0.06769298
454.2884 | 7.365352 | 0.07365352 | 487.7483 | 0.07106734 | 0.06851368
455.8192 | 7.463503 | 0.07463503 | 489.8393 | 0.0719811 | 0.06941649
456.4252 | 7.556069 | 0.07556069 | 490.913 | 0.0728421 | 0.07027187
457.0915 | 7.6490821 | 0.076490821 | 492.0548 | 0.07370651 | 0.07113031
458.409 | 7.7463092 | 0.077463092 | 493.9187 | 0.07460929 | 0.07202333
458.8515 | 7.8405501 | 0.078405501 | 494.828 | 0.07548356 | 0.07289284
459.7466 | 7.9356433 | 0.079356433 | 496.2304 | 0.07636497 | 0.0737669
460.4069 | 8.0263378 | 0.080263378 | 497.3607 | 0.07720488 | 0.0746009
461.4227 | 8.1218602 | 0.081218602 | 498.8988 | 0.07808874 | 0.07547671
462.7523 | 8.218366 | 0.08218366 | 500.783 | 0.07898091 | 0.07635901
462.9558 | 8.3136619 | 0.083136619 | 501.4444 | 0.07986111 | 0.07723575
463.9521 | 8.4089698 | 0.084089698 | 502.9657 | 0.08074065 | 0.07810732
464.5206 | 8.5030915 | 0.085030915 | 504.0192 | 0.08160848 | 0.07896964
465.0524 | 8.6004616 | 0.086004616 | 505.049 | 0.08250547 | 0.07986124
466.1503 | 8.6985053 | 0.086985053 | 506.6984 | 0.08340786 | 0.08075499
466.1612 | 8.7936403 | 0.087936403 | 507.1538 | 0.08428269 | 0.08162744
467.8876 | 8.8933529 | 0.088933529 | 509.4985 | 0.0851988 | 0.08253127
468.5053 | 8.9887263 | 0.089887263 | 510.6179 | 0.08607426 | 0.08340087
468.6344 | 9.0892734 | 0.090892734 | 511.2298 | 0.08699638 | 0.08431979
469.5173 | 9.1822447 | 0.091822447 | 512.6295 | 0.08784827 | 0.08516435
469.8222 | 9.2829467 | 0.092829467 | 513.4355 | 0.08877018 | 0.08608203
470.8091 | 9.3805553 | 0.093805553 | 514.9736 | 0.08966295 | 0.08696675
471.1697 | 9.477693 | 0.09477693 | 515.8257 | 0.09055063 | 0.08784997
471.6738 | 9.5760049 | 0.095760049 | 516.8413 | 0.09144823 | 0.08874226
472.797 | 9.6755566 | 0.096755566 | 518.5428 | 0.09235634 | 0.08964145
473.5833 | 9.7729386 | 0.097729386 | 519.8663 | 0.09324385 | 0.09052204
473.726 | 9.8736824 | 0.098736824 | 520.5002 | 0.09416118 | 0.09143605
474.0998 | 9.9753501 | 0.099753501 | 521.3929 | 0.09508607 | 0.09235626
474.5885 | 10.072887 | 0.10072887 | 522.3933 | 0.09597257 | 0.09323753
475.0269 | 10.171509 | 0.10171509 | 523.3443 | 0.09686814 | 0.09412812
475.9566 | 10.274625 | 0.10274625 | 524.8594 | 0.09780366 | 0.09505571
476.5249 | 10.377431 | 0.10377431 | 525.976 | 0.0987355 | 0.0959817
477.0095 | 10.47442 | 0.1047442 | 526.9735 | 0.09961382 | 0.09685479
477.1173 | 10.57818 | 0.1057818 | 527.5876 | 0.1005526 | 0.09779036
477.786 | 10.675758 | 0.10675758 | 528.7933 | 0.1014346 | 0.09866609
478.4364 | 10.781884 | 0.10781884 | 530.0208 | 0.1023931 | 0.0996181
478.4766 | 10.886008 | 0.10886008 | 530.5636 | 0.1033325 | 0.1005547
479.0919 | 10.985995 | 0.10985995 | 531.725 | 0.1042338 | 0.1014499
479.449 | 11.088586 | 0.11088586 | 532.6131 | 0.1051578 | 0.1023692
480.1157 | 11.193168 | 0.11193168 | 533.8559 | 0.1060988 | 0.1033037
480.518 | 11.298329 | 0.11298329 | 534.8085 | 0.1070441 | 0.104244
480.8886 | 11.399144 | 0.11399144 | 535.7058 | 0.1079495 | 0.1051447
481.2575 | 11.506665 | 0.11506665 | 536.6341 | 0.1089142 | 0.1061046
481.6992 | 11.609304 | 0.11609304 | 537.6211 | 0.1098342 | 0.1070195
482.3042 | 11.713606 | 0.11713606 | 538.7994 | 0.1107683 | 0.1079474
482.008 | 11.819309 | 0.11819309 | 538.9781 | 0.1117141 | 0.1088922
482.6997 | 11.923129 | 0.11923129 | 540.2526 | 0.1126421 | 0.1098136
483.1436 | 12.029809 | 0.12029809 | 541.2649 | 0.1135948 | 0.110761
483.676 | 12.135202 | 0.12135202 | 542.3711 | 0.1145351 | 0.1116955
483.8536 | 12.235522 | 0.12235522 | 543.0556 | 0.1154294 | 0.1125861
483.8135 | 12.345374 | 0.12345374 | 543.5421 | 0.1164076 | 0.1135619
484.1809 | 12.448454 | 0.12448454 | 544.454 | 0.1173247 | 0.1144742
484.9256 | 12.555653 | 0.12555653 | 545.8111 | 0.1182776 | 0.11542
484.8447 | 12.660676 | 0.12660676 | 546.2293 | 0.1192102 | 0.1163504
484.9301 | 12.771118 | 0.12771118 | 546.8611 | 0.1201901 | 0.1173269
485.4261 | 12.877727 | 0.12877727 | 547.9379 | 0.121135 | 0.1182662
485.5753 | 12.984657 | 0.12984657 | 548.6256 | 0.1220818 | 0.1192095
486.1225 | 13.091862 | 0.13091862 | 549.765 | 0.1230302 | 0.1201519
485.8091 | 13.200414 | 0.13200414 | 549.9379 | 0.1239896 | 0.1211104
486.4345 | 13.309795 | 0.13309795 | 551.178 | 0.1249554 | 0.1220697
487.3876 | 13.421548 | 0.13421548 | 552.8025 | 0.1259412 | 0.123047
486.9771 | 13.527078 | 0.13527078 | 552.8509 | 0.1268712 | 0.1239767
487.0893 | 13.635874 | 0.13635874 | 553.5082 | 0.1278291 | 0.1249311
487.4422 | 13.746977 | 0.13746977 | 554.4507 | 0.1288063 | 0.1259034
487.8012 | 13.856888 | 0.13856888 | 555.3953 | 0.1297721 | 0.1268643
488.0977 | 13.963491 | 0.13963491 | 556.2532 | 0.130708 | 0.1277956
487.6364 | 14.076656 | 0.14076656 | 556.2793 | 0.1317005 | 0.128788
488.3193 | 14.187104 | 0.14187104 | 557.5977 | 0.1326682 | 0.1297488
488.6827 | 14.296466 | 0.14296466 | 558.5471 | 0.1336255 | 0.1307011
488.5207 | 14.407796 | 0.14407796 | 558.9058 | 0.134599 | 0.1316728
488.4827 | 14.519263 | 0.14519263 | 559.4068 | 0.1355729 | 0.132644
488.7835 | 14.630598 | 0.14630598 | 560.2955 | 0.1365446 | 0.1336111
489.1063 | 14.744646 | 0.14744646 | 561.2233 | 0.137539 | 0.1346007
489.3339 | 14.851302 | 0.14851302 | 562.0064 | 0.1384681 | 0.1355256
489.3329 | 14.967394 | 0.14967394 | 562.5733 | 0.1394784 | 0.136533
489.9755 | 15.079868 | 0.15079868 | 563.8632 | 0.1404562 | 0.137504
489.6633 | 15.192551 | 0.15192551 | 564.0556 | 0.1414349 | 0.1384817
489.6766 | 15.306509 | 0.15306509 | 564.629 | 0.1424237 | 0.1394675
489.8159 | 15.422309 | 0.15422309 | 565.3568 | 0.1434275 | 0.1404675
490.0865 | 15.534556 | 0.15534556 | 566.2192 | 0.1443995 | 0.141435
490.6235 | 15.649641 | 0.15649641 | 567.4043 | 0.1453951 | 0.1424244
489.8251 | 15.756017 | 0.15756017 | 567.002 | 0.1463145 | 0.1433459
490.6139 | 15.874499 | 0.15874499 | 568.4964 | 0.1473375 | 0.1443611
490.8415 | 15.986711 | 0.15986711 | 569.3109 | 0.1483054 | 0.1453248
490.537 | 16.105682 | 0.16105682 | 569.5413 | 0.1493306 | 0.1463488
490.7197 | 16.220594 | 0.16220594 | 570.3174 | 0.1503199 | 0.1473339
490.6185 | 16.338265 | 0.16338265 | 570.777 | 0.1513318 | 0.1483435
491.0901 | 16.456086 | 0.16456086 | 571.9044 | 0.1523441 | 0.1493498
491.0784 | 16.57266 | 0.1657266 | 572.4631 | 0.1533446 | 0.1503474
490.9206 | 16.691542 | 0.16691542 | 572.8628 | 0.1543639 | 0.1513646
491.7339 | 16.81028 | 0.1681028 | 574.3958 | 0.1553809 | 0.1523736
491.0636 | 16.928977 | 0.16928977 | 574.1957 | 0.1563965 | 0.1533903
490.9927 | 17.048317 | 0.17048317 | 574.6987 | 0.1574166 | 0.1544077
491.4014 | 17.169172 | 0.17169172 | 575.7709 | 0.1584486 | 0.1554341
491.4847 | 17.289979 | 0.17289979 | 576.4623 | 0.1594791 | 0.156461
491.722 | 17.411489 | 0.17411489 | 577.3381 | 0.1605146 | 0.1574919
491.4717 | 17.532426 | 0.17532426 | 577.6386 | 0.1615441 | 0.1585198
491.1858 | 17.654366 | 0.17654366 | 577.9015 | 0.162581 | 0.1595554
491.6574 | 17.7777 | 0.177777 | 579.0628 | 0.1636288 | 0.160597
491.7162 | 17.902595 | 0.17902595 | 579.7462 | 0.1646886 | 0.1616533
491.4773 | 18.025387 | 0.18025387 | 580.068 | 0.1657296 | 0.1626926
491.3147 | 18.150378 | 0.18150378 | 580.4902 | 0.166788 | 0.1637488
491.4109 | 18.276376 | 0.18276376 | 581.2231 | 0.1678539 | 0.1648108
492.1087 | 18.400115 | 0.18400115 | 582.6573 | 0.1688995 | 0.1658489
491.3988 | 18.525857 | 0.18525857 | 582.4346 | 0.169961 | 0.1669116
491.4633 | 18.653077 | 0.18653077 | 583.1364 | 0.1710337 | 0.1679807
491.9149 | 18.776346 | 0.18776346 | 584.2785 | 0.1720721 | 0.169013
491.1216 | 18.9048 | 0.189048 | 583.9672 | 0.173153 | 0.1700956
491.5243 | 19.033486 | 0.19033486 | 585.0785 | 0.1742347 | 0.1711714
491.6929 | 19.163812 | 0.19163812 | 585.92 | 0.1753289 | 0.1722613
491.6305 | 19.290686 | 0.19290686 | 586.4694 | 0.1763931 | 0.1733225
491.7628 | 19.425553 | 0.19425553 | 587.2905 | 0.177523 | 0.1744482
491.1397 | 19.553405 | 0.19553405 | 587.1743 | 0.178593 | 0.1755188
491.551 | 19.68745 | 0.1968745 | 588.3249 | 0.1797136 | 0.1766333
491.4673 | 19.822002 | 0.19822002 | 588.886 | 0.1808371 | 0.177754
491.5518 | 19.954455 | 0.19954455 | 589.6383 | 0.1819419 | 0.1788548
491.6817 | 20.090127 | 0.20090127 | 590.4612 | 0.1830723 | 0.1799809
491.2414 | 20.225942 | 0.20225942 | 590.5996 | 0.1842026 | 0.1811105
491.084 | 20.361328 | 0.20361328 | 591.0752 | 0.1853281 | 0.1822335
491.1196 | 20.496875 | 0.20496875 | 591.7838 | 0.1864536 | 0.1833553
491.0903 | 20.635027 | 0.20635027 | 592.427 | 0.1875995 | 0.1844978
491.1025 | 20.774973 | 0.20774973 | 593.1289 | 0.1887589 | 0.1856535
490.6675 | 20.912564 | 0.20912564 | 593.2787 | 0.1898975 | 0.1867913
490.4695 | 21.054888 | 0.21054888 | 593.7372 | 0.1910739 | 0.1879653
490.6193 | 21.196825 | 0.21196825 | 594.615 | 0.1922457 | 0.1891325
490.5685 | 21.341473 | 0.21341473 | 595.263 | 0.1934385 | 0.1903219
490.3842 | 21.481538 | 0.21481538 | 595.7262 | 0.1945921 | 0.1914731
490.1961 | 21.624476 | 0.21624476 | 596.1984 | 0.195768 | 0.1926466
489.9749 | 21.771926 | 0.21771926 | 596.6519 | 0.1969797 | 0.1938558
489.5732 | 21.917731 | 0.21917731 | 596.8765 | 0.1981763 | 0.1950513
489.9323 | 22.064227 | 0.22064227 | 598.032 | 0.1993772 | 0.1962461
489.2992 | 22.211182 | 0.22211182 | 597.9784 | 0.2005804 | 0.1974496
489.5812 | 22.362316 | 0.22362316 | 599.0629 | 0.2018163 | 0.1986798
488.9824 | 22.512299 | 0.22512299 | 599.0636 | 0.2030412 | 0.1999048
488.6632 | 22.662241 | 0.22662241 | 599.4052 | 0.2042644 | 0.2011261
488.7632 | 22.812301 | 0.22812301 | 600.2614 | 0.205487 | 0.2023443
488.3189 | 22.965247 | 0.22965247 | 600.4625 | 0.2067316 | 0.2035878
487.918 | 23.11883 | 0.2311883 | 600.7189 | 0.2079798 | 0.2048347
488.0194 | 23.274136 | 0.23274136 | 601.6017 | 0.2092404 | 0.2060907
487.2941 | 23.428882 | 0.23428882 | 601.4617 | 0.210495 | 0.2073459
487.0126 | 23.584718 | 0.23584718 | 601.8731 | 0.2117567 | 0.2086055
486.519 | 23.744649 | 0.23744649 | 602.0412 | 0.21305 | 0.2098979
486.3488 | 23.903382 | 0.23903382 | 602.6027 | 0.2143319 | 0.2111769
486.0402 | 24.058527 | 0.24058527 | 602.9743 | 0.2155833 | 0.2124263
485.2966 | 24.22039 | 0.2422039 | 602.8373 | 0.2168871 | 0.2137309
484.7002 | 24.381656 | 0.24381656 | 602.8781 | 0.2181845 | 0.2150281
483.6473 | 24.541939 | 0.24541939 | 602.3438 | 0.2194723 | 0.2163187
483.4555 | 24.719185 | 0.24719185 | 602.9617 | 0.2208945 | 0.2177376
483.0649 | 24.886072 | 0.24886072 | 603.2808 | 0.2222317 | 0.2190732
481.7668 | 25.047177 | 0.25047177 | 602.4357 | 0.2235209 | 0.2203668
481.0701 | 25.210208 | 0.25210208 | 602.3489 | 0.2248238 | 0.2216701
479.7347 | 25.375295 | 0.25375295 | 601.4688 | 0.2261414 | 0.2229924
479.3324 | 25.536031 | 0.25536031 | 601.7349 | 0.2274226 | 0.2242722
478.5494 | 25.70377 | 0.2570377 | 601.5546 | 0.2287579 | 0.2256084
476.5919 | 25.864655 | 0.25864655 | 599.8607 | 0.230037 | 0.2268963
475.7594 | 26.028681 | 0.26028681 | 599.5933 | 0.2313393 | 0.2282001
474.373 | 26.195556 | 0.26195556 | 598.6376 | 0.2326626 | 0.2295283
473.3916 | 26.357001 | 0.26357001 | 598.1635 | 0.2339411 | 0.2308093
471.3489 | 26.525981 | 0.26525981 | 596.3788 | 0.2352775 | 0.2321551
470.1999 | 26.691878 | 0.26691878 | 595.7051 | 0.2365878 | 0.2334689
468.3122 | 26.859314 | 0.26859314 | 594.0976 | 0.2379085 | 0.2347981
467.0816 | 27.049584 | 0.27049584 | 593.4252 | 0.2394073 | 0.2363003
465.2365 | 27.211237 | 0.27211237 | 591.8331 | 0.2406788 | 0.2375802
463.0965 | 27.376068 | 0.27376068 | 589.8741 | 0.2419737 | 0.2388853
461.4371 | 27.541113 | 0.27541113 | 588.522 | 0.2432686 | 0.2401873
459.6242 | 27.703864 | 0.27703864 | 586.9579 | 0.2445438 | 0.2414708
456.8627 | 27.870483 | 0.27870483 | 584.1926 | 0.2458477 | 0.2427891
454.7658 | 28.037286 | 0.28037286 | 582.2698 | 0.2471513 | 0.2441028
452.7252 | 28.20158 | 0.2820158 | 580.4008 | 0.2484337 | 0.2453949
450.533 | 28.365928 | 0.28365928 | 578.3308 | 0.2497148 | 0.2466869
447.6242 | 28.534288 | 0.28534288 | 575.3506 | 0.2510255 | 0.2480132
445.1303 | 28.702164 | 0.28702164 | 572.8924 | 0.2523307 | 0.2493313
442.4856 | 28.769964 | 0.28769964 | 569.7886 | 0.2528574 | 0.2498742
439.7562 | 28.936869 | 0.28936869 | 567.0079 | 0.2541527 | 0.2511841
436.7251 | 29.10173 | 0.2910173 | 563.8197 | 0.2554305 | 0.2524786
433.6935 | 29.270655 | 0.29270655 | 560.6384 | 0.2567381 | 0.2538028
430.4434 | 29.438597 | 0.29438597 | 557.1599 | 0.2580364 | 0.2551194
427.4571 | 29.635084 | 0.29635084 | 554.1344 | 0.2595533 | 0.256652
423.8805 | 29.805375 | 0.29805375 | 550.2197 | 0.260866 | 0.2579853
420.2104 | 29.97247 | 0.2997247 | 546.1578 | 0.2621525 | 0.259293
416.839 | 30.137223 | 0.30137223 | 542.4627 | 0.2634193 | 0.2605792
412.5627 | 30.306787 | 0.30306787 | 537.5973 | 0.2647214 | 0.2619067
408.3856 | 30.476463 | 0.30476463 | 532.847 | 0.2660227 | 0.2632329
404.0368 | 30.644924 | 0.30644924 | 527.8536 | 0.267313 | 0.2645493
399.7705 | 30.816234 | 0.30816234 | 522.9647 | 0.2686234 | 0.2658853
395.1914 | 30.984259 | 0.30984259 | 517.6386 | 0.269907 | 0.2671968
389.5076 | 31.156779 | 0.31156779 | 510.8657 | 0.2712232 | 0.2685485
384.3999 | 31.328381 | 0.31328381 | 504.8262 | 0.2725307 | 0.2698877
379.1322 | 31.500066 | 0.31500066 | 498.5591 | 0.2738372 | 0.2712269
373.1995 | 31.674588 | 0.31674588 | 491.4089 | 0.2751635 | 0.2725906
367.7186 | 31.846405 | 0.31846405 | 484.8237 | 0.2764675 | 0.2739291
360.6024 | 32.021702 | 0.32021702 | 476.0734 | 0.2777961 | 0.2753036
352.3601 | 32.214821 | 0.32214821 | 465.8723 | 0.2792578 | 0.2768187
138.4397 | 32.718266 | 0.32718266 | 183.7348 | 0.2830584 | 0.2820964
31.36568 | 33.056731 | 0.33056731 | 41.73415 | 0.2856054 | 0.2853869
2.922488 | 33.307326 | 0.33307326 | 3.89589 | 0.287487 | 0.2874666
0.06455895 | 33.493329 | 0.33493329 | 0.08618189 | 0.2888813 | 0.2888809
-0.1843118 | 33.677382 | 0.33677382 | -0.2463832 | 0.2902591 | 0.2902604
-0.1392799 | 33.861733 | 0.33861733 | -0.1864426 | 0.2916372 | 0.2916382
-0.1035135 | 34.029759 | 0.34029759 | -0.1387389 | 0.2928917 | 0.2928924
-0.09474623 | 34.196127 | 0.34196127 | -0.1271458 | 0.2941322 | 0.2941328
-0.01643862 | 34.365488 | 0.34365488 | -0.02208783 | 0.2953934 | 0.2953935
-0.09484586 | 34.546775 | 0.34546775 | -0.127612 | 0.2967417 | 0.2967424
-0.0391538 | 34.715653 | 0.34715653 | -0.0527463 | 0.2979961 | 0.2979964
-0.04921623 | 34.882606 | 0.34882606 | -0.06638414 | 0.2992346 | 0.299235
-0.1678732 | 35.049898 | 0.35049898 | -0.2267126 | 0.3004741 | 0.3004753
-0.166578 | 35.216195 | 0.35216195 | -0.2252405 | 0.3017048 | 0.3017059
-0.1344978 | 35.385556 | 0.35385556 | -0.1820906 | 0.3029565 | 0.3029574
-0.02660068 | 35.550267 | 0.35550267 | -0.03605729 | 0.3041724 | 0.3041726
-0.133103 | 35.715759 | 0.35715759 | -0.1806418 | 0.3053925 | 0.3053935
-0.0024907 | 35.883004 | 0.35883004 | -0.003384438 | 0.3066241 | 0.3066241
0.006575448 | 36.051077 | 0.36051077 | 0.008945968 | 0.3078602 | 0.3078602
-0.0622675 | 36.219162 | 0.36219162 | -0.08482027 | 0.3090949 | 0.3090953
-0.09574251 | 36.38621 | 0.3638621 | -0.1305796 | 0.3103205 | 0.3103211
-0.05878052 | 36.553705 | 0.36553705 | -0.08026698 | 0.3115478 | 0.3115482
-0.07193142 | 36.721439 | 0.36721439 | -0.09834567 | 0.3127754 | 0.3127759
-0.1368889 | 36.892182 | 0.36892182 | -0.1873902 | 0.3140234 | 0.3140244
-0.1372874 | 37.060756 | 0.37060756 | -0.1881671 | 0.3152541 | 0.3152551
-0.0672489 | 37.248743 | 0.37248743 | -0.09229827 | 0.3166247 | 0.3166252