## Specimen
Name |  | Young modulus: |  | Nb Lines= |  | Young modulus: | Value (GPA) | Start Depth | Finish | Error % | Finish | Error %
Directory |  | Number of angles: | 8 | Smooth coeff |  | E1 | 210 | start | end | 5% | end | 5%
Company name: |  | Matrix start angle: | 0 | Nb Lines Before= |  | E2
Specimen name: |  | Matrix step angle | 22.5 | Nb Lines After= |  | E3
Location name: |  | Specimen length: |  | Stress Component 1 | S11
Date: |  | Front bush length: |  | Stress Component 2 | S22
iDHD Step |  | Back bush length: |  | Stress Component 3 | S12
Location (Lab or on-site) | Laboratory ¦ On site
DHD Machine | V1 ¦ V2 ¦ V3 ¦ Tripod ¦ Mini Rig ¦ Uni 1 ¦ Uni 2
Specimen Material | Stainless Steel ¦ Mild Steel ¦ Aluminium ¦ EB Weld ¦ Nickel Alloy Weld ¦ Dissimilar Metal Weld
Other Comments
Gundrilling
Date
Gundrill approach distance (mm)
Front Bush Length (mm)
Specimen Length (mm)
Back Bush Length (mm)
Feed Rate (mm/min)
Pump Pressure (bar)
Spindle Speed (rpm)
Comments
Airprobe Measurement
Date | 2015-09-07
Airprobe Diameter (mm) | 1.47 ¦ 1.48 ¦ 1.49 ¦ 1.5 ¦ 1.51 ¦ 1.52 ¦ 2.97 ¦ 2.98 ¦ 2.99 ¦ 3
Airprobe Reference Number | 1.5mm 5AW 23116/1 ¦ 1.5mm 5AW 23116/2 ¦ 1.5mm 5AW 23116/3 ¦ 1.5mm 5AW 23116/4 ¦ 2.98mm 5AW 23115/1 ¦ 2.98mm 5AW 23115/2
AE6 Reference Number | 4476 ¦ 4176 ¦ 4146 ¦ 4456 ¦ 4482 ¦ 3015 ¦ 1234
Mercer Gauge Reference Number | Tower 1 2A 589 01 ¦ Tower 2 9Q 401 01 ¦ Tower 3 2A 594 01 ¦ Tower 4 8R 160 01 ¦ Tower 5 2V 815 01
Angle 1 Direction | Axial ¦ Hooped ¦ Perpendicular to weld ¦ Longitudinal ¦ Horizontal
Datum Position (mm) Before EDM
Start Position (mm) Before EDM
End Position (mm) Before EDM
Comments
Datum Position (mm) After EDM
Start Position (mm) After EDM
End Position (mm) After EDM
Comments
EDM
Date
Generator | Uni Anotronic 1 ¦ Uni Anotronic 2 ¦ V Anotronic ¦ Uni Alec ¦ V Alec ¦ V Concept 1 ¦ V Concept 2 ¦ V Concept 3
Electrode OD | 1/4" ¦ 1/2" ¦ 3/4" ¦ 8mm
Electrode SWG | 16 ¦ 18 ¦ 20 ¦ 22 ¦ 24
EDM Depth
Comments

## Calibration
Average Angle 1 |  |  |  | Calibration, bef. EDM, bef. AP Angle 1 | [7 empty] | Calibration, bef. EDM, aft. AP Angle 1 | [7 empty] | Calibration, aft. EDM, bef. AP Angle 1 | [7 empty] | Calibration, aft. EDM, aft. AP Angle 1
Coeff Before EDM |  | Coeff After EDM |  | Ring size | Actual | Reading 1 | Reading 2 | Reading 3 | Mean | Coefficients |  | Ring size | Actual | Reading 1 | Reading 2 | Reading 3 | Mean | Coefficients |  | Ring size | Actual | Reading 1 | Reading 2 | Reading 3 | Mean | Coefficients |  | Ring size | Actual | Reading 1 | Reading 2 | Reading 3 | Mean | Coefficients
x0 | 1.512604 | x0 | 1.512666 | 1.4843 | -0.0157 | -0.0265 | -0.0266 |  | -0.02655 | x0 | 1.512604 | 1.4843 | -0.0157 | -0.0265 | -0.0266 |  | -0.02655 | x0 | 1.512604 | 1.4843 | -0.0269 | -0.0267 | -0.0266 |  | -0.02665 | x0 | 1.512666 | 1.4843 | -0.0269 | -0.0267 | -0.0266 |  | -0.02665 | x0 | 1.512666
x1 | 1.219492 | x1 | 1.247704 | 1.491 | -0.009 | -0.0196 | -0.0197 |  | -0.01965 | x1 | 1.219492 | 1.491 | -0.009 | -0.0196 | -0.0197 |  | -0.01965 | x1 | 1.219492 | 1.491 | -0.02 | -0.0195 | -0.0193 |  | -0.0194 | x1 | 1.247704 | 1.491 | -0.02 | -0.0195 | -0.0193 |  | -0.0194 | x1 | 1.247704
x2 | 5.744475 | x2 | 6.52617 | 1.4959 | -0.0041 | -0.0146 | -0.0145 |  | -0.01455 | x2 | 5.744475 | 1.4959 | -0.0041 | -0.0146 | -0.0145 |  | -0.01455 | x2 | 5.744475 | 1.4959 | -0.01545 | -0.0138 | -0.0136 |  | -0.0137 | x2 | 6.52617 | 1.4959 | -0.01545 | -0.0138 | -0.0136 |  | -0.0137 | x2 | 6.52617
x3 | -4.448762 | x3 | -8.098251 | 1.5001 | 0.0001 | -0.0112 | -0.0111 |  | -0.01115 | x3 | -4.448762 | 1.5001 | 0.0001 | -0.0112 | -0.0111 |  | -0.01115 | x3 | -4.448762 | 1.5001 | -0.01175 | -0.0112 | -0.0111 |  | -0.01115 | x3 | -8.098251 | 1.5001 | -0.01175 | -0.0112 | -0.0111 |  | -0.01115 | x3 | -8.098251
Average Angle 2 |  |  |  | 1.5049 | 0.0049 | -0.0064 | -0.0065 |  | -0.00645 | Saturation Value |  | 1.5049 | 0.0049 | -0.0064 | -0.0065 |  | -0.00645 | Saturation Value |  | 1.5049 | -0.0067 | -0.0068 | -0.0066 |  | -0.0067 | Saturation Value |  | 1.5049 | -0.0067 | -0.0068 | -0.0066 |  | -0.0067 | Saturation Value
Coeff Before EDM |  | Coeff After EDM |  | 1.511 | 0.011 | -0.0011 | -0.0012 |  | -0.00115 |  |  | 1.511 | 0.011 | -0.0011 | -0.0012 |  | -0.00115 |  |  | 1.511 | -0.0014 | -0.0017 | -0.0016 |  | -0.00165 |  |  | 1.511 | -0.0014 | -0.0017 | -0.0016 |  | -0.00165
x0 | 1.512604 | x0 | 1.512666 | 1.5157 | 0.0157 | 0.0026 | 0.0025 |  | 0.00255 |  |  | 1.5157 | 0.0157 | 0.0026 | 0.0025 |  | 0.00255 |  |  | 1.5157 | 0.00205 | 0.0024 | 0.0024 |  | 0.0024 |  |  | 1.5157 | 0.00205 | 0.0024 | 0.0024 |  | 0.0024
x1 | 1.219492 | x1 | 1.247704 | 1.5202 | 0.0202 | 0.0064 | 0.0066 |  | 0.0065 |  |  | 1.5202 | 0.0202 | 0.0064 | 0.0066 |  | 0.0065 |  |  | 1.5202 | 0.0059 | 0.0063 | 0.0064 |  | 0.00635 |  |  | 1.5202 | 0.0059 | 0.0063 | 0.0064 |  | 0.00635
x2 | 5.744475 | x2 | 6.52617 | 1.5251 | 0.0251 | 0.0092 | 0.0092 |  | 0.0092 |  |  | 1.5251 | 0.0251 | 0.0092 | 0.0092 |  | 0.0092 |  |  | 1.5251 | 0.00865 | 0.0093 | 0.0094 |  | 0.00935 |  |  | 1.5251 | 0.00865 | 0.0093 | 0.0094 |  | 0.00935
x3 | -4.448762 | x3 | -8.098251
Average Angle 3
Coeff Before EDM |  | Coeff After EDM
x0 | 1.512604 | x0 | 1.512666
x1 | 1.219492 | x1 | 1.247704
x2 | 5.744475 | x2 | 6.52617
x3 | -4.448762 | x3 | -8.098251
Average Angle 4
Coeff Before EDM |  | Coeff After EDM
x0 | 1.512604 | x0 | 1.512666 | Calibration, bef. EDM, bef. AP Angle 2 | [7 empty] | Calibration, bef. EDM, aft. AP Angle 2 | [7 empty] | Calibration, aft. EDM, bef. AP Angle 2 | [7 empty] | Calibration, aft. EDM, aft. AP Angle 2
x1 | 1.219492 | x1 | 1.247704 | Ring size | Actual | Reading 1 | Reading 2 | Reading 3 | Mean | Coefficients |  | Ring size | Actual | Reading 1 | Reading 2 | Reading 3 | Mean | Coefficients |  | Ring size | Actual | Reading 1 | Reading 2 | Reading 3 | Mean | Coefficients |  | Ring size | Actual | Reading 1 | Reading 2 | Reading 3 | Mean | Coefficients
x2 | 5.744475 | x2 | 6.52617 | 1.4843 | -0.0157 | -0.0265 | -0.0266 |  | -0.02655 | x0 | 1.512604 | 1.4843 | -0.0157 | -0.0265 | -0.0266 |  | -0.02655 | x0 | 1.512604 | 1.4843 | -0.0269 | -0.0267 | -0.0266 |  | -0.02665 | x0 | 1.512666 | 1.4843 | -0.0269 | -0.0267 | -0.0266 |  | -0.02665 | x0 | 1.512666
x3 | -4.448762 | x3 | -8.098251 | 1.491 | -0.009 | -0.0196 | -0.0197 |  | -0.01965 | x1 | 1.219492 | 1.491 | -0.009 | -0.0196 | -0.0197 |  | -0.01965 | x1 | 1.219492 | 1.491 | -0.02 | -0.0195 | -0.0193 |  | -0.0194 | x1 | 1.247704 | 1.491 | -0.02 | -0.0195 | -0.0193 |  | -0.0194 | x1 | 1.247704
Average Angle 5 |  |  |  | 1.4959 | -0.0041 | -0.0146 | -0.0145 |  | -0.01455 | x2 | 5.744475 | 1.4959 | -0.0041 | -0.0146 | -0.0145 |  | -0.01455 | x2 | 5.744475 | 1.4959 | -0.01545 | -0.0138 | -0.0136 |  | -0.0137 | x2 | 6.52617 | 1.4959 | -0.01545 | -0.0138 | -0.0136 |  | -0.0137 | x2 | 6.52617
Coeff Before EDM |  | Coeff After EDM |  | 1.5001 | 0.0001 | -0.0112 | -0.0111 |  | -0.01115 | x3 | -4.448762 | 1.5001 | 0.0001 | -0.0112 | -0.0111 |  | -0.01115 | x3 | -4.448762 | 1.5001 | -0.01175 | -0.0112 | -0.0111 |  | -0.01115 | x3 | -8.098251 | 1.5001 | -0.01175 | -0.0112 | -0.0111 |  | -0.01115 | x3 | -8.098251
x0 | 1.512604 | x0 | 1.512666 | 1.5049 | 0.0049 | -0.0064 | -0.0065 |  | -0.00645 | Saturation Value |  | 1.5049 | 0.0049 | -0.0064 | -0.0065 |  | -0.00645 | Saturation Value |  | 1.5049 | -0.0067 | -0.0068 | -0.0066 |  | -0.0067 | Saturation Value |  | 1.5049 | -0.0067 | -0.0068 | -0.0066 |  | -0.0067 | Saturation Value
x1 | 1.219492 | x1 | 1.247704 | 1.511 | 0.011 | -0.0011 | -0.0012 |  | -0.00115 |  |  | 1.511 | 0.011 | -0.0011 | -0.0012 |  | -0.00115 |  |  | 1.511 | -0.0014 | -0.0017 | -0.0016 |  | -0.00165 |  |  | 1.511 | -0.0014 | -0.0017 | -0.0016 |  | -0.00165
x2 | 5.744475 | x2 | 6.52617 | 1.5157 | 0.0157 | 0.0026 | 0.0025 |  | 0.00255 |  |  | 1.5157 | 0.0157 | 0.0026 | 0.0025 |  | 0.00255 |  |  | 1.5157 | 0.00205 | 0.0024 | 0.0024 |  | 0.0024 |  |  | 1.5157 | 0.00205 | 0.0024 | 0.0024 |  | 0.0024
x3 | -4.448762 | x3 | -8.098251 | 1.5202 | 0.0202 | 0.0064 | 0.0066 |  | 0.0065 |  |  | 1.5202 | 0.0202 | 0.0064 | 0.0066 |  | 0.0065 |  |  | 1.5202 | 0.0059 | 0.0063 | 0.0064 |  | 0.00635 |  |  | 1.5202 | 0.0059 | 0.0063 | 0.0064 |  | 0.00635
Average Angle 6 |  |  |  | 1.5251 | 0.0251 | 0.0092 | 0.0092 |  | 0.0092 |  |  | 1.5251 | 0.0251 | 0.0092 | 0.0092 |  | 0.0092 |  |  | 1.5251 | 0.00865 | 0.0093 | 0.0094 |  | 0.00935 |  |  | 1.5251 | 0.00865 | 0.0093 | 0.0094 |  | 0.00935
Coeff Before EDM |  | Coeff After EDM
x0 | 1.512604 | x0 | 1.512666
x1 | 1.219492 | x1 | 1.247704
x2 | 5.744475 | x2 | 6.52617
x3 | -4.448762 | x3 | -8.098251
Average Angle 7
Coeff Before EDM |  | Coeff After EDM
x0 | 1.512604 | x0 | 1.512666
x1 | 1.219492 | x1 | 1.247704
x2 | 5.744475 | x2 | 6.52617 | Calibration, bef. EDM, bef. AP Angle 3 | [7 empty] | Calibration, bef. EDM, aft. AP Angle 3 | [7 empty] | Calibration, aft. EDM, bef. AP Angle 3 | [7 empty] | Calibration, aft. EDM, aft. AP Angle 3
x3 | -4.448762 | x3 | -8.098251 | Ring size | Actual | Reading 1 | Reading 2 | Reading 3 | Mean | Coefficients |  | Ring size | Actual | Reading 1 | Reading 2 | Reading 3 | Mean | Coefficients |  | Ring size | Actual | Reading 1 | Reading 2 | Reading 3 | Mean | Coefficients |  | Ring size | Actual | Reading 1 | Reading 2 | Reading 3 | Mean | Coefficients
Average Angle 8 |  |  |  | 1.4843 | -0.0157 | -0.0265 | -0.0266 |  | -0.02655 | x0 | 1.512604 | 1.4843 | -0.0157 | -0.0265 | -0.0266 |  | -0.02655 | x0 | 1.512604 | 1.4843 | -0.0269 | -0.0267 | -0.0266 |  | -0.02665 | x0 | 1.512666 | 1.4843 | -0.0269 | -0.0267 | -0.0266 |  | -0.02665 | x0 | 1.512666
Coeff Before EDM |  | Coeff After EDM |  | 1.491 | -0.009 | -0.0196 | -0.0197 |  | -0.01965 | x1 | 1.219492 | 1.491 | -0.009 | -0.0196 | -0.0197 |  | -0.01965 | x1 | 1.219492 | 1.491 | -0.02 | -0.0195 | -0.0193 |  | -0.0194 | x1 | 1.247704 | 1.491 | -0.02 | -0.0195 | -0.0193 |  | -0.0194 | x1 | 1.247704
x0 | 1.512604 | x0 | 3.263085 | 1.4959 | -0.0041 | -0.0146 | -0.0145 |  | -0.01455 | x2 | 5.744475 | 1.4959 | -0.0041 | -0.0146 | -0.0145 |  | -0.01455 | x2 | 5.744475 | 1.4959 | -0.01545 | -0.0138 | -0.0136 |  | -0.0137 | x2 | 6.52617 | 1.4959 | -0.01545 | -0.0138 | -0.0136 |  | -0.0137 | x2 | 6.52617
x1 | 1.219492 | x1 | -4.049126 | 1.5001 | 0.0001 | -0.0112 | -0.0111 |  | -0.01115 | x3 | -4.448762 | 1.5001 | 0.0001 | -0.0112 | -0.0111 |  | -0.01115 | x3 | -4.448762 | 1.5001 | -0.01175 | -0.0112 | -0.0111 |  | -0.01115 | x3 | -8.098251 | 1.5001 | -0.01175 | -0.0112 | -0.0111 |  | -0.01115 | x3 | -8.098251
x2 | 5.744475 | x2 | 0 | 1.5049 | 0.0049 | -0.0064 | -0.0065 |  | -0.00645 | Saturation Value |  | 1.5049 | 0.0049 | -0.0064 | -0.0065 |  | -0.00645 | Saturation Value |  | 1.5049 | -0.0067 | -0.0068 | -0.0066 |  | -0.0067 | Saturation Value |  | 1.5049 | -0.0067 | -0.0068 | -0.0066 |  | -0.0067 | Saturation Value
x3 | -4.448762 | x3 | #VALUE! | 1.511 | 0.011 | -0.0011 | -0.0012 |  | -0.00115 |  |  | 1.511 | 0.011 | -0.0011 | -0.0012 |  | -0.00115 |  |  | 1.511 | -0.0014 | -0.0017 | -0.0016 |  | -0.00165 |  |  | 1.511 | -0.0014 | -0.0017 | -0.0016 |  | -0.00165
Average Angle 9 |  |  |  | 1.5157 | 0.0157 | 0.0026 | 0.0025 |  | 0.00255 |  |  | 1.5157 | 0.0157 | 0.0026 | 0.0025 |  | 0.00255 |  |  | 1.5157 | 0.00205 | 0.0024 | 0.0024 |  | 0.0024 |  |  | 1.5157 | 0.00205 | 0.0024 | 0.0024 |  | 0.0024
Coeff Before EDM |  | Coeff After EDM |  | 1.5202 | 0.0202 | 0.0064 | 0.0066 |  | 0.0065 |  |  | 1.5202 | 0.0202 | 0.0064 | 0.0066 |  | 0.0065 |  |  | 1.5202 | 0.0059 | 0.0063 | 0.0064 |  | 0.00635 |  |  | 1.5202 | 0.0059 | 0.0063 | 0.0064 |  | 0.00635
x0 | 1.512883 | x0 | 1.512953 | 1.5251 | 0.0251 | 0.0092 | 0.0092 |  | 0.0092 |  |  | 1.5251 | 0.0251 | 0.0092 | 0.0092 |  | 0.0092 |  |  | 1.5251 | 0.00865 | 0.0093 | 0.0094 |  | 0.00935 |  |  | 1.5251 | 0.00865 | 0.0093 | 0.0094 |  | 0.00935
x1 | 1.218408 | x1 | 1.241888
x2 | 5.866729 | x2 | 6.068805
x3 | 7.418734 | x3 | -12.1578
|  |  |  | Calibration, bef. EDM, bef. AP Angle 4 | [7 empty] | Calibration, bef. EDM, aft. AP Angle 4 | [7 empty] | Calibration, aft. EDM, bef. AP Angle 4 | [7 empty] | Calibration, aft. EDM, aft. AP Angle 4
|  |  |  | Ring size | Actual | Reading 1 | Reading 2 | Reading 3 | Mean | Coefficients |  | Ring size | Actual | Reading 1 | Reading 2 | Reading 3 | Mean | Coefficients |  | Ring size | Actual | Reading 1 | Reading 2 | Reading 3 | Mean | Coefficients |  | Ring size | Actual | Reading 1 | Reading 2 | Reading 3 | Mean | Coefficients
|  |  |  | 1.4843 | -0.0157 | -0.0265 | -0.0266 |  | -0.02655 | x0 | 1.512604 | 1.4843 | -0.0157 | -0.0265 | -0.0266 |  | -0.02655 | x0 | 1.512604 | 1.4843 | -0.0269 | -0.0267 | -0.0266 |  | -0.02665 | x0 | 1.512666 | 1.4843 | -0.0269 | -0.0267 | -0.0266 |  | -0.02665 | x0 | 1.512666
|  |  |  | 1.491 | -0.009 | -0.0196 | -0.0197 |  | -0.01965 | x1 | 1.219492 | 1.491 | -0.009 | -0.0196 | -0.0197 |  | -0.01965 | x1 | 1.219492 | 1.491 | -0.02 | -0.0195 | -0.0193 |  | -0.0194 | x1 | 1.247704 | 1.491 | -0.02 | -0.0195 | -0.0193 |  | -0.0194 | x1 | 1.247704
|  |  |  | 1.4959 | -0.0041 | -0.0146 | -0.0145 |  | -0.01455 | x2 | 5.744475 | 1.4959 | -0.0041 | -0.0146 | -0.0145 |  | -0.01455 | x2 | 5.744475 | 1.4959 | -0.01545 | -0.0138 | -0.0136 |  | -0.0137 | x2 | 6.52617 | 1.4959 | -0.01545 | -0.0138 | -0.0136 |  | -0.0137 | x2 | 6.52617
|  |  |  | 1.5001 | 0.0001 | -0.0112 | -0.0111 |  | -0.01115 | x3 | -4.448762 | 1.5001 | 0.0001 | -0.0112 | -0.0111 |  | -0.01115 | x3 | -4.448762 | 1.5001 | -0.01175 | -0.0112 | -0.0111 |  | -0.01115 | x3 | -8.098251 | 1.5001 | -0.01175 | -0.0112 | -0.0111 |  | -0.01115 | x3 | -8.098251
|  |  |  | 1.5049 | 0.0049 | -0.0064 | -0.0065 |  | -0.00645 | Saturation Value |  | 1.5049 | 0.0049 | -0.0064 | -0.0065 |  | -0.00645 | Saturation Value |  | 1.5049 | -0.0067 | -0.0068 | -0.0066 |  | -0.0067 | Saturation Value |  | 1.5049 | -0.0067 | -0.0068 | -0.0066 |  | -0.0067 | Saturation Value
|  |  |  | 1.511 | 0.011 | -0.0011 | -0.0012 |  | -0.00115 |  |  | 1.511 | 0.011 | -0.0011 | -0.0012 |  | -0.00115 |  |  | 1.511 | -0.0014 | -0.0017 | -0.0016 |  | -0.00165 |  |  | 1.511 | -0.0014 | -0.0017 | -0.0016 |  | -0.00165
|  |  |  | 1.5157 | 0.0157 | 0.0026 | 0.0025 |  | 0.00255 |  |  | 1.5157 | 0.0157 | 0.0026 | 0.0025 |  | 0.00255 |  |  | 1.5157 | 0.00205 | 0.0024 | 0.0024 |  | 0.0024 |  |  | 1.5157 | 0.00205 | 0.0024 | 0.0024 |  | 0.0024
|  |  |  | 1.5202 | 0.0202 | 0.0064 | 0.0066 |  | 0.0065 |  |  | 1.5202 | 0.0202 | 0.0064 | 0.0066 |  | 0.0065 |  |  | 1.5202 | 0.0059 | 0.0063 | 0.0064 |  | 0.00635 |  |  | 1.5202 | 0.0059 | 0.0063 | 0.0064 |  | 0.00635
|  |  |  | 1.5251 | 0.0251 | 0.0092 | 0.0092 |  | 0.0092 |  |  | 1.5251 | 0.0251 | 0.0092 | 0.0092 |  | 0.0092 |  |  | 1.5251 | 0.00865 | 0.0093 | 0.0094 |  | 0.00935 |  |  | 1.5251 | 0.00865 | 0.0093 | 0.0094 |  | 0.00935
|  |  |  | Calibration, bef. EDM, bef. AP Angle 5 | [7 empty] | Calibration, bef. EDM, aft. AP Angle 5 | [7 empty] | Calibration, aft. EDM, bef. AP Angle 5 | [7 empty] | Calibration, aft. EDM, aft. AP Angle 5
|  |  |  | Ring size | Actual | Reading 1 | Reading 2 | Reading 3 | Mean | Coefficients |  | Ring size | Actual | Reading 1 | Reading 2 | Reading 3 | Mean | Coefficients |  | Ring size | Actual | Reading 1 | Reading 2 | Reading 3 | Mean | Coefficients |  | Ring size | Actual | Reading 1 | Reading 2 | Reading 3 | Mean | Coefficients
|  |  |  | 1.4843 | -0.0157 | -0.0265 | -0.0266 |  | -0.02655 | x0 | 1.512604 | 1.4843 | -0.0157 | -0.0265 | -0.0266 |  | -0.02655 | x0 | 1.512604 | 1.4843 | -0.0269 | -0.0267 | -0.0266 |  | -0.02665 | x0 | 1.512666 | 1.4843 | -0.0269 | -0.0267 | -0.0266 |  | -0.02665 | x0 | 1.512666
|  |  |  | 1.491 | -0.009 | -0.0196 | -0.0197 |  | -0.01965 | x1 | 1.219492 | 1.491 | -0.009 | -0.0196 | -0.0197 |  | -0.01965 | x1 | 1.219492 | 1.491 | -0.02 | -0.0195 | -0.0193 |  | -0.0194 | x1 | 1.247704 | 1.491 | -0.02 | -0.0195 | -0.0193 |  | -0.0194 | x1 | 1.247704
|  |  |  | 1.4959 | -0.0041 | -0.0146 | -0.0145 |  | -0.01455 | x2 | 5.744475 | 1.4959 | -0.0041 | -0.0146 | -0.0145 |  | -0.01455 | x2 | 5.744475 | 1.4959 | -0.01545 | -0.0138 | -0.0136 |  | -0.0137 | x2 | 6.52617 | 1.4959 | -0.01545 | -0.0138 | -0.0136 |  | -0.0137 | x2 | 6.52617
|  |  |  | 1.5001 | 0.0001 | -0.0112 | -0.0111 |  | -0.01115 | x3 | -4.448762 | 1.5001 | 0.0001 | -0.0112 | -0.0111 |  | -0.01115 | x3 | -4.448762 | 1.5001 | -0.01175 | -0.0112 | -0.0111 |  | -0.01115 | x3 | -8.098251 | 1.5001 | -0.01175 | -0.0112 | -0.0111 |  | -0.01115 | x3 | -8.098251
|  |  |  | 1.5049 | 0.0049 | -0.0064 | -0.0065 |  | -0.00645 | Saturation Value |  | 1.5049 | 0.0049 | -0.0064 | -0.0065 |  | -0.00645 | Saturation Value |  | 1.5049 | -0.0067 | -0.0068 | -0.0066 |  | -0.0067 | Saturation Value |  | 1.5049 | -0.0067 | -0.0068 | -0.0066 |  | -0.0067 | Saturation Value
|  |  |  | 1.511 | 0.011 | -0.0011 | -0.0012 |  | -0.00115 |  |  | 1.511 | 0.011 | -0.0011 | -0.0012 |  | -0.00115 |  |  | 1.511 | -0.0014 | -0.0017 | -0.0016 |  | -0.00165 |  |  | 1.511 | -0.0014 | -0.0017 | -0.0016 |  | -0.00165
|  |  |  | 1.5157 | 0.0157 | 0.0026 | 0.0025 |  | 0.00255 |  |  | 1.5157 | 0.0157 | 0.0026 | 0.0025 |  | 0.00255 |  |  | 1.5157 | 0.00205 | 0.0024 | 0.0024 |  | 0.0024 |  |  | 1.5157 | 0.00205 | 0.0024 | 0.0024 |  | 0.0024
|  |  |  | 1.5202 | 0.0202 | 0.0064 | 0.0066 |  | 0.0065 |  |  | 1.5202 | 0.0202 | 0.0064 | 0.0066 |  | 0.0065 |  |  | 1.5202 | 0.0059 | 0.0063 | 0.0064 |  | 0.00635 |  |  | 1.5202 | 0.0059 | 0.0063 | 0.0064 |  | 0.00635
|  |  |  | 1.5251 | 0.0251 | 0.0092 | 0.0092 |  | 0.0092 |  |  | 1.5251 | 0.0251 | 0.0092 | 0.0092 |  | 0.0092 |  |  | 1.5251 | 0.00865 | 0.0093 | 0.0094 |  | 0.00935 |  |  | 1.5251 | 0.00865 | 0.0093 | 0.0094 |  | 0.00935
|  |  |  | Calibration, bef. EDM, bef. AP Angle 6 | [7 empty] | Calibration, bef. EDM, aft. AP Angle 6 | [7 empty] | Calibration, aft. EDM, bef. AP Angle 6 | [7 empty] | Calibration, aft. EDM, aft. AP Angle 6
|  |  |  | Ring size | Actual | Reading 1 | Reading 2 | Reading 3 | Mean | Coefficients |  | Ring size | Actual | Reading 1 | Reading 2 | Reading 3 | Mean | Coefficients |  | Ring size | Actual | Reading 1 | Reading 2 | Reading 3 | Mean | Coefficients |  | Ring size | Actual | Reading 1 | Reading 2 | Reading 3 | Mean | Coefficients
|  |  |  | 1.4843 | -0.0157 | -0.0265 | -0.0266 |  | -0.02655 | x0 | 1.512604 | 1.4843 | -0.0157 | -0.0265 | -0.0266 |  | -0.02655 | x0 | 1.512604 | 1.4843 | -0.0269 | -0.0267 | -0.0266 |  | -0.02665 | x0 | 1.512666 | 1.4843 | -0.0269 | -0.0267 | -0.0266 |  | -0.02665 | x0 | 1.512666
|  |  |  | 1.491 | -0.009 | -0.0196 | -0.0197 |  | -0.01965 | x1 | 1.219492 | 1.491 | -0.009 | -0.0196 | -0.0197 |  | -0.01965 | x1 | 1.219492 | 1.491 | -0.02 | -0.0195 | -0.0193 |  | -0.0194 | x1 | 1.247704 | 1.491 | -0.02 | -0.0195 | -0.0193 |  | -0.0194 | x1 | 1.247704
|  |  |  | 1.4959 | -0.0041 | -0.0146 | -0.0145 |  | -0.01455 | x2 | 5.744475 | 1.4959 | -0.0041 | -0.0146 | -0.0145 |  | -0.01455 | x2 | 5.744475 | 1.4959 | -0.01545 | -0.0138 | -0.0136 |  | -0.0137 | x2 | 6.52617 | 1.4959 | -0.01545 | -0.0138 | -0.0136 |  | -0.0137 | x2 | 6.52617
|  |  |  | 1.5001 | 0.0001 | -0.0112 | -0.0111 |  | -0.01115 | x3 | -4.448762 | 1.5001 | 0.0001 | -0.0112 | -0.0111 |  | -0.01115 | x3 | -4.448762 | 1.5001 | -0.01175 | -0.0112 | -0.0111 |  | -0.01115 | x3 | -8.098251 | 1.5001 | -0.01175 | -0.0112 | -0.0111 |  | -0.01115 | x3 | -8.098251
|  |  |  | 1.5049 | 0.0049 | -0.0064 | -0.0065 |  | -0.00645 | Saturation Value |  | 1.5049 | 0.0049 | -0.0064 | -0.0065 |  | -0.00645 | Saturation Value |  | 1.5049 | -0.0067 | -0.0068 | -0.0066 |  | -0.0067 | Saturation Value |  | 1.5049 | -0.0067 | -0.0068 | -0.0066 |  | -0.0067 | Saturation Value
|  |  |  | 1.511 | 0.011 | -0.0011 | -0.0012 |  | -0.00115 |  |  | 1.511 | 0.011 | -0.0011 | -0.0012 |  | -0.00115 |  |  | 1.511 | -0.0014 | -0.0017 | -0.0016 |  | -0.00165 |  |  | 1.511 | -0.0014 | -0.0017 | -0.0016 |  | -0.00165
|  |  |  | 1.5157 | 0.0157 | 0.0026 | 0.0025 |  | 0.00255 |  |  | 1.5157 | 0.0157 | 0.0026 | 0.0025 |  | 0.00255 |  |  | 1.5157 | 0.00205 | 0.0024 | 0.0024 |  | 0.0024 |  |  | 1.5157 | 0.00205 | 0.0024 | 0.0024 |  | 0.0024
|  |  |  | 1.5202 | 0.0202 | 0.0064 | 0.0066 |  | 0.0065 |  |  | 1.5202 | 0.0202 | 0.0064 | 0.0066 |  | 0.0065 |  |  | 1.5202 | 0.0059 | 0.0063 | 0.0064 |  | 0.00635 |  |  | 1.5202 | 0.0059 | 0.0063 | 0.0064 |  | 0.00635
|  |  |  | 1.5251 | 0.0251 | 0.0092 | 0.0092 |  | 0.0092 |  |  | 1.5251 | 0.0251 | 0.0092 | 0.0092 |  | 0.0092 |  |  | 1.5251 | 0.00865 | 0.0093 | 0.0094 |  | 0.00935 |  |  | 1.5251 | 0.00865 | 0.0093 | 0.0094 |  | 0.00935
|  |  |  | Calibration, bef. EDM, bef. AP Angle 7 | [7 empty] | Calibration, bef. EDM, aft. AP Angle 7 | [7 empty] | Calibration, aft. EDM, bef. AP Angle 7 | [7 empty] | Calibration, aft. EDM, aft. AP Angle 7
|  |  |  | Ring size | Actual | Reading 1 | Reading 2 | Reading 3 | Mean | Coefficients |  | Ring size | Actual | Reading 1 | Reading 2 | Reading 3 | Mean | Coefficients |  | Ring size | Actual | Reading 1 | Reading 2 | Reading 3 | Mean | Coefficients |  | Ring size | Actual | Reading 1 | Reading 2 | Reading 3 | Mean | Coefficients
|  |  |  | 1.4843 | -0.0157 | -0.0265 | -0.0266 |  | -0.02655 | x0 | 1.512604 | 1.4843 | -0.0157 | -0.0265 | -0.0266 |  | -0.02655 | x0 | 1.512604 | 1.4843 | -0.0269 | -0.0267 | -0.0266 |  | -0.02665 | x0 | 1.512666 | 1.4843 | -0.0269 | -0.0267 | -0.0266 |  | -0.02665 | x0 | 1.512666
|  |  |  | 1.491 | -0.009 | -0.0196 | -0.0197 |  | -0.01965 | x1 | 1.219492 | 1.491 | -0.009 | -0.0196 | -0.0197 |  | -0.01965 | x1 | 1.219492 | 1.491 | -0.02 | -0.0195 | -0.0193 |  | -0.0194 | x1 | 1.247704 | 1.491 | -0.02 | -0.0195 | -0.0193 |  | -0.0194 | x1 | 1.247704
|  |  |  | 1.4959 | -0.0041 | -0.0146 | -0.0145 |  | -0.01455 | x2 | 5.744475 | 1.4959 | -0.0041 | -0.0146 | -0.0145 |  | -0.01455 | x2 | 5.744475 | 1.4959 | -0.01545 | -0.0138 | -0.0136 |  | -0.0137 | x2 | 6.52617 | 1.4959 | -0.01545 | -0.0138 | -0.0136 |  | -0.0137 | x2 | 6.52617
|  |  |  | 1.5001 | 0.0001 | -0.0112 | -0.0111 |  | -0.01115 | x3 | -4.448762 | 1.5001 | 0.0001 | -0.0112 | -0.0111 |  | -0.01115 | x3 | -4.448762 | 1.5001 | -0.01175 | -0.0112 | -0.0111 |  | -0.01115 | x3 | -8.098251 | 1.5001 | -0.01175 | -0.0112 | -0.0111 |  | -0.01115 | x3 | -8.098251
|  |  |  | 1.5049 | 0.0049 | -0.0064 | -0.0065 |  | -0.00645 | Saturation Value |  | 1.5049 | 0.0049 | -0.0064 | -0.0065 |  | -0.00645 | Saturation Value |  | 1.5049 | -0.0067 | -0.0068 | -0.0066 |  | -0.0067 | Saturation Value |  | 1.5049 | -0.0067 | -0.0068 | -0.0066 |  | -0.0067 | Saturation Value
|  |  |  | 1.511 | 0.011 | -0.0011 | -0.0012 |  | -0.00115 |  |  | 1.511 | 0.011 | -0.0011 | -0.0012 |  | -0.00115 |  |  | 1.511 | -0.0014 | -0.0017 | -0.0016 |  | -0.00165 |  |  | 1.511 | -0.0014 | -0.0017 | -0.0016 |  | -0.00165
|  |  |  | 1.5157 | 0.0157 | 0.0026 | 0.0025 |  | 0.00255 |  |  | 1.5157 | 0.0157 | 0.0026 | 0.0025 |  | 0.00255 |  |  | 1.5157 | 0.00205 | 0.0024 | 0.0024 |  | 0.0024 |  |  | 1.5157 | 0.00205 | 0.0024 | 0.0024 |  | 0.0024
|  |  |  | 1.5202 | 0.0202 | 0.0064 | 0.0066 |  | 0.0065 |  |  | 1.5202 | 0.0202 | 0.0064 | 0.0066 |  | 0.0065 |  |  | 1.5202 | 0.0059 | 0.0063 | 0.0064 |  | 0.00635 |  |  | 1.5202 | 0.0059 | 0.0063 | 0.0064 |  | 0.00635
|  |  |  | 1.5251 | 0.0251 | 0.0092 | 0.0092 |  | 0.0092 |  |  | 1.5251 | 0.0251 | 0.0092 | 0.0092 |  | 0.0092 |  |  | 1.5251 | 0.00865 | 0.0093 | 0.0094 |  | 0.00935 |  |  | 1.5251 | 0.00865 | 0.0093 | 0.0094 |  | 0.00935
|  |  |  | Calibration, bef. EDM, bef. AP Angle 8 | [7 empty] | Calibration, bef. EDM, aft. AP Angle 8 | [7 empty] | Calibration, aft. EDM, bef. AP Angle 8 | [7 empty] | Calibration, aft. EDM, aft. AP Angle 8
|  |  |  | Ring size | Actual | Reading 1 | Reading 2 | Reading 3 | Mean | Coefficients |  | Ring size | Actual | Reading 1 | Reading 2 | Reading 3 | Mean | Coefficients |  | Ring size | Actual | Reading 1 | Reading 2 | Reading 3 | Mean | Coefficients |  | Ring size | Actual | Reading 1 | Reading 2 | Reading 3 | Mean | Coefficients
|  |  |  | 1.4843 | -0.0157 | -0.0265 | -0.0266 |  | -0.02655 | x0 | 1.512604 | 1.4843 | -0.0157 | -0.0265 | -0.0266 |  | -0.02655 | x0 | 1.512604 | 1.4843 | -0.0269 | -0.0267 | -0.0266 |  | -0.02665 | x0 |  | 1.4843 | -0.0269 | -0.0267 | -0.0266 |  | -0.02665 | x0
|  |  |  | 1.491 | -0.009 | -0.0196 | -0.0197 |  | -0.01965 | x1 | 1.219492 | 1.491 | -0.009 | -0.0196 | -0.0197 |  | -0.01965 | x1 | 1.219492 | 1.491 | -0.02 | -0.0195 | -0.0193 |  | -0.0194 | x1 |  | 1.491 | -0.02 | -0.0195 | -0.0193 |  | -0.0194 | x1
|  |  |  | 1.4959 | -0.0041 | -0.0146 | -0.0145 |  | -0.01455 | x2 | 5.744475 | 1.4959 | -0.0041 | -0.0146 | -0.0145 |  | -0.01455 | x2 | 5.744475 | 1.4959 | -0.01545 | -0.0138 | -0.0136 |  | -0.0137 | x2 |  | 1.4959 | -0.01545 | -0.0138 | -0.0136 |  | -0.0137 | x2
|  |  |  | 1.5001 | 0.0001 | -0.0112 | -0.0111 |  | -0.01115 | x3 | -4.448762 | 1.5001 | 0.0001 | -0.0112 | -0.0111 |  | -0.01115 | x3 | -4.448762 | 1.5001 | -0.01175 | -0.0112 | -0.0111 |  | -0.01115 | x3 |  | 1.5001 | -0.01175 | -0.0112 | -0.0111 |  | -0.01115 | x3
|  |  |  | 1.5049 | 0.0049 | -0.0064 | -0.0065 |  | -0.00645 | Saturation Value |  | 1.5049 | 0.0049 | -0.0064 | -0.0065 |  | -0.00645 | Saturation Value |  | 1.5049 | -0.0067 | -0.0068 | -0.0066 |  | -0.0067 | Saturation Value |  | 1.5049 | -0.0067 | -0.0068 | -0.0066 |  | -0.0067 | Saturation Value
|  |  |  | 1.511 | 0.011 | -0.0011 | -0.0012 |  | -0.00115 |  |  | 1.511 | 0.011 | -0.0011 | -0.0012 |  | -0.00115 |  |  | 1.511 | -0.0014 | -0.0017 | -0.0016 |  | -0.00165 |  |  | 1.511 | -0.0014 | -0.0017 | -0.0016 |  | -0.00165
|  |  |  | 1.5157 | 0.0157 | 0.0026 | 0.0025 |  | 0.00255 |  |  | 1.5157 | 0.0157 | 0.0026 | 0.0025 |  | 0.00255 |  |  | 1.5157 | 0.00205 | 0.0024 | 0.0024 |  | 0.0024 |  |  | 1.5157 | 0.00205 | 0.0024 | 0.0024 |  | 0.0024
|  |  |  | 1.5202 | 0.0202 | 0.0064 | 0.0066 |  | 0.0065 |  |  | 1.5202 | 0.0202 | 0.0064 | 0.0066 |  | 0.0065 |  |  | 1.5202 | 0.0059 | 0.0063 | 0.0064 |  | 0.00635 |  |  | 1.5202 | 0.0059 | 0.0063 | 0.0064 |  | 0.00635
|  |  |  | 1.5251 | 0.0251 | 0.0092 | 0.0092 |  | 0.0092 |  |  | 1.5251 | 0.0251 | 0.0092 | 0.0092 |  | 0.0092 |  |  | 1.5251 | 0.00865 | 0.0093 | 0.0094 |  | 0.00935 |  |  | 1.5251 | 0.00865 | 0.0093 | 0.0094 |  | 0.00935
|  |  |  | Calibration, bef. EDM, bef. AP Angle 9 | [7 empty] | Calibration, bef. EDM, aft. AP Angle 9 | [7 empty] | Calibration, aft. EDM, bef. AP Angle 9 | [7 empty] | Calibration, aft. EDM, aft. AP Angle 9
|  |  |  | Ring size | Actual | Reading 1 | Reading 2 | Reading 3 | Mean | Coefficients |  | Ring size | Actual | Reading 1 | Reading 2 | Reading 3 | Mean | Coefficients |  | Ring size | Actual | Reading 1 | Reading 2 | Reading 3 | Mean | Coefficients |  | Ring size | Actual | Reading 1 | Reading 2 | Reading 3 | Mean | Coefficients
|  |  |  | 1.4843 | -0.0157 | -0.0265 | -0.0266 |  | -0.02655 | x0 | 1.512604 | 1.4843 | -0.02655 | -0.0269 | -0.0269 |  | -0.0269 | x0 | 1.513163 | 1.4843 | -0.0269 | -0.0267 | -0.0266 |  | -0.02665 | x0 | 1.512666 | 1.4843 | -0.02665 | -0.027 | -0.0269 |  | -0.02695 | x0 | 1.51324
|  |  |  | 1.491 | -0.009 | -0.0196 | -0.0197 |  | -0.01965 | x1 | 1.219492 | 1.491 | -0.01965 | -0.0199 | -0.0201 |  | -0.02 | x1 | 1.217323 | 1.491 | -0.02 | -0.0195 | -0.0193 |  | -0.0194 | x1 | 1.247704 | 1.491 | -0.0194 | -0.02 | -0.0198 |  | -0.0199 | x1 | 1.236072
|  |  |  | 1.4959 | -0.0041 | -0.0146 | -0.0145 |  | -0.01455 | x2 | 5.744475 | 1.4959 | -0.01455 | -0.0153 | -0.0156 |  | -0.01545 | x2 | 5.988982 | 1.4959 | -0.01545 | -0.0138 | -0.0136 |  | -0.0137 | x2 | 6.52617 | 1.4959 | -0.0137 | -0.0147 | -0.0153 |  | -0.015 | x2 | 5.61144
|  |  |  | 1.5001 | 0.0001 | -0.0112 | -0.0111 |  | -0.01115 | x3 | -4.448762 | 1.5001 | -0.01115 | -0.0116 | -0.0119 |  | -0.01175 | x3 | 19.28623 | 1.5001 | -0.01175 | -0.0112 | -0.0111 |  | -0.01115 | x3 | -8.098251 | 1.5001 | -0.01115 | -0.0115 | -0.0115 |  | -0.0115 | x3 | -16.21736
|  |  |  | 1.5049 | 0.0049 | -0.0064 | -0.0065 |  | -0.00645 | Saturation Value |  | 1.5049 | -0.00645 | -0.0066 | -0.0068 |  | -0.0067 | Saturation Value |  | 1.5049 | -0.0067 | -0.0068 | -0.0066 |  | -0.0067 | Saturation Value |  | 1.5049 | -0.0067 | -0.0069 | -0.007 |  | -0.00695 | Saturation Value
|  |  |  | 1.511 | 0.011 | -0.0011 | -0.0012 |  | -0.00115 |  |  | 1.511 | -0.00115 | -0.0013 | -0.0015 |  | -0.0014 |  |  | 1.511 | -0.0014 | -0.0017 | -0.0016 |  | -0.00165 |  |  | 1.511 | -0.00165 | -0.0017 | -0.0017 |  | -0.0017
|  |  |  | 1.5157 | 0.0157 | 0.0026 | 0.0025 |  | 0.00255 |  |  | 1.5157 | 0.00255 | 0.0021 | 0.002 |  | 0.00205 |  |  | 1.5157 | 0.00205 | 0.0024 | 0.0024 |  | 0.0024 |  |  | 1.5157 | 0.0024 | 0.0021 | 0.002 |  | 0.00205
|  |  |  | 1.5202 | 0.0202 | 0.0064 | 0.0066 |  | 0.0065 |  |  | 1.5202 | 0.0065 | 0.0059 | 0.0059 |  | 0.0059 |  |  | 1.5202 | 0.0059 | 0.0063 | 0.0064 |  | 0.00635 |  |  | 1.5202 | 0.00635 | 0.0059 | 0.0057 |  | 0.0058
|  |  |  | 1.5251 | 0.0251 | 0.0092 | 0.0092 |  | 0.0092 |  |  | 1.5251 | 0.0092 | 0.0086 | 0.0087 |  | 0.00865 |  |  | 1.5251 | 0.00865 | 0.0093 | 0.0094 |  | 0.00935 |  |  | 1.5251 | 0.00935 | 0.0088 | 0.0088 |  | 0.0088
1.512666
1.247704
6.52617
-8.098251
1.512666
1.247704
6.52617
-8.098251

## Calibration_bEDM_bAP_0
Ring size | Generic | Reading 1 | Reading 2 | Reading 3 | Mean | Coefficients
1.4843 | -0.0157 | -0.0265 | -0.0266 |  | -0.02655 | x0 | 1.512604
1.491 | -0.009 | -0.0196 | -0.0197 |  | -0.01965 | x1 | 1.219492
1.4959 | -0.0041 | -0.0146 | -0.0145 |  | -0.01455 | x2 | 5.744475
1.5001 | 0.0001 | -0.0112 | -0.0111 |  | -0.01115 | x3 | -4.448762
1.5049 | 0.0049 | -0.0064 | -0.0065 |  | -0.00645 | Saturation Value
1.511 | 0.011 | -0.0011 | -0.0012 |  | -0.00115
1.5157 | 0.0157 | 0.0026 | 0.0025 |  | 0.00255
1.5202 | 0.0202 | 0.0064 | 0.0066 |  | 0.0065
1.5251 | 0.0251 | 0.0092 | 0.0092 |  | 0.0092
1.5301 | 0.0301 | 0.0135 | 0.0134 |  | 0.01345
1.536 | 0.036 | 0.0179 | 0.0178 |  | 0.01785

## Calibration_bEDM_aAP_8
Ring size | Last mean | Reading 1 | Reading 2 | Reading 3 | Mean | Coefficients
1.4843 | -0.02655 | -0.0269 | -0.0269 |  | -0.0269 | x0 | 1.513163
1.491 | -0.01965 | -0.0199 | -0.0201 |  | -0.02 | x1 | 1.217323
1.4959 | -0.01455 | -0.0153 | -0.0156 |  | -0.01545 | x2 | 5.988982
1.5001 | -0.01115 | -0.0116 | -0.0119 |  | -0.01175 | x3 | 19.28623
1.5049 | -0.00645 | -0.0066 | -0.0068 |  | -0.0067 | Saturation Value
1.511 | -0.00115 | -0.0013 | -0.0015 |  | -0.0014
1.5157 | 0.00255 | 0.0021 | 0.002 |  | 0.00205
1.5202 | 0.0065 | 0.0059 | 0.0059 |  | 0.0059
1.5251 | 0.0092 | 0.0086 | 0.0087 |  | 0.00865
1.5301 | 0.01345 | 0.0131 | 0.0131 |  | 0.0131
1.536 | 0.01785 | 0.0169 | 0.0178 |  | 0.01735

## Calibration_aEDM_bAP_0
Ring size | Last mean | Reading 1 | Reading 2 | Reading 3 | Mean | Coefficients
1.4843 | -0.0269 | -0.0267 | -0.0266 |  | -0.02665 | x0 | 1.512666
1.491 | -0.02 | -0.0195 | -0.0193 |  | -0.0194 | x1 | 1.247704
1.4959 | -0.01545 | -0.0138 | -0.0136 |  | -0.0137 | x2 | 6.52617
1.5001 | -0.01175 | -0.0112 | -0.0111 |  | -0.01115 | x3 | -8.098251
1.5049 | -0.0067 | -0.0068 | -0.0066 |  | -0.0067 | Saturation Value
1.511 | -0.0014 | -0.0017 | -0.0016 |  | -0.00165
1.5157 | 0.00205 | 0.0024 | 0.0024 |  | 0.0024
1.5202 | 0.0059 | 0.0063 | 0.0064 |  | 0.00635
1.5251 | 0.00865 | 0.0093 | 0.0094 |  | 0.00935
1.5301 | 0.0131 | 0.0133 | 0.013 |  | 0.01315
1.536 | 0.01735 | 0.017 | 0.0172 |  | 0.0171

## Calibration_aEDM_aAP_8
Ring size | Last mean | Reading 1 | Reading 2 | Reading 3 | Mean | Coefficients
1.4843 | -0.02665 | -0.027 | -0.0269 |  | -0.02695 | x0 | 1.51324
1.491 | -0.0194 | -0.02 | -0.0198 |  | -0.0199 | x1 | 1.236072
1.4959 | -0.0137 | -0.0147 | -0.0153 |  | -0.015 | x2 | 5.61144
1.5001 | -0.01115 | -0.0115 | -0.0115 |  | -0.0115 | x3 | -16.21736
1.5049 | -0.0067 | -0.0069 | -0.007 |  | -0.00695 | Saturation Value
1.511 | -0.00165 | -0.0017 | -0.0017 |  | -0.0017
1.5157 | 0.0024 | 0.0021 | 0.002 |  | 0.00205
1.5202 | 0.00635 | 0.0059 | 0.0057 |  | 0.0058
1.5251 | 0.00935 | 0.0088 | 0.0088 |  | 0.0088
1.5301 | 0.01315 | 0.013 | 0.0127 |  | 0.01285
1.536 | 0.0171 | 0.0173 | 0.0172 |  | 0.01725

## Measurement
Depth | Before_1 | After_1 | Before_2 | After_2 | Before_3 | After_3 | Before_4 | After_4 | Before_5 | After_5 | Before_6 | After_6 | Before_7 | After_7 | Before_8 | After_8 | Before_9 | After_9
0 | -0.0091 | -0.0088 | -0.0088 | -0.009 | -0.0087 | -0.0091 | -0.0087 | -0.0091 | -0.0084 | -0.009 | -0.0088 | -0.0089 | -0.0089 | -0.009 | -0.0089 | -0.0089 | -0.0087 | -0.0093
0.2 | -0.0091 | -0.0094 | -0.0092 | -0.0095 | -0.0092 | -0.0095 | -0.0091 | -0.0094 | -0.0092 | -0.0095 | -0.0092 | -0.0094 | -0.0093 | -0.0096 | -0.0092 | -0.0096 | -0.0093 | -0.0096
0.4 | -0.0092 | -0.0094 | -0.0092 | -0.0094 | -0.0092 | -0.0095 | -0.0092 | -0.0094 | -0.0092 | -0.0095 | -0.0092 | -0.0094 | -0.0093 | -0.0096 | -0.0093 | -0.0096 | -0.0093 | -0.0096
0.6 | -0.0092 | -0.0094 | -0.0092 | -0.0095 | -0.0092 | -0.0095 | -0.0092 | -0.0094 | -0.0092 | -0.0095 | -0.0093 | -0.0095 | -0.0093 | -0.0096 | -0.0093 | -0.0096 | -0.0093 | -0.0096
0.8 | -0.0092 | -0.0095 | -0.0093 | -0.0095 | -0.0092 | -0.0096 | -0.0092 | -0.0095 | -0.0093 | -0.0096 | -0.0093 | -0.0095 | -0.0093 | -0.0096 | -0.0094 | -0.0097 | -0.0093 | -0.0096
1 | -0.0092 | -0.0095 | -0.0093 | -0.0095 | -0.0093 | -0.0096 | -0.0092 | -0.0095 | -0.0093 | -0.0096 | -0.0093 | -0.0095 | -0.0094 | -0.0097 | -0.0094 | -0.0096 | -0.0093 | -0.0096
1.2 | -0.0093 | -0.0096 | -0.0093 | -0.0095 | -0.0093 | -0.0096 | -0.0093 | -0.0096 | -0.0093 | -0.0096 | -0.0093 | -0.0096 | -0.0094 | -0.0097 | -0.0094 | -0.0097 | -0.0093 | -0.0097
1.4 | -0.0093 | -0.0097 | -0.0093 | -0.0096 | -0.0093 | -0.0097 | -0.0093 | -0.0096 | -0.0093 | -0.0097 | -0.0094 | -0.0096 | -0.0094 | -0.0098 | -0.0095 | -0.0098 | -0.0094 | -0.0098
1.6 | -0.0094 | -0.0097 | -0.0094 | -0.0096 | -0.0094 | -0.0097 | -0.0094 | -0.0097 | -0.0094 | -0.0097 | -0.0094 | -0.0096 | -0.0095 | -0.0099 | -0.0095 | -0.0098 | -0.0095 | -0.0098
1.8 | -0.0095 | -0.0097 | -0.0095 | -0.0097 | -0.0095 | -0.0098 | -0.0094 | -0.0097 | -0.0094 | -0.0097 | -0.0094 | -0.0097 | -0.0096 | -0.0099 | -0.0096 | -0.0098 | -0.0096 | -0.0099
2 | -0.0095 | -0.0097 | -0.0095 | -0.0097 | -0.0095 | -0.0098 | -0.0094 | -0.0097 | -0.0094 | -0.0097 | -0.0095 | -0.0097 | -0.0095 | -0.0098 | -0.0096 | -0.0099 | -0.0096 | -0.0099
2.2 | -0.0096 | -0.0098 | -0.0095 | -0.0097 | -0.0096 | -0.0098 | -0.0094 | -0.0097 | -0.0094 | -0.0097 | -0.0095 | -0.0097 | -0.0096 | -0.0098 | -0.0096 | -0.0099 | -0.0096 | -0.01
2.4 | -0.0095 | -0.0097 | -0.0095 | -0.0097 | -0.0095 | -0.0097 | -0.0094 | -0.0097 | -0.0094 | -0.0096 | -0.0095 | -0.0096 | -0.0096 | -0.0098 | -0.0096 | -0.0098 | -0.0096 | -0.0099
2.6 | -0.0094 | -0.0096 | -0.0094 | -0.0096 | -0.0095 | -0.0096 | -0.0093 | -0.0095 | -0.0093 | -0.0095 | -0.0094 | -0.0094 | -0.0095 | -0.0096 | -0.0095 | -0.0096 | -0.0095 | -0.0097
2.8 | -0.0093 | -0.0095 | -0.0093 | -0.0095 | -0.0093 | -0.0095 | -0.0092 | -0.0095 | -0.0092 | -0.0095 | -0.0093 | -0.0094 | -0.0094 | -0.0095 | -0.0094 | -0.0095 | -0.0094 | -0.0097
3 | -0.0093 | -0.0095 | -0.0093 | -0.0095 | -0.0092 | -0.0095 | -0.0092 | -0.0095 | -0.0092 | -0.0095 | -0.0092 | -0.0094 | -0.0093 | -0.0095 | -0.0093 | -0.0095 | -0.0094 | -0.0097
3.2 | -0.0093 | -0.0094 | -0.0093 | -0.0095 | -0.0093 | -0.0095 | -0.0092 | -0.0095 | -0.0092 | -0.0095 | -0.0092 | -0.0094 | -0.0093 | -0.0096 | -0.0093 | -0.0095 | -0.0093 | -0.0096
3.4 | -0.0093 | -0.0094 | -0.0092 | -0.0095 | -0.0093 | -0.0095 | -0.0092 | -0.0094 | -0.0092 | -0.0095 | -0.0092 | -0.0094 | -0.0093 | -0.0095 | -0.0093 | -0.0095 | -0.0093 | -0.0096
3.6 | -0.0093 | -0.0095 | -0.0092 | -0.0095 | -0.0092 | -0.0095 | -0.0092 | -0.0095 | -0.0092 | -0.0095 | -0.0092 | -0.0094 | -0.0093 | -0.0095 | -0.0093 | -0.0095 | -0.0093 | -0.0096
3.8 | -0.0093 | -0.0094 | -0.0092 | -0.0095 | -0.0092 | -0.0095 | -0.0092 | -0.0094 | -0.0092 | -0.0095 | -0.0092 | -0.0094 | -0.0092 | -0.0095 | -0.0093 | -0.0095 | -0.0093 | -0.0095
4 | -0.0093 | -0.0094 | -0.0092 | -0.0094 | -0.0092 | -0.0095 | -0.0092 | -0.0094 | -0.0092 | -0.0094 | -0.0092 | -0.0094 | -0.0092 | -0.0094 | -0.0093 | -0.0095 | -0.0093 | -0.0096
4.2 | -0.0092 | -0.0094 | -0.0092 | -0.0095 | -0.0092 | -0.0095 | -0.0092 | -0.0094 | -0.0092 | -0.0094 | -0.0092 | -0.0094 | -0.0092 | -0.0094 | -0.0092 | -0.0095 | -0.0093 | -0.0096
4.4 | -0.0092 | -0.0095 | -0.0092 | -0.0095 | -0.0092 | -0.0095 | -0.0092 | -0.0094 | -0.0092 | -0.0095 | -0.0092 | -0.0094 | -0.0092 | -0.0094 | -0.0092 | -0.0095 | -0.0093 | -0.0096
4.6 | -0.0093 | -0.0095 | -0.0092 | -0.0095 | -0.0093 | -0.0096 | -0.0091 | -0.0094 | -0.0091 | -0.0095 | -0.0092 | -0.0094 | -0.0092 | -0.0095 | -0.0092 | -0.0096 | -0.0093 | -0.0096
4.8 | -0.0093 | -0.0095 | -0.0093 | -0.0096 | -0.0093 | -0.0096 | -0.0092 | -0.0095 | -0.0092 | -0.0095 | -0.0092 | -0.0094 | -0.0092 | -0.0095 | -0.0092 | -0.0096 | -0.0094 | -0.0097
5 | -0.0093 | -0.0095 | -0.0093 | -0.0095 | -0.0093 | -0.0096 | -0.0092 | -0.0095 | -0.0092 | -0.0094 | -0.0092 | -0.0094 | -0.0092 | -0.0095 | -0.0093 | -0.0095 | -0.0094 | -0.0097
5.2 | -0.0093 | -0.0095 | -0.0093 | -0.0095 | -0.0093 | -0.0095 | -0.0092 | -0.0094 | -0.0092 | -0.0094 | -0.0092 | -0.0094 | -0.0092 | -0.0095 | -0.0092 | -0.0095 | -0.0094 | -0.0097
5.4 | -0.0093 | -0.0094 | -0.0093 | -0.0093 | -0.0093 | -0.0094 | -0.0092 | -0.0094 | -0.0092 | -0.0094 | -0.0092 | -0.0094 | -0.0092 | -0.0094 | -0.0092 | -0.0095 | -0.0094 | -0.0096
5.6 | -0.0092 | -0.0092 | -0.0092 | -0.0092 | -0.0091 | -0.0091 | -0.0091 | -0.0091 | -0.0091 | -0.0092 | -0.0092 | -0.0092 | -0.0092 | -0.0093 | -0.0092 | -0.0094 | -0.0093 | -0.0093
5.8 | -0.009 | -0.009 | -0.0089 | -0.0089 | -0.0088 | -0.0088 | -0.0088 | -0.009 | -0.0089 | -0.009 | -0.0091 | -0.0091 | -0.009 | -0.0091 | -0.0091 | -0.0092 | -0.0091 | -0.0092
6 | -0.0087 | -0.0086 | -0.0087 | -0.0088 | -0.0086 | -0.0088 | -0.0086 | -0.0089 | -0.0088 | -0.009 | -0.0089 | -0.009 | -0.0089 | -0.009 | -0.0089 | -0.0089 | -0.0089 | -0.0089
6.2 | -0.0082 | -0.0084 | -0.0085 | -0.0086 | -0.0084 | -0.0086 | -0.0086 | -0.0088 | -0.0087 | -0.0089 | -0.0088 | -0.0089 | -0.0088 | -0.009 | -0.0086 | -0.0086 | -0.0084 | -0.0085
6.4 | -0.008 | -0.0075 | -0.0083 | -0.0077 | -0.0083 | -0.0075 | -0.0084 | -0.0078 | -0.0086 | -0.008 | -0.0087 | -0.008 | -0.0087 | -0.0082 | -0.0083 | -0.0076 | -0.0082 | -0.0078
6.6 | -0.0073 | -0.0066 | -0.0076 | -0.0068 | -0.0074 | -0.0066 | -0.0075 | -0.0069 | -0.0077 | -0.007 | -0.0077 | -0.0064 | -0.0078 | -0.0062 | -0.0074 | -0.0067 | -0.0078 | -0.0069
6.8 | -0.0066 | -0.0065 | -0.0063 | -0.0063 | -0.0063 | -0.006 | -0.0064 | -0.0065 | -0.0066 | -0.0066 | -0.0068 | -0.0061 | -0.0065 | -0.006 | -0.0065 | -0.006 | -0.0063 | -0.0066
7 | -0.0063 | -0.0067 | -0.0061 | -0.0067 | -0.0058 | -0.0062 | -0.0062 | -0.0068 | -0.0065 | -0.007 | -0.0063 | -0.0067 | -0.0061 | -0.0066 | -0.0061 | -0.0066 | -0.0064 | -0.0069
7.2 | -0.0069 | -0.0073 | -0.0064 | -0.0073 | -0.0061 | -0.0068 | -0.0068 | -0.0074 | -0.0069 | -0.0076 | -0.0066 | -0.0075 | -0.0066 | -0.0074 | -0.0066 | -0.0072 | -0.0068 | -0.0075
7.4 | -0.0073 | -0.0077 | -0.007 | -0.0077 | -0.0067 | -0.0073 | -0.0073 | -0.008 | -0.0075 | -0.0082 | -0.0072 | -0.0081 | -0.0072 | -0.0081 | -0.007 | -0.0076 | -0.0074 | -0.008
7.6 | -0.0076 | -0.0079 | -0.0076 | -0.0082 | -0.0071 | -0.0076 | -0.0079 | -0.0083 | -0.0079 | -0.0085 | -0.008 | -0.0084 | -0.0078 | -0.0083 | -0.0076 | -0.008 | -0.0077 | -0.0082
7.8 | -0.0078 | -0.0081 | -0.0078 | -0.0081 | -0.0074 | -0.0075 | -0.0081 | -0.0082 | -0.0082 | -0.0084 | -0.0082 | -0.0083 | -0.008 | -0.0083 | -0.0077 | -0.008 | -0.008 | -0.0083
8 | -0.0078 | -0.008 | -0.0077 | -0.0078 | -0.0072 | -0.0073 | -0.0076 | -0.0078 | -0.0078 | -0.0078 | -0.0079 | -0.0077 | -0.0079 | -0.0076 | -0.0077 | -0.0074 | -0.008 | -0.0082
8.2 | -0.0077 | -0.0079 | -0.0075 | -0.0077 | -0.007 | -0.0071 | -0.0073 | -0.0075 | -0.0074 | -0.0075 | -0.0075 | -0.0074 | -0.0075 | -0.0074 | -0.0073 | -0.0072 | -0.0078 | -0.0081
8.4 | -0.0077 | -0.0079 | -0.0074 | -0.0076 | -0.0069 | -0.0071 | -0.0073 | -0.0075 | -0.0073 | -0.0076 | -0.0073 | -0.0076 | -0.0073 | -0.0074 | -0.0072 | -0.0074 | -0.0078 | -0.0081
8.6 | -0.0078 | -0.0078 | -0.0074 | -0.0075 | -0.0069 | -0.007 | -0.0073 | -0.0074 | -0.0074 | -0.0076 | -0.0074 | -0.0076 | -0.0073 | -0.0074 | -0.0073 | -0.0074 | -0.0079 | -0.008
8.8 | -0.0077 | -0.0077 | -0.0073 | -0.0077 | -0.0068 | -0.007 | -0.0072 | -0.0074 | -0.0074 | -0.0077 | -0.0074 | -0.0076 | -0.0072 | -0.0074 | -0.0072 | -0.0075 | -0.0078 | -0.008
9 | -0.0077 | -0.0079 | -0.0074 | -0.008 | -0.007 | -0.0075 | -0.0074 | -0.0078 | -0.0075 | -0.008 | -0.0074 | -0.0079 | -0.0073 | -0.0078 | -0.0073 | -0.0077 | -0.0078 | -0.0082
9.2 | -0.0078 | -0.008 | -0.0077 | -0.0082 | -0.0073 | -0.0077 | -0.0076 | -0.008 | -0.0077 | -0.0082 | -0.0078 | -0.0082 | -0.0076 | -0.0082 | -0.0075 | -0.008 | -0.0079 | -0.0083
9.4 | -0.008 | -0.0081 | -0.008 | -0.0084 | -0.0077 | -0.008 | -0.0079 | -0.0083 | -0.0079 | -0.0084 | -0.008 | -0.0085 | -0.0079 | -0.0085 | -0.0078 | -0.0082 | -0.0081 | -0.0084
9.6 | -0.008 | -0.0082 | -0.0081 | -0.0085 | -0.0078 | -0.0081 | -0.008 | -0.0084 | -0.0081 | -0.0085 | -0.0083 | -0.0086 | -0.0081 | -0.0086 | -0.0079 | -0.0083 | -0.0081 | -0.0085
9.8 | -0.0081 | -0.0083 | -0.0083 | -0.0086 | -0.0079 | -0.0082 | -0.0082 | -0.0085 | -0.0082 | -0.0086 | -0.0084 | -0.0087 | -0.0083 | -0.0086 | -0.0081 | -0.0085 | -0.0083 | -0.0086
10 | -0.0083 | -0.0077 | -0.0084 | -0.0085 | -0.0081 | -0.0083 | -0.0083 | -0.0085 | -0.0083 | -0.0082 | -0.0085 | -0.008 | -0.0084 | -0.0087 | -0.0082 | -0.0076 | -0.0084 | -0.0084
10.2 | -0.0076 | -0.0068 | -0.008 | -0.0072 | -0.0081 | -0.0082 | -0.0081 | -0.0081 | -0.0076 | -0.0063 | -0.0076 | -0.0069 | -0.0075 | -0.0058 | -0.0073 | -0.006 | -0.0077 | -0.0071
10.4 | -0.0063 | -0.006 | -0.0069 | -0.0067 | -0.0081 | -0.0082 | -0.0075 | -0.0075 | -0.0058 | -0.0057 | -0.0058 | -0.0052 | -0.0056 | -0.0054 | -0.0057 | -0.0056 | -0.0061 | -0.0062
10.6 | -0.0059 | -0.0058 | -0.0065 | -0.0066 | -0.0079 | -0.0082 | -0.0071 | -0.0074 | -0.0054 | -0.0053 | -0.0047 | -0.0049 | -0.005 | -0.0051 | -0.0053 | -0.0052 | -0.0058 | -0.006
10.8 | -0.0055 | -0.0057 | -0.0063 | -0.0065 | -0.0079 | -0.0082 | -0.0071 | -0.0074 | -0.0051 | -0.0054 | -0.0046 | -0.0048 | -0.0048 | -0.0049 | -0.005 | -0.0052 | -0.0056 | -0.0059
11 | -0.0055 | -0.0057 | -0.0062 | -0.0066 | -0.0079 | -0.0082 | -0.0071 | -0.0074 | -0.005 | -0.0054 | -0.0045 | -0.0049 | -0.0047 | -0.0049 | -0.0049 | -0.0052 | -0.0056 | -0.0058
11.2 | -0.0055 | -0.0058 | -0.0063 | -0.0066 | -0.0079 | -0.0082 | -0.0072 | -0.0074 | -0.0051 | -0.0055 | -0.0045 | -0.0049 | -0.0047 | -0.005 | -0.0049 | -0.0053 | -0.0056 | -0.0059
11.4 | -0.0055 | -0.0058 | -0.0062 | -0.0068 | -0.0079 | -0.0083 | -0.0072 | -0.0075 | -0.0052 | -0.0056 | -0.0046 | -0.005 | -0.0047 | -0.0051 | -0.005 | -0.0054 | -0.0057 | -0.0061
11.6 | -0.0056 | -0.0061 | -0.0064 | -0.007 | -0.008 | -0.0085 | -0.0073 | -0.0076 | -0.0054 | -0.0058 | -0.0048 | -0.0053 | -0.0048 | -0.0053 | -0.0053 | -0.0057 | -0.0058 | -0.0062
11.8 | -0.0058 | -0.0063 | -0.0067 | -0.0072 | -0.0082 | -0.0086 | -0.0074 | -0.0077 | -0.0055 | -0.006 | -0.0051 | -0.0055 | -0.0051 | -0.0056 | -0.0055 | -0.0059 | -0.006 | -0.0065
12 | -0.006 | -0.0067 | -0.007 | -0.0074 | -0.0083 | -0.0087 | -0.0076 | -0.0079 | -0.0058 | -0.0063 | -0.0054 | -0.0058 | -0.0054 | -0.0059 | -0.0057 | -0.0063 | -0.0063 | -0.0069
12.2 | -0.0064 | -0.0069 | -0.0071 | -0.0076 | -0.0085 | -0.0088 | -0.0077 | -0.008 | -0.006 | -0.0065 | -0.0056 | -0.006 | -0.0057 | -0.0061 | -0.0061 | -0.0065 | -0.0066 | -0.007
12.4 | -0.0066 | -0.0071 | -0.0073 | -0.0077 | -0.0086 | -0.0088 | -0.0079 | -0.0082 | -0.0063 | -0.0067 | -0.0058 | -0.0063 | -0.0059 | -0.0064 | -0.0063 | -0.0068 | -0.0069 | -0.0072
12.6 | -0.0069 | -0.0073 | -0.0075 | -0.008 | -0.0086 | -0.0088 | -0.0079 | -0.0082 | -0.0065 | -0.0069 | -0.006 | -0.0066 | -0.0061 | -0.0067 | -0.0066 | -0.007 | -0.007 | -0.0074
12.8 | -0.0071 | -0.0075 | -0.0077 | -0.0082 | -0.0086 | -0.0089 | -0.008 | -0.0084 | -0.0067 | -0.0072 | -0.0062 | -0.0069 | -0.0064 | -0.007 | -0.0069 | -0.0073 | -0.0072 | -0.0076
13 | -0.0073 | -0.0077 | -0.0079 | -0.0083 | -0.0087 | -0.009 | -0.0081 | -0.0084 | -0.0069 | -0.0073 | -0.0066 | -0.0071 | -0.0067 | -0.0073 | -0.0071 | -0.0075 | -0.0074 | -0.0079
13.2 | -0.0075 | -0.0078 | -0.0081 | -0.0085 | -0.0087 | -0.009 | -0.0082 | -0.0085 | -0.0072 | -0.0075 | -0.0068 | -0.0073 | -0.007 | -0.0074 | -0.0073 | -0.0077 | -0.0076 | -0.008
13.4 | -0.0076 | -0.008 | -0.0083 | -0.0087 | -0.0088 | -0.0091 | -0.0083 | -0.0086 | -0.0073 | -0.0077 | -0.007 | -0.0075 | -0.0072 | -0.0077 | -0.0075 | -0.0079 | -0.0078 | -0.0082
13.6 | -0.0078 | -0.0083 | -0.0085 | -0.0088 | -0.0088 | -0.0091 | -0.0084 | -0.0086 | -0.0075 | -0.008 | -0.0073 | -0.0078 | -0.0076 | -0.008 | -0.0077 | -0.0081 | -0.0081 | -0.0084
13.8 | -0.008 | -0.0085 | -0.0086 | -0.0089 | -0.0088 | -0.0091 | -0.0084 | -0.0087 | -0.0077 | -0.0082 | -0.0075 | -0.008 | -0.0078 | -0.0082 | -0.0081 | -0.0084 | -0.0082 | -0.0087
14 | -0.0083 | -0.0087 | -0.0087 | -0.009 | -0.0089 | -0.0091 | -0.0085 | -0.0089 | -0.0079 | -0.0084 | -0.0079 | -0.0085 | -0.008 | -0.0085 | -0.0082 | -0.0086 | -0.0084 | -0.0088
14.2 | -0.0084 | -0.0089 | -0.0088 | -0.0091 | -0.0089 | -0.0091 | -0.0087 | -0.009 | -0.0082 | -0.0087 | -0.008 | -0.0087 | -0.0083 | -0.0088 | -0.0084 | -0.0089 | -0.0086 | -0.009
14.4 | -0.0086 | -0.009 | -0.0089 | -0.0092 | -0.0089 | -0.0092 | -0.0088 | -0.0091 | -0.0084 | -0.0089 | -0.0084 | -0.0089 | -0.0085 | -0.0089 | -0.0086 | -0.009 | -0.0089 | -0.0092
14.6 | -0.0088 | -0.0091 | -0.009 | -0.0092 | -0.009 | -0.0093 | -0.0089 | -0.0092 | -0.0087 | -0.009 | -0.0087 | -0.009 | -0.0087 | -0.0092 | -0.0089 | -0.0092 | -0.0089 | -0.0093
14.8 | -0.0089 | -0.0092 | -0.0091 | -0.0093 | -0.0091 | -0.0093 | -0.0091 | -0.0093 | -0.0088 | -0.0092 | -0.0088 | -0.0092 | -0.0089 | -0.0093 | -0.009 | -0.0094 | -0.0091 | -0.0094
15 | -0.009 | -0.0093 | -0.0092 | -0.0093 | -0.0092 | -0.0093 | -0.0091 | -0.0092 | -0.009 | -0.0092 | -0.0089 | -0.0092 | -0.009 | -0.0093 | -0.0092 | -0.0094 | -0.0091 | -0.0094
15.2 | -0.009 | -0.0094 | -0.0091 | -0.0094 | -0.0091 | -0.0093 | -0.0091 | -0.0093 | -0.0089 | -0.0092 | -0.0089 | -0.0092 | -0.009 | -0.0093 | -0.0092 | -0.0095 | -0.0091 | -0.0094
15.4 | -0.009 | -0.0094 | -0.0091 | -0.0094 | -0.0091 | -0.0094 | -0.0091 | -0.0093 | -0.009 | -0.0093 | -0.0089 | -0.0092 | -0.0091 | -0.0093 | -0.0093 | -0.0095 | -0.0091 | -0.0094
15.6 | -0.0091 | -0.0095 | -0.0092 | -0.0094 | -0.0092 | -0.0094 | -0.0091 | -0.0093 | -0.009 | -0.0093 | -0.009 | -0.0093 | -0.0091 | -0.0094 | -0.0093 | -0.0095 | -0.0092 | -0.0094
15.8 | -0.0091 | -0.0095 | -0.0092 | -0.0094 | -0.0092 | -0.0094 | -0.0091 | -0.0093 | -0.0091 | -0.0093 | -0.009 | -0.0093 | -0.0091 | -0.0094 | -0.0093 | -0.0096 | -0.0093 | -0.0095
16 | -0.0091 | -0.0095 | -0.0092 | -0.0094 | -0.0092 | -0.0094 | -0.0091 | -0.0093 | -0.0091 | -0.0093 | -0.009 | -0.0093 | -0.0092 | -0.0094 | -0.0093 | -0.0096 | -0.0093 | -0.0095
16.2 | -0.0092 | -0.0096 | -0.0092 | -0.0095 | -0.0092 | -0.0095 | -0.0092 | -0.0094 | -0.0091 | -0.0094 | -0.009 | -0.0094 | -0.0092 | -0.0095 | -0.0093 | -0.0097 | -0.0093 | -0.0095
16.4 | -0.0092 | -0.0096 | -0.0093 | -0.0095 | -0.0092 | -0.0095 | -0.0092 | -0.0093 | -0.0092 | -0.0094 | -0.0091 | -0.0095 | -0.0092 | -0.0095 | -0.0094 | -0.0097 | -0.0093 | -0.0096
16.6 | -0.0093 | -0.0096 | -0.0093 | -0.0095 | -0.0092 | -0.0095 | -0.0092 | -0.0094 | -0.0092 | -0.0094 | -0.0092 | -0.0095 | -0.0093 | -0.0096 | -0.0094 | -0.0097 | -0.0094 | -0.0096
16.8 | -0.0093 | -0.0096 | -0.0093 | -0.0096 | -0.0092 | -0.0095 | -0.0092 | -0.0094 | -0.0092 | -0.0094 | -0.0092 | -0.0095 | -0.0093 | -0.0096 | -0.0094 | -0.0097 | -0.0094 | -0.0097
17 | -0.0093 | -0.0096 | -0.0093 | -0.0096 | -0.0092 | -0.0095 | -0.0092 | -0.0094 | -0.0092 | -0.0095 | -0.0092 | -0.0096 | -0.0093 | -0.0096 | -0.0095 | -0.0097 | -0.0094 | -0.0097
17.2 | -0.0093 | -0.0096 | -0.0094 | -0.0095 | -0.0092 | -0.0095 | -0.0092 | -0.0094 | -0.0092 | -0.0094 | -0.0092 | -0.0095 | -0.0093 | -0.0096 | -0.0094 | -0.0096 | -0.0095 | -0.0097
17.4 | -0.0092 | -0.0093 | -0.0093 | -0.0093 | -0.0092 | -0.0093 | -0.0091 | -0.0092 | -0.0091 | -0.0091 | -0.0092 | -0.0092 | -0.0091 | -0.0093 | -0.0093 | -0.0094 | -0.0094 | -0.0094
17.6 | -0.009 | -0.0092 | -0.0089 | -0.0092 | -0.009 | -0.0092 | -0.0089 | -0.0091 | -0.0088 | -0.009 | -0.0089 | -0.0092 | -0.0089 | -0.0092 | -0.0091 | -0.0093 | -0.0091 | -0.0093
17.8 | -0.0089 | -0.0093 | -0.0089 | -0.0093 | -0.0088 | -0.0093 | -0.0088 | -0.0093 | -0.0088 | -0.0093 | -0.0088 | -0.0093 | -0.0089 | -0.0094 | -0.009 | -0.0094 | -0.009 | -0.0094
18 | -0.009 | -0.0094 | -0.009 | -0.0094 | -0.009 | -0.0094 | -0.009 | -0.0093 | -0.009 | -0.0093 | -0.009 | -0.0094 | -0.009 | -0.0095 | -0.0092 | -0.0095 | -0.0092 | -0.0095
18.2 | -0.0091 | -0.0095 | -0.0091 | -0.0095 | -0.0091 | -0.0095 | -0.0091 | -0.0094 | -0.0091 | -0.0094 | -0.0091 | -0.0095 | -0.0092 | -0.0095 | -0.0093 | -0.0095 | -0.0093 | -0.0096
18.4 | -0.0092 | -0.0095 | -0.0092 | -0.0094 | -0.0092 | -0.0095 | -0.0092 | -0.0094 | -0.0091 | -0.0094 | -0.0092 | -0.0095 | -0.0092 | -0.0095 | -0.0093 | -0.0095 | -0.0094 | -0.0096
18.6 | -0.0093 | -0.0095 | -0.0092 | -0.0094 | -0.0092 | -0.0094 | -0.0092 | -0.0094 | -0.0091 | -0.0094 | -0.0092 | -0.0095 | -0.0092 | -0.0095 | -0.0094 | -0.0095 | -0.0094 | -0.0096
18.8 | -0.0093 | -0.0094 | -0.0092 | -0.0094 | -0.0092 | -0.0094 | -0.0092 | -0.0094 | -0.0091 | -0.0093 | -0.0092 | -0.0094 | -0.0092 | -0.0094 | -0.0093 | -0.0095 | -0.0094 | -0.0095
19 | -0.0092 | -0.0093 | -0.0092 | -0.0093 | -0.0091 | -0.0093 | -0.0091 | -0.0092 | -0.009 | -0.0092 | -0.0091 | -0.0092 | -0.0092 | -0.0094 | -0.0093 | -0.0094 | -0.0093 | -0.0094
19.2 | -0.0091 | -0.0092 | -0.0091 | -0.0092 | -0.0091 | -0.0092 | -0.009 | -0.0092 | -0.009 | -0.0091 | -0.009 | -0.0093 | -0.0091 | -0.0093 | -0.0091 | -0.0094 | -0.0092 | -0.0093
19.4 | -0.0091 | -0.0092 | -0.0091 | -0.0092 | -0.009 | -0.0092 | -0.009 | -0.0092 | -0.0089 | -0.0091 | -0.009 | -0.0092 | -0.0091 | -0.0093 | -0.0091 | -0.0093 | -0.0091 | -0.0093
19.6 | -0.009 | -0.0092 | -0.009 | -0.0092 | -0.009 | -0.0092 | -0.0089 | -0.0091 | -0.009 | -0.0091 | -0.009 | -0.0093 | -0.0091 | -0.0093 | -0.0091 | -0.0093 | -0.0091 | -0.0093
19.8 | -0.009 | -0.0092 | -0.009 | -0.0092 | -0.009 | -0.0092 | -0.009 | -0.0091 | -0.0089 | -0.0091 | -0.009 | -0.0092 | -0.009 | -0.0093 | -0.0091 | -0.0092 | -0.0091 | -0.0093
20 | -0.009 | -0.0092 | -0.009 | -0.0092 | -0.009 | -0.0092 | -0.009 | -0.0091 | -0.0089 | -0.0091 | -0.009 | -0.0092 | -0.009 | -0.0092 | -0.0091 | -0.0092 | -0.0091 | -0.0093
20.2 | -0.009 | -0.0091 | -0.009 | -0.0091 | -0.0089 | -0.0091 | -0.0089 | -0.009 | -0.0089 | -0.009 | -0.0089 | -0.0091 | -0.009 | -0.0092 | -0.0091 | -0.0092 | -0.009 | -0.0092
20.4 | -0.009 | -0.0091 | -0.0089 | -0.0091 | -0.0089 | -0.0092 | -0.0089 | -0.0091 | -0.0089 | -0.0091 | -0.0089 | -0.0092 | -0.009 | -0.0092 | -0.009 | -0.0092 | -0.0091 | -0.0093
20.6 | -0.009 | -0.0093 | -0.0091 | -0.0093 | -0.009 | -0.0094 | -0.0091 | -0.0093 | -0.0089 | -0.0093 | -0.0089 | -0.0094 | -0.009 | -0.0094 | -0.0091 | -0.0094 | -0.0091 | -0.0094
20.8 | -0.0092 | -0.0095 | -0.0092 | -0.0095 | -0.0091 | -0.0095 | -0.0092 | -0.0094 | -0.0091 | -0.0094 | -0.0091 | -0.0095 | -0.0092 | -0.0095 | -0.0092 | -0.0095 | -0.0093 | -0.0096
21 | -0.0093 | -0.0095 | -0.0093 | -0.0095 | -0.0092 | -0.0095 | -0.0093 | -0.0095 | -0.0092 | -0.0094 | -0.0092 | -0.0095 | -0.0093 | -0.0095 | -0.0093 | -0.0095 | -0.0094 | -0.0097
21.2 | -0.0094 | -0.0095 | -0.0093 | -0.0096 | -0.0093 | -0.0096 | -0.0093 | -0.0095 | -0.0092 | -0.0095 | -0.0093 | -0.0096 | -0.0093 | -0.0096 | -0.0094 | -0.0096 | -0.0094 | -0.0097
21.4 | -0.0093 | -0.0096 | -0.0094 | -0.0096 | -0.0093 | -0.0095 | -0.0093 | -0.0095 | -0.0092 | -0.0095 | -0.0093 | -0.0096 | -0.0094 | -0.0096 | -0.0094 | -0.0097 | -0.0095 | -0.0097
21.6 | -0.0094 | -0.0096 | -0.0094 | -0.0095 | -0.0093 | -0.0096 | -0.0094 | -0.0095 | -0.0092 | -0.0095 | -0.0093 | -0.0096 | -0.0094 | -0.0096 | -0.0094 | -0.0097 | -0.0095 | -0.0097
21.8 | -0.0093 | -0.0096 | -0.0094 | -0.0096 | -0.0093 | -0.0096 | -0.0093 | -0.0095 | -0.0092 | -0.0095 | -0.0093 | -0.0096 | -0.0094 | -0.0096 | -0.0094 | -0.0097 | -0.0095 | -0.0097
22 | -0.0094 | -0.0096 | -0.0094 | -0.0096 | -0.0093 | -0.0097 | -0.0094 | -0.0095 | -0.0092 | -0.0095 | -0.0093 | -0.0096 | -0.0094 | -0.0097 | -0.0095 | -0.0097 | -0.0095 | -0.0098
22.2 | -0.0094 | -0.0097 | -0.0095 | -0.0097 | -0.0094 | -0.0097 | -0.0094 | -0.0096 | -0.0093 | -0.0095 | -0.0094 | -0.0097 | -0.0095 | -0.0097 | -0.0095 | -0.0098 | -0.0095 | -0.0099
22.4 | -0.0095 | -0.0098 | -0.0095 | -0.0097 | -0.0094 | -0.0097 | -0.0094 | -0.0096 | -0.0093 | -0.0096 | -0.0094 | -0.0097 | -0.0095 | -0.0098 | -0.0096 | -0.0098 | -0.0096 | -0.0099
22.6 | -0.0096 | -0.0098 | -0.0095 | -0.0097 | -0.0095 | -0.0097 | -0.0094 | -0.0097 | -0.0094 | -0.0096 | -0.0094 | -0.0098 | -0.0095 | -0.0098 | -0.0096 | -0.0099 | -0.0096 | -0.0099
22.8 | -0.0096 | -0.0098 | -0.0096 | -0.0098 | -0.0095 | -0.0098 | -0.0095 | -0.0097 | -0.0094 | -0.0096 | -0.0095 | -0.0098 | -0.0096 | -0.0098 | -0.0097 | -0.0098 | -0.0097 | -0.0099
23 | -0.0096 | -0.0098 | -0.0096 | -0.0098 | -0.0095 | -0.0098 | -0.0095 | -0.0097 | -0.0094 | -0.0097 | -0.0095 | -0.0098 | -0.0096 | -0.0098 | -0.0097 | -0.0098 | -0.0097 | -0.0099
23.2 | -0.0096 | -0.0098 | -0.0096 | -0.0098 | -0.0095 | -0.0098 | -0.0095 | -0.0097 | -0.0094 | -0.0097 | -0.0095 | -0.0098 | -0.0096 | -0.0098 | -0.0097 | -0.0099 | -0.0097 | -0.0099
23.4 | -0.0096 | -0.0098 | -0.0096 | -0.0097 | -0.0095 | -0.0097 | -0.0095 | -0.0097 | -0.0094 | -0.0096 | -0.0095 | -0.0098 | -0.0096 | -0.0098 | -0.0097 | -0.0098 | -0.0097 | -0.0099
23.6 | -0.0096 | -0.0098 | -0.0096 | -0.0097 | -0.0095 | -0.0098 | -0.0095 | -0.0097 | -0.0094 | -0.0096 | -0.0095 | -0.0097 | -0.0096 | -0.0098 | -0.0097 | -0.0098 | -0.0096 | -0.0099
23.8 | -0.0096 | -0.0097 | -0.0096 | -0.0098 | -0.0095 | -0.0098 | -0.0095 | -0.0097 | -0.0094 | -0.0096 | -0.0094 | -0.0097 | -0.0096 | -0.0097 | -0.0096 | -0.0098 | -0.0096 | -0.0099
24 | -0.0096 | -0.0097 | -0.0096 | -0.0098 | -0.0095 | -0.0097 | -0.0095 | -0.0097 | -0.0094 | -0.0096 | -0.0095 | -0.0097 | -0.0095 | -0.0098 | -0.0096 | -0.0098 | -0.0096 | -0.0099
24.2 | -0.0096 | -0.0098 | -0.0096 | -0.0098 | -0.0095 | -0.0098 | -0.0095 | -0.0097 | -0.0094 | -0.0096 | -0.0095 | -0.0097 | -0.0095 | -0.0098 | -0.0096 | -0.0098 | -0.0096 | -0.0099
24.4 | -0.0095 | -0.0097 | -0.0096 | -0.0098 | -0.0095 | -0.0098 | -0.0095 | -0.0097 | -0.0094 | -0.0096 | -0.0095 | -0.0097 | -0.0095 | -0.0097 | -0.0096 | -0.0098 | -0.0097 | -0.0099
24.6 | -0.0096 | -0.0097 | -0.0095 | -0.0098 | -0.0095 | -0.0098 | -0.0095 | -0.0097 | -0.0094 | -0.0096 | -0.0095 | -0.0098 | -0.0095 | -0.0098 | -0.0096 | -0.0098 | -0.0097 | -0.0099
24.8 | -0.0095 | -0.0097 | -0.0095 | -0.0097 | -0.0095 | -0.0097 | -0.0095 | -0.0096 | -0.0094 | -0.0095 | -0.0094 | -0.0097 | -0.0096 | -0.0097 | -0.0096 | -0.0097 | -0.0096 | -0.0098
25 | -0.0094 | -0.0096 | -0.0095 | -0.0096 | -0.0094 | -0.0096 | -0.0094 | -0.0096 | -0.0093 | -0.0094 | -0.0094 | -0.0096 | -0.0095 | -0.0096 | -0.0095 | -0.0096 | -0.0095 | -0.0097
25.2 | -0.0094 | -0.0096 | -0.0094 | -0.0096 | -0.0094 | -0.0096 | -0.0093 | -0.0095 | -0.0092 | -0.0094 | -0.0093 | -0.0096 | -0.0095 | -0.0096 | -0.0094 | -0.0096 | -0.0095 | -0.0097
25.4 | -0.0094 | -0.0096 | -0.0094 | -0.0096 | -0.0093 | -0.0096 | -0.0093 | -0.0095 | -0.0092 | -0.0094 | -0.0093 | -0.0095 | -0.0094 | -0.0096 | -0.0094 | -0.0096 | -0.0095 | -0.0097
25.6 | -0.0094 | -0.0096 | -0.0094 | -0.0096 | -0.0094 | -0.0096 | -0.0094 | -0.0095 | -0.0093 | -0.0095 | -0.0093 | -0.0096 | -0.0094 | -0.0096 | -0.0095 | -0.0096 | -0.0094 | -0.0097
25.8 | -0.0094 | -0.0096 | -0.0094 | -0.0096 | -0.0094 | -0.0096 | -0.0093 | -0.0095 | -0.0093 | -0.0095 | -0.0094 | -0.0096 | -0.0094 | -0.0096 | -0.0094 | -0.0097 | -0.0094 | -0.0097
26 | -0.0094 | -0.0096 | -0.0094 | -0.0097 | -0.0093 | -0.0096 | -0.0093 | -0.0096 | -0.0093 | -0.0095 | -0.0094 | -0.0097 | -0.0094 | -0.0097 | -0.0095 | -0.0098 | -0.0095 | -0.0097
26.2 | -0.0095 | -0.0097 | -0.0094 | -0.0097 | -0.0094 | -0.0097 | -0.0094 | -0.0096 | -0.0093 | -0.0096 | -0.0094 | -0.0098 | -0.0095 | -0.0097 | -0.0096 | -0.0098 | -0.0095 | -0.0098
26.4 | -0.0095 | -0.0097 | -0.0095 | -0.0097 | -0.0094 | -0.0097 | -0.0095 | -0.0096 | -0.0094 | -0.0096 | -0.0095 | -0.0097 | -0.0095 | -0.0097 | -0.0096 | -0.0099 | -0.0095 | -0.0098
26.6 | -0.0094 | -0.0096 | -0.0095 | -0.0097 | -0.0095 | -0.0097 | -0.0094 | -0.0096 | -0.0094 | -0.0096 | -0.0095 | -0.0098 | -0.0096 | -0.0098 | -0.0096 | -0.0098 | -0.0095 | -0.0098
26.8 | -0.0095 | -0.0097 | -0.0095 | -0.0097 | -0.0094 | -0.0097 | -0.0095 | -0.0096 | -0.0093 | -0.0095 | -0.0095 | -0.0097 | -0.0095 | -0.0097 | -0.0096 | -0.0098 | -0.0095 | -0.0098
27 | -0.0094 | -0.0097 | -0.0095 | -0.0097 | -0.0095 | -0.0098 | -0.0095 | -0.0097 | -0.0094 | -0.0096 | -0.0095 | -0.0097 | -0.0096 | -0.0097 | -0.0096 | -0.0099 | -0.0095 | -0.0098
27.2 | -0.0094 | -0.0097 | -0.0095 | -0.0097 | -0.0095 | -0.0097 | -0.0095 | -0.0096 | -0.0093 | -0.0096 | -0.0094 | -0.0097 | -0.0096 | -0.0097 | -0.0096 | -0.0098 | -0.0096 | -0.0098
27.4 | -0.0095 | -0.0096 | -0.0095 | -0.0097 | -0.0095 | -0.0097 | -0.0094 | -0.0096 | -0.0093 | -0.0096 | -0.0094 | -0.0097 | -0.0095 | -0.0097 | -0.0096 | -0.0097 | -0.0095 | -0.0097
27.6 | -0.0094 | -0.0096 | -0.0094 | -0.0096 | -0.0094 | -0.0096 | -0.0094 | -0.0096 | -0.0093 | -0.0095 | -0.0094 | -0.0097 | -0.0095 | -0.0097 | -0.0095 | -0.0097 | -0.0095 | -0.0097
27.8 | -0.0094 | -0.0097 | -0.0094 | -0.0097 | -0.0094 | -0.0096 | -0.0094 | -0.0096 | -0.0093 | -0.0096 | -0.0094 | -0.0097 | -0.0095 | -0.0098 | -0.0096 | -0.0098 | -0.0095 | -0.0098
28 | -0.0095 | -0.0096 | -0.0094 | -0.0097 | -0.0094 | -0.0097 | -0.0094 | -0.0096 | -0.0094 | -0.0096 | -0.0094 | -0.0097 | -0.0096 | -0.0097 | -0.0096 | -0.0098 | -0.0095 | -0.0098
28.2 | -0.0094 | -0.0096 | -0.0095 | -0.0096 | -0.0094 | -0.0096 | -0.0094 | -0.0096 | -0.0093 | -0.0096 | -0.0094 | -0.0097 | -0.0096 | -0.0097 | -0.0096 | -0.0098 | -0.0095 | -0.0098
28.4 | -0.0094 | -0.0097 | -0.0094 | -0.0096 | -0.0094 | -0.0096 | -0.0094 | -0.0096 | -0.0093 | -0.0096 | -0.0094 | -0.0097 | -0.0095 | -0.0097 | -0.0096 | -0.0098 | -0.0095 | -0.0098
28.6 | -0.0094 | -0.0096 | -0.0095 | -0.0096 | -0.0094 | -0.0096 | -0.0094 | -0.0096 | -0.0093 | -0.0095 | -0.0094 | -0.0097 | -0.0095 | -0.0097 | -0.0096 | -0.0098 | -0.0095 | -0.0098
28.8 | -0.0094 | -0.0096 | -0.0095 | -0.0097 | -0.0094 | -0.0096 | -0.0094 | -0.0096 | -0.0093 | -0.0096 | -0.0094 | -0.0097 | -0.0095 | -0.0097 | -0.0096 | -0.0098 | -0.0095 | -0.0098
29 | -0.0094 | -0.0096 | -0.0095 | -0.0097 | -0.0095 | -0.0096 | -0.0094 | -0.0096 | -0.0093 | -0.0096 | -0.0094 | -0.0097 | -0.0095 | -0.0097 | -0.0096 | -0.0098 | -0.0095 | -0.0098
29.2 | -0.0095 | -0.0096 | -0.0094 | -0.0096 | -0.0094 | -0.0097 | -0.0094 | -0.0096 | -0.0093 | -0.0096 | -0.0094 | -0.0097 | -0.0095 | -0.0098 | -0.0096 | -0.0098 | -0.0095 | -0.0097
29.4 | -0.0094 | -0.0096 | -0.0095 | -0.0096 | -0.0094 | -0.0096 | -0.0094 | -0.0096 | -0.0093 | -0.0096 | -0.0094 | -0.0096 | -0.0095 | -0.0097 | -0.0096 | -0.0097 | -0.0095 | -0.0097
29.6 | -0.0094 | -0.0096 | -0.0094 | -0.0095 | -0.0094 | -0.0096 | -0.0094 | -0.0096 | -0.0093 | -0.0096 | -0.0094 | -0.0096 | -0.0095 | -0.0097 | -0.0095 | -0.0097 | -0.0095 | -0.0097
29.8 | -0.0094 | -0.0095 | -0.0094 | -0.0095 | -0.0094 | -0.0095 | -0.0093 | -0.0095 | -0.0093 | -0.0096 | -0.0094 | -0.0096 | -0.0095 | -0.0097 | -0.0095 | -0.0097 | -0.0095 | -0.0097
30 | -0.0094 | -0.0095 | -0.0093 | -0.0095 | -0.0093 | -0.0095 | -0.0093 | -0.0095 | -0.0093 | -0.0096 | -0.0094 | -0.0096 | -0.0095 | -0.0096 | -0.0095 | -0.0097 | -0.0095 | -0.0096
30.2 | -0.0094 | -0.0094 | -0.0093 | -0.0095 | -0.0092 | -0.0094 | -0.0093 | -0.0094 | -0.0092 | -0.0095 | -0.0093 | -0.0095 | -0.0094 | -0.0096 | -0.0095 | -0.0096 | -0.0094 | -0.0096
30.4 | -0.0093 | -0.0094 | -0.0093 | -0.0094 | -0.0092 | -0.0094 | -0.0092 | -0.0094 | -0.0092 | -0.0094 | -0.0093 | -0.0094 | -0.0094 | -0.0095 | -0.0094 | -0.0095 | -0.0094 | -0.0095
30.6 | -0.0092 | -0.0093 | -0.0092 | -0.0093 | -0.0092 | -0.0093 | -0.0092 | -0.0093 | -0.0091 | -0.0094 | -0.0093 | -0.0093 | -0.0093 | -0.0094 | -0.0093 | -0.0094 | -0.0093 | -0.0094
30.8 | -0.0092 | -0.0093 | -0.0092 | -0.0093 | -0.0092 | -0.0094 | -0.0092 | -0.0094 | -0.0091 | -0.0094 | -0.0092 | -0.0094 | -0.0093 | -0.0094 | -0.0093 | -0.0095 | -0.0093 | -0.0094
31 | -0.0092 | -0.0094 | -0.0092 | -0.0094 | -0.0092 | -0.0095 | -0.0092 | -0.0094 | -0.0091 | -0.0095 | -0.0092 | -0.0095 | -0.0093 | -0.0095 | -0.0093 | -0.0096 | -0.0093 | -0.0096
31.2 | -0.0093 | -0.0094 | -0.0093 | -0.0094 | -0.0093 | -0.0095 | -0.0093 | -0.0095 | -0.0092 | -0.0095 | -0.0093 | -0.0095 | -0.0094 | -0.0095 | -0.0094 | -0.0096 | -0.0093 | -0.0096
31.4 | -0.0093 | -0.0094 | -0.0093 | -0.0094 | -0.0093 | -0.0095 | -0.0093 | -0.0095 | -0.0092 | -0.0095 | -0.0093 | -0.0095 | -0.0094 | -0.0095 | -0.0094 | -0.0097 | -0.0094 | -0.0096
31.6 | -0.0092 | -0.0094 | -0.0093 | -0.0094 | -0.0093 | -0.0095 | -0.0093 | -0.0094 | -0.0092 | -0.0094 | -0.0092 | -0.0094 | -0.0094 | -0.0095 | -0.0094 | -0.0096 | -0.0093 | -0.0096
31.8 | -0.0092 | -0.0094 | -0.0092 | -0.0094 | -0.0092 | -0.0095 | -0.0093 | -0.0094 | -0.0092 | -0.0094 | -0.0092 | -0.0095 | -0.0093 | -0.0095 | -0.0093 | -0.0096 | -0.0092 | -0.0095
32 | -0.0092 | -0.0094 | -0.0092 | -0.0094 | -0.0092 | -0.0095 | -0.0092 | -0.0094 | -0.0092 | -0.0094 | -0.0092 | -0.0095 | -0.0093 | -0.0095 | -0.0093 | -0.0096 | -0.0092 | -0.0095
32.2 | -0.0093 | -0.0094 | -0.0092 | -0.0094 | -0.0092 | -0.0095 | -0.0092 | -0.0094 | -0.0092 | -0.0094 | -0.0093 | -0.0095 | -0.0093 | -0.0095 | -0.0093 | -0.0096 | -0.0093 | -0.0095
32.4 | -0.0093 | -0.0094 | -0.0093 | -0.0094 | -0.0093 | -0.0095 | -0.0092 | -0.0094 | -0.0092 | -0.0094 | -0.0093 | -0.0095 | -0.0094 | -0.0095 | -0.0094 | -0.0096 | -0.0093 | -0.0095
32.6 | -0.0093 | -0.0094 | -0.0093 | -0.0094 | -0.0093 | -0.0094 | -0.0092 | -0.0094 | -0.0092 | -0.0094 | -0.0093 | -0.0094 | -0.0094 | -0.0095 | -0.0093 | -0.0096 | -0.0093 | -0.0096
32.8 | -0.0093 | -0.0094 | -0.0093 | -0.0094 | -0.0093 | -0.0095 | -0.0092 | -0.0094 | -0.0092 | -0.0095 | -0.0093 | -0.0095 | -0.0094 | -0.0096 | -0.0094 | -0.0096 | -0.0093 | -0.0096
33 | -0.0093 | -0.0095 | -0.0093 | -0.0094 | -0.0093 | -0.0095 | -0.0092 | -0.0095 | -0.0092 | -0.0094 | -0.0093 | -0.0095 | -0.0094 | -0.0096 | -0.0094 | -0.0097 | -0.0093 | -0.0096
33.2 | -0.0093 | -0.0095 | -0.0093 | -0.0095 | -0.0092 | -0.0095 | -0.0092 | -0.0095 | -0.0092 | -0.0094 | -0.0093 | -0.0095 | -0.0094 | -0.0096 | -0.0094 | -0.0097 | -0.0094 | -0.0096
33.4 | -0.0093 | -0.0095 | -0.0093 | -0.0095 | -0.0093 | -0.0095 | -0.0092 | -0.0095 | -0.0092 | -0.0094 | -0.0093 | -0.0095 | -0.0094 | -0.0095 | -0.0094 | -0.0096 | -0.0094 | -0.0096
33.6 | -0.0093 | -0.0094 | -0.0093 | -0.0094 | -0.0092 | -0.0094 | -0.0092 | -0.0094 | -0.0092 | -0.0094 | -0.0093 | -0.0094 | -0.0094 | -0.0095 | -0.0094 | -0.0096 | -0.0094 | -0.0096
33.8 | -0.0093 | -0.0093 | -0.0093 | -0.0093 | -0.0092 | -0.0093 | -0.0091 | -0.0093 | -0.0092 | -0.0094 | -0.0092 | -0.0094 | -0.0094 | -0.0094 | -0.0094 | -0.0095 | -0.0093 | -0.0094
34 | -0.0091 | -0.0091 | -0.0091 | -0.0092 | -0.0091 | -0.0091 | -0.009 | -0.0092 | -0.0091 | -0.0092 | -0.0092 | -0.0091 | -0.0093 | -0.0092 | -0.0093 | -0.0093 | -0.0092 | -0.0092
34.2 | -0.0089 | -0.0089 | -0.009 | -0.009 | -0.0089 | -0.009 | -0.0089 | -0.009 | -0.0089 | -0.0089 | -0.009 | -0.009 | -0.0091 | -0.0091 | -0.0091 | -0.0091 | -0.009 | -0.009
34.4 | -0.0088 | -0.0088 | -0.0088 | -0.0088 | -0.0088 | -0.0088 | -0.0088 | -0.0089 | -0.0087 | -0.0088 | -0.0089 | -0.0089 | -0.0089 | -0.0089 | -0.0089 | -0.0089 | -0.0088 | -0.0089
34.6 | -0.0086 | -0.0086 | -0.0087 | -0.0087 | -0.0086 | -0.0087 | -0.0086 | -0.0087 | -0.0086 | -0.0086 | -0.0087 | -0.0087 | -0.0088 | -0.0087 | -0.0087 | -0.0088 | -0.0087 | -0.0087
34.8 | -0.0084 | -0.0082 | -0.0084 | -0.0083 | -0.0083 | -0.0084 | -0.0082 | -0.0085 | -0.0082 | -0.0083 | -0.0084 | -0.0084 | -0.0086 | -0.0085 | -0.0085 | -0.0085 | -0.0084 | -0.0084
35 | -0.0081 | -0.008 | -0.0081 | -0.008 | -0.0081 | -0.008 | -0.008 | -0.0081 | -0.008 | -0.008 | -0.0081 | -0.0081 | -0.0083 | -0.008 | -0.0082 | -0.0081 | -0.0081 | -0.0082
35.2 | -0.0079 | -0.0079 | -0.0079 | -0.0078 | -0.0078 | -0.0079 | -0.0078 | -0.008 | -0.0078 | -0.008 | -0.0079 | -0.0079 | -0.008 | -0.0079 | -0.0079 | -0.008 | -0.0079 | -0.008
35.4 | -0.0078 | -0.0085 | -0.0078 | -0.0084 | -0.0078 | -0.0085 | -0.008 | -0.0086 | -0.008 | -0.0086 | -0.008 | -0.0086 | -0.0081 | -0.0085 | -0.0079 | -0.0087 | -0.0081 | -0.0086
35.6 | -0.0084 | -0.0088 | -0.0083 | -0.0088 | -0.0083 | -0.0089 | -0.0085 | -0.0089 | -0.0084 | -0.0089 | -0.0084 | -0.0091 | -0.0084 | -0.0091 | -0.0083 | -0.0091 | -0.0085 | -0.009
35.8 | -0.0088 | -0.009 | -0.0088 | -0.0091 | -0.0087 | -0.0091 | -0.0088 | -0.0091 | -0.0088 | -0.0091 | -0.0088 | -0.0092 | -0.0089 | -0.0093 | -0.0089 | -0.0092 | -0.0089 | -0.0092
36 | -0.009 | -0.0091 | -0.009 | -0.0091 | -0.0089 | -0.0092 | -0.009 | -0.0092 | -0.0089 | -0.0092 | -0.009 | -0.0092 | -0.0091 | -0.0093 | -0.009 | -0.0093 | -0.0091 | -0.0093
36.2 | -0.009 | -0.0091 | -0.009 | -0.0091 | -0.009 | -0.0092 | -0.009 | -0.0092 | -0.009 | -0.0092 | -0.009 | -0.0093 | -0.0091 | -0.0093 | -0.0091 | -0.0094 | -0.0091 | -0.0093
36.4 | -0.009 | -0.0092 | -0.009 | -0.0092 | -0.009 | -0.0092 | -0.009 | -0.0093 | -0.009 | -0.0093 | -0.0091 | -0.0093 | -0.0091 | -0.0094 | -0.0091 | -0.0094 | -0.0091 | -0.0093
36.6 | -0.0091 | -0.0092 | -0.0091 | -0.0092 | -0.0091 | -0.0093 | -0.0091 | -0.0093 | -0.009 | -0.0093 | -0.0091 | -0.0093 | -0.0092 | -0.0094 | -0.0091 | -0.0094 | -0.0092 | -0.0094
36.8 | -0.0091 | -0.0092 | -0.0091 | -0.0092 | -0.0091 | -0.0093 | -0.0091 | -0.0093 | -0.009 | -0.0093 | -0.0091 | -0.0094 | -0.0092 | -0.0094 | -0.0091 | -0.0094 | -0.0092 | -0.0094
37 | -0.0091 | -0.0092 | -0.0091 | -0.0093 | -0.0091 | -0.0093 | -0.0091 | -0.0093 | -0.009 | -0.0093 | -0.0092 | -0.0094 | -0.0092 | -0.0094 | -0.0092 | -0.0094 | -0.0092 | -0.0094
37.2 | -0.0091 | -0.0092 | -0.0091 | -0.0092 | -0.0091 | -0.0093 | -0.0091 | -0.0093 | -0.0091 | -0.0093 | -0.0092 | -0.0093 | -0.0092 | -0.0094 | -0.0092 | -0.0095 | -0.0092 | -0.0094
37.4 | -0.0091 | -0.0092 | -0.0091 | -0.0092 | -0.0091 | -0.0093 | -0.0091 | -0.0093 | -0.0091 | -0.0093 | -0.0092 | -0.0094 | -0.0092 | -0.0094 | -0.0092 | -0.0094 | -0.0091 | -0.0093
37.6 | -0.0091 | -0.0092 | -0.0091 | -0.0093 | -0.0091 | -0.0093 | -0.0091 | -0.0093 | -0.009 | -0.0093 | -0.0092 | -0.0094 | -0.0092 | -0.0094 | -0.0092 | -0.0095 | -0.0092 | -0.0094
37.8 | -0.0092 | -0.0093 | -0.0092 | -0.0093 | -0.0091 | -0.0094 | -0.0092 | -0.0094 | -0.0091 | -0.0093 | -0.0092 | -0.0094 | -0.0093 | -0.0095 | -0.0092 | -0.0095 | -0.0092 | -0.0094
38 | -0.0092 | -0.0094 | -0.0092 | -0.0094 | -0.0091 | -0.0094 | -0.0092 | -0.0095 | -0.0091 | -0.0094 | -0.0092 | -0.0095 | -0.0093 | -0.0095 | -0.0093 | -0.0096 | -0.0092 | -0.0095
38.2 | -0.0093 | -0.0094 | -0.0093 | -0.0094 | -0.0093 | -0.0095 | -0.0093 | -0.0096 | -0.0092 | -0.0095 | -0.0094 | -0.0096 | -0.0094 | -0.0096 | -0.0094 | -0.0097 | -0.0093 | -0.0096
38.4 | -0.0093 | -0.0094 | -0.0093 | -0.0095 | -0.0093 | -0.0095 | -0.0093 | -0.0096 | -0.0092 | -0.0095 | -0.0094 | -0.0097 | -0.0094 | -0.0096 | -0.0094 | -0.0097 | -0.0094 | -0.0096
38.6 | -0.0093 | -0.0094 | -0.0093 | -0.0095 | -0.0093 | -0.0095 | -0.0093 | -0.0096 | -0.0093 | -0.0095 | -0.0094 | -0.0096 | -0.0095 | -0.0096 | -0.0094 | -0.0097 | -0.0094 | -0.0096
38.8 | -0.0093 | -0.0095 | -0.0093 | -0.0095 | -0.0093 | -0.0095 | -0.0093 | -0.0095 | -0.0093 | -0.0095 | -0.0094 | -0.0097 | -0.0094 | -0.0096 | -0.0094 | -0.0097 | -0.0094 | -0.0096
39 | -0.0093 | -0.0094 | -0.0093 | -0.0095 | -0.0093 | -0.0095 | -0.0093 | -0.0096 | -0.0093 | -0.0095 | -0.0094 | -0.0097 | -0.0095 | -0.0097 | -0.0094 | -0.0097 | -0.0094 | -0.0096
39.2 | -0.0094 | -0.0095 | -0.0094 | -0.0095 | -0.0093 | -0.0096 | -0.0094 | -0.0096 | -0.0093 | -0.0095 | -0.0094 | -0.0097 | -0.0094 | -0.0097 | -0.0094 | -0.0097 | -0.0094 | -0.0097
39.4 | -0.0094 | -0.0096 | -0.0094 | -0.0096 | -0.0093 | -0.0096 | -0.0094 | -0.0096 | -0.0094 | -0.0096 | -0.0095 | -0.0097 | -0.0095 | -0.0097 | -0.0094 | -0.0098 | -0.0095 | -0.0097
39.6 | -0.0094 | -0.0096 | -0.0094 | -0.0095 | -0.0094 | -0.0096 | -0.0094 | -0.0097 | -0.0094 | -0.0096 | -0.0095 | -0.0097 | -0.0095 | -0.0097 | -0.0095 | -0.0098 | -0.0095 | -0.0097
39.8 | -0.0094 | -0.0095 | -0.0094 | -0.0094 | -0.0093 | -0.0095 | -0.0094 | -0.0096 | -0.0094 | -0.0096 | -0.0095 | -0.0096 | -0.0095 | -0.0096 | -0.0095 | -0.0097 | -0.0095 | -0.0097
40 | -0.0093 | -0.0094 | -0.0093 | -0.0094 | -0.0092 | -0.0095 | -0.0093 | -0.0095 | -0.0093 | -0.0095 | -0.0094 | -0.0096 | -0.0094 | -0.0096 | -0.0094 | -0.0097 | -0.0094 | -0.0096
40.2 | -0.0093 | -0.0094 | -0.0093 | -0.0094 | -0.0092 | -0.0095 | -0.0093 | -0.0096 | -0.0093 | -0.0095 | -0.0094 | -0.0096 | -0.0093 | -0.0096 | -0.0094 | -0.0097 | -0.0094 | -0.0096
40.4 | -0.0094 | -0.0094 | -0.0093 | -0.0094 | -0.0093 | -0.0096 | -0.0094 | -0.0096 | -0.0093 | -0.0096 | -0.0094 | -0.0097 | -0.0094 | -0.0096 | -0.0095 | -0.0098 | -0.0094 | -0.0096
40.6 | -0.0094 | -0.0094 | -0.0094 | -0.0095 | -0.0093 | -0.0096 | -0.0093 | -0.0097 | -0.0094 | -0.0096 | -0.0095 | -0.0097 | -0.0094 | -0.0097 | -0.0095 | -0.0097 | -0.0095 | -0.0096
40.8 | -0.0094 | -0.0095 | -0.0094 | -0.0095 | -0.0094 | -0.0096 | -0.0094 | -0.0097 | -0.0094 | -0.0096 | -0.0095 | -0.0097 | -0.0095 | -0.0097 | -0.0095 | -0.0097 | -0.0095 | -0.0097
41 | -0.0094 | -0.0095 | -0.0094 | -0.0095 | -0.0094 | -0.0096 | -0.0094 | -0.0097 | -0.0094 | -0.0096 | -0.0095 | -0.0097 | -0.0095 | -0.0097 | -0.0095 | -0.0097 | -0.0095 | -0.0097
41.2 | -0.0094 | -0.0095 | -0.0094 | -0.0095 | -0.0094 | -0.0096 | -0.0094 | -0.0097 | -0.0094 | -0.0096 | -0.0095 | -0.0097 | -0.0094 | -0.0097 | -0.0095 | -0.0098 | -0.0095 | -0.0097
41.4 | -0.0094 | -0.0095 | -0.0094 | -0.0095 | -0.0094 | -0.0096 | -0.0094 | -0.0097 | -0.0094 | -0.0096 | -0.0095 | -0.0097 | -0.0094 | -0.0097 | -0.0095 | -0.0098 | -0.0094 | -0.0097
41.6 | -0.0093 | -0.0094 | -0.0094 | -0.0095 | -0.0093 | -0.0096 | -0.0094 | -0.0096 | -0.0094 | -0.0096 | -0.0095 | -0.0096 | -0.0095 | -0.0096 | -0.0095 | -0.0097 | -0.0094 | -0.0096
41.8 | -0.0093 | -0.0093 | -0.0093 | -0.0094 | -0.0093 | -0.0095 | -0.0093 | -0.0095 | -0.0094 | -0.0094 | -0.0095 | -0.0095 | -0.0094 | -0.0095 | -0.0094 | -0.0095 | -0.0094 | -0.0095
42 | -0.0092 | -0.0092 | -0.0092 | -0.0092 | -0.0092 | -0.0093 | -0.0092 | -0.0094 | -0.0093 | -0.0093 | -0.0093 | -0.0094 | -0.0093 | -0.0094 | -0.0093 | -0.0094 | -0.0093 | -0.0094
42.2 | -0.0092 | -0.0093 | -0.0092 | -0.0093 | -0.0092 | -0.0094 | -0.0092 | -0.0094 | -0.0092 | -0.0094 | -0.0093 | -0.0095 | -0.0093 | -0.0095 | -0.0092 | -0.0096 | -0.0093 | -0.0094
42.4 | -0.0092 | -0.0094 | -0.0093 | -0.0094 | -0.0092 | -0.0095 | -0.0092 | -0.0095 | -0.0093 | -0.0095 | -0.0093 | -0.0095 | -0.0093 | -0.0096 | -0.0093 | -0.0096 | -0.0093 | -0.0095
42.6 | -0.0092 | -0.0094 | -0.0093 | -0.0094 | -0.0092 | -0.0095 | -0.0093 | -0.0096 | -0.0093 | -0.0096 | -0.0094 | -0.0096 | -0.0094 | -0.0097 | -0.0093 | -0.0097 | -0.0094 | -0.0096
42.8 | -0.0093 | -0.0094 | -0.0093 | -0.0095 | -0.0093 | -0.0096 | -0.0094 | -0.0096 | -0.0093 | -0.0096 | -0.0094 | -0.0097 | -0.0094 | -0.0097 | -0.0094 | -0.0098 | -0.0094 | -0.0097
43 | -0.0093 | -0.0094 | -0.0094 | -0.0095 | -0.0093 | -0.0096 | -0.0094 | -0.0096 | -0.0094 | -0.0096 | -0.0094 | -0.0097 | -0.0094 | -0.0097 | -0.0094 | -0.0098 | -0.0094 | -0.0096
43.2 | -0.0093 | -0.0095 | -0.0094 | -0.0094 | -0.0093 | -0.0096 | -0.0093 | -0.0096 | -0.0094 | -0.0096 | -0.0095 | -0.0097 | -0.0095 | -0.0097 | -0.0094 | -0.0097 | -0.0095 | -0.0097
43.4 | -0.0093 | -0.0094 | -0.0093 | -0.0094 | -0.0093 | -0.0095 | -0.0093 | -0.0096 | -0.0094 | -0.0096 | -0.0095 | -0.0097 | -0.0095 | -0.0096 | -0.0094 | -0.0097 | -0.0094 | -0.0097
43.6 | -0.0093 | -0.0094 | -0.0093 | -0.0094 | -0.0093 | -0.0095 | -0.0094 | -0.0096 | -0.0094 | -0.0096 | -0.0094 | -0.0096 | -0.0095 | -0.0097 | -0.0094 | -0.0097 | -0.0094 | -0.0096
43.8 | -0.0093 | -0.0094 | -0.0093 | -0.0094 | -0.0093 | -0.0096 | -0.0093 | -0.0096 | -0.0093 | -0.0096 | -0.0094 | -0.0097 | -0.0095 | -0.0096 | -0.0094 | -0.0097 | -0.0094 | -0.0096
44 | -0.0093 | -0.0094 | -0.0093 | -0.0094 | -0.0093 | -0.0095 | -0.0093 | -0.0096 | -0.0094 | -0.0095 | -0.0094 | -0.0096 | -0.0095 | -0.0096 | -0.0094 | -0.0096 | -0.0094 | -0.0096
44.2 | -0.0093 | -0.0094 | -0.0093 | -0.0093 | -0.0092 | -0.0095 | -0.0093 | -0.0096 | -0.0093 | -0.0095 | -0.0094 | -0.0096 | -0.0094 | -0.0096 | -0.0094 | -0.0096 | -0.0093 | -0.0096
44.4 | -0.0093 | -0.0093 | -0.0092 | -0.0093 | -0.0092 | -0.0094 | -0.0092 | -0.0095 | -0.0093 | -0.0094 | -0.0094 | -0.0095 | -0.0094 | -0.0095 | -0.0093 | -0.0095 | -0.0093 | -0.0095
44.6 | -0.0092 | -0.0092 | -0.0092 | -0.0093 | -0.0091 | -0.0094 | -0.0092 | -0.0095 | -0.0093 | -0.0094 | -0.0093 | -0.0095 | -0.0093 | -0.0095 | -0.0093 | -0.0094 | -0.0092 | -0.0094
44.8 | -0.0091 | -0.0092 | -0.0091 | -0.0093 | -0.009 | -0.0093 | -0.0091 | -0.0094 | -0.0092 | -0.0094 | -0.0093 | -0.0095 | -0.0092 | -0.0095 | -0.0092 | -0.0095 | -0.0092 | -0.0094
45 | -0.0091 | -0.0093 | -0.0091 | -0.0093 | -0.0091 | -0.0094 | -0.0091 | -0.0094 | -0.0092 | -0.0094 | -0.0093 | -0.0095 | -0.0092 | -0.0095 | -0.0092 | -0.0095 | -0.0092 | -0.0094
45.2 | -0.0092 | -0.0093 | -0.0092 | -0.0093 | -0.0091 | -0.0094 | -0.0092 | -0.0095 | -0.0092 | -0.0094 | -0.0093 | -0.0095 | -0.0093 | -0.0095 | -0.0093 | -0.0096 | -0.0092 | -0.0095
45.4 | -0.0092 | -0.0093 | -0.0092 | -0.0093 | -0.0091 | -0.0094 | -0.0092 | -0.0095 | -0.0092 | -0.0094 | -0.0093 | -0.0095 | -0.0093 | -0.0095 | -0.0093 | -0.0095 | -0.0092 | -0.0094
45.6 | -0.0092 | -0.0092 | -0.0092 | -0.0093 | -0.0091 | -0.0094 | -0.0092 | -0.0095 | -0.0092 | -0.0094 | -0.0093 | -0.0094 | -0.0093 | -0.0095 | -0.0093 | -0.0095 | -0.0092 | -0.0094
45.8 | -0.0092 | -0.0092 | -0.0091 | -0.0093 | -0.0091 | -0.0093 | -0.0091 | -0.0094 | -0.0092 | -0.0094 | -0.0093 | -0.0094 | -0.0093 | -0.0095 | -0.0092 | -0.0095 | -0.0092 | -0.0094
46 | -0.0092 | -0.0093 | -0.0091 | -0.0093 | -0.0091 | -0.0094 | -0.0091 | -0.0095 | -0.0092 | -0.0094 | -0.0093 | -0.0095 | -0.0093 | -0.0095 | -0.0092 | -0.0095 | -0.0092 | -0.0094
46.2 | -0.0092 | -0.0093 | -0.0092 | -0.0093 | -0.0091 | -0.0094 | -0.0091 | -0.0095 | -0.0092 | -0.0094 | -0.0093 | -0.0095 | -0.0093 | -0.0095 | -0.0093 | -0.0095 | -0.0092 | -0.0094
46.4 | -0.0092 | -0.0093 | -0.0092 | -0.0093 | -0.0092 | -0.0094 | -0.0092 | -0.0095 | -0.0092 | -0.0094 | -0.0093 | -0.0095 | -0.0093 | -0.0096 | -0.0093 | -0.0096 | -0.0093 | -0.0095
46.6 | -0.0092 | -0.0094 | -0.0092 | -0.0094 | -0.0093 | -0.0095 | -0.0093 | -0.0096 | -0.0092 | -0.0095 | -0.0093 | -0.0096 | -0.0094 | -0.0096 | -0.0093 | -0.0097 | -0.0093 | -0.0095
46.8 | -0.0093 | -0.0094 | -0.0093 | -0.0094 | -0.0093 | -0.0096 | -0.0093 | -0.0096 | -0.0093 | -0.0096 | -0.0094 | -0.0096 | -0.0094 | -0.0096 | -0.0093 | -0.0097 | -0.0093 | -0.0096
47 | -0.0093 | -0.0094 | -0.0093 | -0.0094 | -0.0093 | -0.0096 | -0.0093 | -0.0096 | -0.0094 | -0.0095 | -0.0094 | -0.0096 | -0.0094 | -0.0097 | -0.0094 | -0.0097 | -0.0093 | -0.0096
47.2 | -0.0094 | -0.0094 | -0.0093 | -0.0095 | -0.0093 | -0.0096 | -0.0093 | -0.0097 | -0.0094 | -0.0096 | -0.0094 | -0.0096 | -0.0095 | -0.0097 | -0.0094 | -0.0097 | -0.0094 | -0.0097
47.4 | -0.0094 | -0.0095 | -0.0094 | -0.0095 | -0.0093 | -0.0096 | -0.0094 | -0.0097 | -0.0094 | -0.0096 | -0.0094 | -0.0097 | -0.0095 | -0.0097 | -0.0095 | -0.0098 | -0.0094 | -0.0097
47.6 | -0.0094 | -0.0095 | -0.0094 | -0.0095 | -0.0094 | -0.0097 | -0.0093 | -0.0097 | -0.0094 | -0.0096 | -0.0095 | -0.0096 | -0.0095 | -0.0098 | -0.0094 | -0.0098 | -0.0094 | -0.0097
47.8 | -0.0094 | -0.0095 | -0.0094 | -0.0095 | -0.0093 | -0.0096 | -0.0094 | -0.0097 | -0.0094 | -0.0096 | -0.0095 | -0.0096 | -0.0095 | -0.0098 | -0.0095 | -0.0098 | -0.0095 | -0.0097
48 | -0.0094 | -0.0094 | -0.0093 | -0.0095 | -0.0094 | -0.0096 | -0.0093 | -0.0097 | -0.0094 | -0.0096 | -0.0095 | -0.0096 | -0.0095 | -0.0097 | -0.0095 | -0.0098 | -0.0095 | -0.0097
48.2 | -0.0094 | -0.0095 | -0.0094 | -0.0095 | -0.0093 | -0.0096 | -0.0094 | -0.0096 | -0.0094 | -0.0096 | -0.0095 | -0.0097 | -0.0095 | -0.0097 | -0.0094 | -0.0098 | -0.0094 | -0.0096
48.4 | -0.0094 | -0.0095 | -0.0094 | -0.0095 | -0.0093 | -0.0096 | -0.0094 | -0.0096 | -0.0094 | -0.0096 | -0.0095 | -0.0096 | -0.0095 | -0.0097 | -0.0094 | -0.0097 | -0.0094 | -0.0096
48.6 | -0.0093 | -0.0094 | -0.0093 | -0.0094 | -0.0093 | -0.0096 | -0.0094 | -0.0096 | -0.0094 | -0.0096 | -0.0095 | -0.0097 | -0.0095 | -0.0097 | -0.0094 | -0.0096 | -0.0094 | -0.0096
48.8 | -0.0093 | -0.0093 | -0.0093 | -0.0093 | -0.0093 | -0.0095 | -0.0093 | -0.0095 | -0.0094 | -0.0095 | -0.0094 | -0.0096 | -0.0095 | -0.0097 | -0.0093 | -0.0096 | -0.0094 | -0.0095
49 | -0.0092 | -0.0093 | -0.0093 | -0.0093 | -0.0092 | -0.0094 | -0.0093 | -0.0095 | -0.0093 | -0.0094 | -0.0094 | -0.0095 | -0.0094 | -0.0095 | -0.0093 | -0.0095 | -0.0093 | -0.0095
49.2 | -0.0092 | -0.0094 | -0.0092 | -0.0094 | -0.0092 | -0.0095 | -0.0093 | -0.0096 | -0.0093 | -0.0095 | -0.0093 | -0.0096 | -0.0093 | -0.0096 | -0.0093 | -0.0097 | -0.0093 | -0.0096
49.4 | -0.0093 | -0.0094 | -0.0093 | -0.0095 | -0.0092 | -0.0096 | -0.0093 | -0.0097 | -0.0094 | -0.0096 | -0.0094 | -0.0097 | -0.0094 | -0.0097 | -0.0093 | -0.0097 | -0.0094 | -0.0096
49.6 | -0.0094 | -0.0095 | -0.0093 | -0.0095 | -0.0093 | -0.0097 | -0.0094 | -0.0097 | -0.0094 | -0.0096 | -0.0094 | -0.0097 | -0.0094 | -0.0097 | -0.0094 | -0.0097 | -0.0094 | -0.0097
49.8 | -0.0094 | -0.0095 | -0.0094 | -0.0095 | -0.0093 | -0.0097 | -0.0094 | -0.0097 | -0.0095 | -0.0096 | -0.0095 | -0.0097 | -0.0095 | -0.0098 | -0.0094 | -0.0098 | -0.0095 | -0.0097
50 | -0.0094 | -0.0095 | -0.0094 | -0.0095 | -0.0094 | -0.0096 | -0.0094 | -0.0097 | -0.0094 | -0.0096 | -0.0095 | -0.0097 | -0.0095 | -0.0098 | -0.0094 | -0.0098 | -0.0095 | -0.0097
50.2 | -0.0094 | -0.0095 | -0.0094 | -0.0095 | -0.0093 | -0.0096 | -0.0094 | -0.0096 | -0.0094 | -0.0096 | -0.0095 | -0.0097 | -0.0095 | -0.0097 | -0.0094 | -0.0097 | -0.0095 | -0.0097
50.4 | -0.0094 | -0.0095 | -0.0093 | -0.0095 | -0.0093 | -0.0095 | -0.0093 | -0.0096 | -0.0094 | -0.0096 | -0.0095 | -0.0096 | -0.0095 | -0.0097 | -0.0094 | -0.0097 | -0.0094 | -0.0096
50.6 | -0.0093 | -0.0094 | -0.0093 | -0.0094 | -0.0093 | -0.0096 | -0.0093 | -0.0096 | -0.0094 | -0.0096 | -0.0094 | -0.0096 | -0.0094 | -0.0097 | -0.0094 | -0.0097 | -0.0094 | -0.0096
50.8 | -0.0093 | -0.0094 | -0.0093 | -0.0095 | -0.0093 | -0.0095 | -0.0093 | -0.0096 | -0.0093 | -0.0095 | -0.0094 | -0.0096 | -0.0095 | -0.0097 | -0.0094 | -0.0097 | -0.0094 | -0.0096
51 | -0.0093 | -0.0094 | -0.0093 | -0.0095 | -0.0093 | -0.0095 | -0.0093 | -0.0096 | -0.0093 | -0.0096 | -0.0094 | -0.0096 | -0.0095 | -0.0097 | -0.0094 | -0.0096 | -0.0094 | -0.0096
51.2 | -0.0093 | -0.0095 | -0.0093 | -0.0095 | -0.0093 | -0.0096 | -0.0093 | -0.0096 | -0.0093 | -0.0096 | -0.0094 | -0.0097 | -0.0095 | -0.0098 | -0.0094 | -0.0097 | -0.0094 | -0.0096
51.4 | -0.0094 | -0.0094 | -0.0093 | -0.0095 | -0.0093 | -0.0096 | -0.0094 | -0.0096 | -0.0094 | -0.0096 | -0.0094 | -0.0097 | -0.0095 | -0.0097 | -0.0094 | -0.0097 | -0.0094 | -0.0097
51.6 | -0.0093 | -0.0095 | -0.0094 | -0.0095 | -0.0093 | -0.0096 | -0.0093 | -0.0096 | -0.0094 | -0.0096 | -0.0095 | -0.0097 | -0.0095 | -0.0097 | -0.0094 | -0.0097 | -0.0094 | -0.0097
51.8 | -0.0094 | -0.0095 | -0.0094 | -0.0095 | -0.0093 | -0.0096 | -0.0093 | -0.0096 | -0.0094 | -0.0096 | -0.0094 | -0.0097 | -0.0095 | -0.0097 | -0.0094 | -0.0097 | -0.0094 | -0.0097
52 | -0.0094 | -0.0095 | -0.0094 | -0.0095 | -0.0094 | -0.0097 | -0.0094 | -0.0097 | -0.0094 | -0.0096 | -0.0095 | -0.0097 | -0.0095 | -0.0097 | -0.0095 | -0.0098 | -0.0094 | -0.0097
52.2 | -0.0094 | -0.0096 | -0.0094 | -0.0095 | -0.0094 | -0.0097 | -0.0094 | -0.0097 | -0.0094 | -0.0097 | -0.0095 | -0.0097 | -0.0095 | -0.0098 | -0.0095 | -0.0098 | -0.0094 | -0.0097
52.4 | -0.0094 | -0.0095 | -0.0094 | -0.0095 | -0.0094 | -0.0096 | -0.0094 | -0.0097 | -0.0094 | -0.0097 | -0.0095 | -0.0098 | -0.0095 | -0.0098 | -0.0094 | -0.0098 | -0.0095 | -0.0097
52.6 | -0.0094 | -0.0095 | -0.0094 | -0.0095 | -0.0094 | -0.0097 | -0.0094 | -0.0096 | -0.0095 | -0.0096 | -0.0095 | -0.0098 | -0.0095 | -0.0098 | -0.0095 | -0.0098 | -0.0095 | -0.0097
52.8 | -0.0094 | -0.0095 | -0.0094 | -0.0096 | -0.0094 | -0.0097 | -0.0094 | -0.0097 | -0.0094 | -0.0097 | -0.0095 | -0.0098 | -0.0095 | -0.0098 | -0.0095 | -0.0099 | -0.0094 | -0.0097
53 | -0.0094 | -0.0095 | -0.0094 | -0.0096 | -0.0094 | -0.0097 | -0.0094 | -0.0097 | -0.0094 | -0.0097 | -0.0095 | -0.0099 | -0.0096 | -0.0098 | -0.0095 | -0.0099 | -0.0095 | -0.0098
53.2 | -0.0094 | -0.0095 | -0.0094 | -0.0096 | -0.0094 | -0.0097 | -0.0094 | -0.0097 | -0.0095 | -0.0097 | -0.0095 | -0.0098 | -0.0096 | -0.0098 | -0.0095 | -0.0099 | -0.0095 | -0.0098
53.4 | -0.0094 | -0.0095 | -0.0095 | -0.0096 | -0.0094 | -0.0097 | -0.0094 | -0.0097 | -0.0094 | -0.0097 | -0.0095 | -0.0098 | -0.0096 | -0.0098 | -0.0095 | -0.0099 | -0.0095 | -0.0098
53.6 | -0.0094 | -0.0095 | -0.0094 | -0.0096 | -0.0094 | -0.0096 | -0.0094 | -0.0097 | -0.0095 | -0.0097 | -0.0095 | -0.0098 | -0.0096 | -0.0098 | -0.0095 | -0.0098 | -0.0095 | -0.0097
53.8 | -0.0094 | -0.0094 | -0.0094 | -0.0095 | -0.0094 | -0.0096 | -0.0093 | -0.0096 | -0.0094 | -0.0095 | -0.0095 | -0.0097 | -0.0095 | -0.0097 | -0.0094 | -0.0097 | -0.0094 | -0.0096
54 | -0.0093 | -0.0093 | -0.0093 | -0.0094 | -0.0093 | -0.0095 | -0.0093 | -0.0096 | -0.0093 | -0.0095 | -0.0094 | -0.0096 | -0.0095 | -0.0097 | -0.0094 | -0.0096 | -0.0094 | -0.0096
54.2 | -0.0092 | -0.0094 | -0.0093 | -0.0094 | -0.0092 | -0.0095 | -0.0092 | -0.0096 | -0.0092 | -0.0095 | -0.0093 | -0.0096 | -0.0094 | -0.0097 | -0.0093 | -0.0096 | -0.0093 | -0.0096
54.4 | -0.0093 | -0.0094 | -0.0092 | -0.0094 | -0.0092 | -0.0096 | -0.0093 | -0.0096 | -0.0093 | -0.0096 | -0.0094 | -0.0096 | -0.0094 | -0.0097 | -0.0093 | -0.0097 | -0.0093 | -0.0096
54.6 | -0.0093 | -0.0094 | -0.0093 | -0.0095 | -0.0093 | -0.0096 | -0.0093 | -0.0095 | -0.0093 | -0.0096 | -0.0094 | -0.0097 | -0.0094 | -0.0097 | -0.0093 | -0.0097 | -0.0094 | -0.0097
54.8 | -0.0093 | -0.0094 | -0.0093 | -0.0095 | -0.0094 | -0.0096 | -0.0093 | -0.0097 | -0.0093 | -0.0096 | -0.0094 | -0.0097 | -0.0095 | -0.0097 | -0.0094 | -0.0097 | -0.0094 | -0.0097
55 | -0.0094 | -0.0095 | -0.0094 | -0.0096 | -0.0094 | -0.0096 | -0.0094 | -0.0097 | -0.0094 | -0.0096 | -0.0095 | -0.0097 | -0.0095 | -0.0098 | -0.0094 | -0.0097 | -0.0095 | -0.0097
55.2 | -0.0094 | -0.0095 | -0.0094 | -0.0095 | -0.0094 | -0.0096 | -0.0094 | -0.0097 | -0.0094 | -0.0096 | -0.0095 | -0.0097 | -0.0095 | -0.0098 | -0.0094 | -0.0097 | -0.0095 | -0.0097
55.4 | -0.0094 | -0.0095 | -0.0094 | -0.0095 | -0.0093 | -0.0096 | -0.0093 | -0.0097 | -0.0094 | -0.0096 | -0.0095 | -0.0097 | -0.0095 | -0.0098 | -0.0094 | -0.0098 | -0.0095 | -0.0097
55.6 | -0.0094 | -0.0095 | -0.0094 | -0.0095 | -0.0094 | -0.0097 | -0.0093 | -0.0096 | -0.0094 | -0.0096 | -0.0095 | -0.0098 | -0.0095 | -0.0098 | -0.0095 | -0.0098 | -0.0095 | -0.0097
55.8 | -0.0094 | -0.0095 | -0.0094 | -0.0095 | -0.0094 | -0.0097 | -0.0094 | -0.0096 | -0.0093 | -0.0096 | -0.0095 | -0.0098 | -0.0095 | -0.0097 | -0.0095 | -0.0098 | -0.0094 | -0.0097
56 | -0.0094 | -0.0095 | -0.0094 | -0.0096 | -0.0094 | -0.0097 | -0.0094 | -0.0097 | -0.0094 | -0.0096 | -0.0095 | -0.0098 | -0.0095 | -0.0098 | -0.0095 | -0.0098 | -0.0095 | -0.0097
56.2 | -0.0094 | -0.0095 | -0.0094 | -0.0096 | -0.0094 | -0.0097 | -0.0094 | -0.0097 | -0.0094 | -0.0097 | -0.0095 | -0.0098 | -0.0095 | -0.0099 | -0.0095 | -0.0099 | -0.0095 | -0.0098
56.4 | -0.0095 | -0.0096 | -0.0094 | -0.0096 | -0.0095 | -0.0097 | -0.0094 | -0.0097 | -0.0094 | -0.0097 | -0.0096 | -0.0099 | -0.0096 | -0.0098 | -0.0095 | -0.0099 | -0.0095 | -0.0098
56.6 | -0.0094 | -0.0096 | -0.0094 | -0.0096 | -0.0095 | -0.0097 | -0.0094 | -0.0098 | -0.0094 | -0.0097 | -0.0096 | -0.0099 | -0.0095 | -0.0098 | -0.0095 | -0.0098 | -0.0095 | -0.0097
56.8 | -0.0094 | -0.0096 | -0.0094 | -0.0096 | -0.0094 | -0.0097 | -0.0094 | -0.0097 | -0.0094 | -0.0097 | -0.0095 | -0.0098 | -0.0095 | -0.0098 | -0.0095 | -0.0098 | -0.0095 | -0.0098
57 | -0.0094 | -0.0095 | -0.0094 | -0.0096 | -0.0094 | -0.0097 | -0.0094 | -0.0097 | -0.0094 | -0.0097 | -0.0095 | -0.0098 | -0.0095 | -0.0099 | -0.0095 | -0.0098 | -0.0095 | -0.0098
57.2 | -0.0095 | -0.0095 | -0.0094 | -0.0096 | -0.0094 | -0.0097 | -0.0094 | -0.0097 | -0.0094 | -0.0097 | -0.0095 | -0.0098 | -0.0095 | -0.0098 | -0.0095 | -0.0098 | -0.0095 | -0.0097
57.4 | -0.0094 | -0.0095 | -0.0094 | -0.0096 | -0.0094 | -0.0096 | -0.0094 | -0.0097 | -0.0094 | -0.0096 | -0.0095 | -0.0097 | -0.0095 | -0.0097 | -0.0095 | -0.0098 | -0.0095 | -0.0097
57.6 | -0.0094 | -0.0095 | -0.0094 | -0.0095 | -0.0094 | -0.0097 | -0.0094 | -0.0096 | -0.0094 | -0.0096 | -0.0094 | -0.0097 | -0.0094 | -0.0097 | -0.0095 | -0.0098 | -0.0094 | -0.0098
57.8 | -0.0094 | -0.0095 | -0.0093 | -0.0095 | -0.0094 | -0.0097 | -0.0094 | -0.0096 | -0.0094 | -0.0096 | -0.0095 | -0.0097 | -0.0094 | -0.0097 | -0.0095 | -0.0098 | -0.0094 | -0.0097
58 | -0.0094 | -0.0095 | -0.0094 | -0.0095 | -0.0094 | -0.0097 | -0.0094 | -0.0096 | -0.0094 | -0.0096 | -0.0095 | -0.0097 | -0.0094 | -0.0098 | -0.0095 | -0.0098 | -0.0095 | -0.0097
58.2 | -0.0094 | -0.0095 | -0.0094 | -0.0095 | -0.0094 | -0.0096 | -0.0094 | -0.0096 | -0.0093 | -0.0096 | -0.0094 | -0.0097 | -0.0094 | -0.0097 | -0.0095 | -0.0098 | -0.0095 | -0.0097
58.4 | -0.0094 | -0.0095 | -0.0094 | -0.0095 | -0.0094 | -0.0096 | -0.0094 | -0.0096 | -0.0094 | -0.0096 | -0.0095 | -0.0097 | -0.0094 | -0.0097 | -0.0094 | -0.0098 | -0.0094 | -0.0097
58.6 | -0.0094 | -0.0095 | -0.0093 | -0.0096 | -0.0093 | -0.0097 | -0.0094 | -0.0096 | -0.0094 | -0.0096 | -0.0095 | -0.0098 | -0.0094 | -0.0097 | -0.0094 | -0.0098 | -0.0094 | -0.0098
58.8 | -0.0094 | -0.0095 | -0.0094 | -0.0096 | -0.0094 | -0.0097 | -0.0094 | -0.0097 | -0.0094 | -0.0096 | -0.0095 | -0.0098 | -0.0094 | -0.0097 | -0.0095 | -0.0098 | -0.0095 | -0.0098
59 | -0.0094 | -0.0095 | -0.0094 | -0.0096 | -0.0094 | -0.0097 | -0.0094 | -0.0097 | -0.0094 | -0.0097 | -0.0095 | -0.0098 | -0.0094 | -0.0098 | -0.0095 | -0.0098 | -0.0095 | -0.0098
59.2 | -0.0095 | -0.0096 | -0.0094 | -0.0096 | -0.0095 | -0.0097 | -0.0094 | -0.0097 | -0.0094 | -0.0097 | -0.0096 | -0.0099 | -0.0095 | -0.0098 | -0.0095 | -0.0098 | -0.0096 | -0.0098
59.4 | -0.0095 | -0.0095 | -0.0095 | -0.0096 | -0.0094 | -0.0097 | -0.0095 | -0.0097 | -0.0095 | -0.0097 | -0.0096 | -0.0099 | -0.0095 | -0.0098 | -0.0095 | -0.0098 | -0.0096 | -0.0098
59.6 | -0.0094 | -0.0095 | -0.0094 | -0.0095 | -0.0094 | -0.0097 | -0.0094 | -0.0096 | -0.0094 | -0.0097 | -0.0095 | -0.0098 | -0.0094 | -0.0097 | -0.0095 | -0.0098 | -0.0095 | -0.0098
59.8 | -0.0094 | -0.0095 | -0.0094 | -0.0095 | -0.0094 | -0.0096 | -0.0094 | -0.0096 | -0.0094 | -0.0097 | -0.0095 | -0.0098 | -0.0094 | -0.0097 | -0.0094 | -0.0098 | -0.0095 | -0.0098
60 | -0.0094 | -0.0095 | -0.0094 | -0.0095 | -0.0094 | -0.0097 | -0.0094 | -0.0096 | -0.0094 | -0.0097 | -0.0095 | -0.0098 | -0.0094 | -0.0097 | -0.0094 | -0.0097 | -0.0095 | -0.0098
60.2 | -0.0094 | -0.0095 | -0.0094 | -0.0096 | -0.0094 | -0.0097 | -0.0094 | -0.0096 | -0.0094 | -0.0097 | -0.0095 | -0.0098 | -0.0094 | -0.0097 | -0.0094 | -0.0097 | -0.0094 | -0.0098
60.4 | -0.0094 | -0.0095 | -0.0094 | -0.0095 | -0.0094 | -0.0096 | -0.0094 | -0.0096 | -0.0094 | -0.0096 | -0.0095 | -0.0098 | -0.0094 | -0.0097 | -0.0094 | -0.0097 | -0.0095 | -0.0098
60.6 | -0.0094 | -0.0095 | -0.0094 | -0.0095 | -0.0094 | -0.0096 | -0.0094 | -0.0096 | -0.0094 | -0.0096 | -0.0094 | -0.0098 | -0.0095 | -0.0097 | -0.0094 | -0.0098 | -0.0095 | -0.0097
60.8 | -0.0094 | -0.0095 | -0.0094 | -0.0096 | -0.0094 | -0.0096 | -0.0094 | -0.0096 | -0.0094 | -0.0096 | -0.0094 | -0.0098 | -0.0094 | -0.0097 | -0.0094 | -0.0097 | -0.0094 | -0.0098
61 | -0.0094 | -0.0095 | -0.0094 | -0.0096 | -0.0094 | -0.0096 | -0.0094 | -0.0096 | -0.0094 | -0.0097 | -0.0094 | -0.0098 | -0.0094 | -0.0097 | -0.0094 | -0.0098 | -0.0094 | -0.0098
61.2 | -0.0094 | -0.0095 | -0.0094 | -0.0096 | -0.0094 | -0.0096 | -0.0094 | -0.0096 | -0.0094 | -0.0096 | -0.0094 | -0.0097 | -0.0094 | -0.0097 | -0.0094 | -0.0097 | -0.0095 | -0.0097
61.4 | -0.0094 | -0.0094 | -0.0094 | -0.0095 | -0.0094 | -0.0096 | -0.0094 | -0.0096 | -0.0093 | -0.0096 | -0.0094 | -0.0097 | -0.0094 | -0.0096 | -0.0094 | -0.0097 | -0.0094 | -0.0097
61.6 | -0.0093 | -0.0093 | -0.0093 | -0.0095 | -0.0093 | -0.0096 | -0.0094 | -0.0096 | -0.0093 | -0.0095 | -0.0094 | -0.0097 | -0.0094 | -0.0096 | -0.0093 | -0.0096 | -0.0094 | -0.0096
61.8 | -0.0093 | -0.0094 | -0.0093 | -0.0095 | -0.0093 | -0.0095 | -0.0094 | -0.0096 | -0.0093 | -0.0096 | -0.0094 | -0.0097 | -0.0094 | -0.0096 | -0.0093 | -0.0096 | -0.0093 | -0.0096
62 | -0.0093 | -0.0094 | -0.0093 | -0.0095 | -0.0093 | -0.0096 | -0.0094 | -0.0096 | -0.0093 | -0.0096 | -0.0093 | -0.0097 | -0.0094 | -0.0096 | -0.0093 | -0.0096 | -0.0094 | -0.0097
62.2 | -0.0093 | -0.0094 | -0.0093 | -0.0096 | -0.0094 | -0.0096 | -0.0094 | -0.0096 | -0.0094 | -0.0096 | -0.0094 | -0.0097 | -0.0094 | -0.0096 | -0.0094 | -0.0097 | -0.0094 | -0.0097
62.4 | -0.0093 | -0.0095 | -0.0094 | -0.0095 | -0.0094 | -0.0096 | -0.0094 | -0.0096 | -0.0094 | -0.0096 | -0.0094 | -0.0098 | -0.0094 | -0.0097 | -0.0094 | -0.0097 | -0.0094 | -0.0098
62.6 | -0.0093 | -0.0095 | -0.0094 | -0.0096 | -0.0094 | -0.0096 | -0.0094 | -0.0096 | -0.0093 | -0.0097 | -0.0094 | -0.0098 | -0.0094 | -0.0097 | -0.0094 | -0.0097 | -0.0095 | -0.0098
62.8 | -0.0094 | -0.0095 | -0.0094 | -0.0096 | -0.0095 | -0.0097 | -0.0095 | -0.0097 | -0.0094 | -0.0097 | -0.0094 | -0.0098 | -0.0095 | -0.0097 | -0.0094 | -0.0097 | -0.0095 | -0.0098
63 | -0.0094 | -0.0095 | -0.0094 | -0.0096 | -0.0095 | -0.0097 | -0.0095 | -0.0097 | -0.0095 | -0.0096 | -0.0095 | -0.0098 | -0.0095 | -0.0097 | -0.0094 | -0.0097 | -0.0095 | -0.0098
63.2 | -0.0094 | -0.0095 | -0.0094 | -0.0096 | -0.0095 | -0.0097 | -0.0094 | -0.0096 | -0.0094 | -0.0096 | -0.0095 | -0.0098 | -0.0095 | -0.0096 | -0.0094 | -0.0097 | -0.0095 | -0.0098
63.4 | -0.0094 | -0.0095 | -0.0094 | -0.0096 | -0.0094 | -0.0097 | -0.0094 | -0.0096 | -0.0094 | -0.0096 | -0.0094 | -0.0098 | -0.0095 | -0.0097 | -0.0094 | -0.0097 | -0.0095 | -0.0098
63.6 | -0.0094 | -0.0095 | -0.0094 | -0.0096 | -0.0095 | -0.0096 | -0.0094 | -0.0096 | -0.0094 | -0.0096 | -0.0095 | -0.0098 | -0.0095 | -0.0097 | -0.0094 | -0.0097 | -0.0095 | -0.0098
63.8 | -0.0094 | -0.0095 | -0.0094 | -0.0096 | -0.0094 | -0.0097 | -0.0094 | -0.0096 | -0.0094 | -0.0096 | -0.0095 | -0.0098 | -0.0095 | -0.0096 | -0.0094 | -0.0097 | -0.0095 | -0.0098
64 | -0.0094 | -0.0095 | -0.0094 | -0.0096 | -0.0094 | -0.0097 | -0.0094 | -0.0096 | -0.0094 | -0.0097 | -0.0094 | -0.0098 | -0.0095 | -0.0097 | -0.0094 | -0.0097 | -0.0095 | -0.0098
64.2 | -0.0094 | -0.0095 | -0.0094 | -0.0096 | -0.0095 | -0.0097 | -0.0094 | -0.0096 | -0.0094 | -0.0097 | -0.0095 | -0.0098 | -0.0095 | -0.0097 | -0.0094 | -0.0098 | -0.0095 | -0.0098
64.4 | -0.0094 | -0.0095 | -0.0094 | -0.0097 | -0.0095 | -0.0097 | -0.0095 | -0.0096 | -0.0094 | -0.0097 | -0.0095 | -0.0098 | -0.0095 | -0.0097 | -0.0095 | -0.0098 | -0.0095 | -0.0098
64.6 | -0.0094 | -0.0095 | -0.0094 | -0.0097 | -0.0095 | -0.0098 | -0.0095 | -0.0097 | -0.0094 | -0.0097 | -0.0095 | -0.0098 | -0.0095 | -0.0097 | -0.0095 | -0.0098 | -0.0095 | -0.0099
64.8 | -0.0094 | -0.0096 | -0.0095 | -0.0097 | -0.0095 | -0.0097 | -0.0095 | -0.0097 | -0.0095 | -0.0098 | -0.0095 | -0.0099 | -0.0095 | -0.0097 | -0.0095 | -0.0097 | -0.0095 | -0.0099
65 | -0.0094 | -0.0096 | -0.0095 | -0.0097 | -0.0096 | -0.0098 | -0.0095 | -0.0097 | -0.0095 | -0.0098 | -0.0095 | -0.0098 | -0.0095 | -0.0097 | -0.0095 | -0.0098 | -0.0096 | -0.0099
65.2 | -0.0094 | -0.0096 | -0.0095 | -0.0097 | -0.0095 | -0.0097 | -0.0095 | -0.0097 | -0.0095 | -0.0097 | -0.0095 | -0.0098 | -0.0095 | -0.0097 | -0.0095 | -0.0098 | -0.0095 | -0.0099
65.4 | -0.0095 | -0.0096 | -0.0095 | -0.0097 | -0.0095 | -0.0097 | -0.0095 | -0.0097 | -0.0095 | -0.0097 | -0.0095 | -0.0098 | -0.0096 | -0.0097 | -0.0094 | -0.0098 | -0.0096 | -0.0099
65.6 | -0.0095 | -0.0095 | -0.0095 | -0.0097 | -0.0095 | -0.0097 | -0.0095 | -0.0096 | -0.0095 | -0.0097 | -0.0095 | -0.0098 | -0.0095 | -0.0097 | -0.0094 | -0.0098 | -0.0096 | -0.0099
65.8 | -0.0095 | -0.0095 | -0.0095 | -0.0097 | -0.0095 | -0.0097 | -0.0095 | -0.0097 | -0.0095 | -0.0097 | -0.0095 | -0.0098 | -0.0095 | -0.0097 | -0.0094 | -0.0098 | -0.0096 | -0.0099
66 | -0.0095 | -0.0095 | -0.0095 | -0.0097 | -0.0095 | -0.0097 | -0.0095 | -0.0097 | -0.0095 | -0.0097 | -0.0094 | -0.0098 | -0.0095 | -0.0097 | -0.0094 | -0.0097 | -0.0096 | -0.0099
66.2 | -0.0094 | -0.0096 | -0.0095 | -0.0096 | -0.0095 | -0.0097 | -0.0095 | -0.0097 | -0.0094 | -0.0097 | -0.0095 | -0.0098 | -0.0095 | -0.0097 | -0.0094 | -0.0098 | -0.0096 | -0.0098
66.4 | -0.0094 | -0.0095 | -0.0094 | -0.0096 | -0.0095 | -0.0097 | -0.0095 | -0.0097 | -0.0095 | -0.0096 | -0.0095 | -0.0098 | -0.0095 | -0.0096 | -0.0094 | -0.0097 | -0.0095 | -0.0098
66.6 | -0.0094 | -0.0095 | -0.0094 | -0.0096 | -0.0095 | -0.0097 | -0.0095 | -0.0097 | -0.0094 | -0.0097 | -0.0095 | -0.0098 | -0.0095 | -0.0096 | -0.0094 | -0.0097 | -0.0095 | -0.0098
66.8 | -0.0094 | -0.0095 | -0.0094 | -0.0096 | -0.0095 | -0.0097 | -0.0095 | -0.0096 | -0.0094 | -0.0096 | -0.0095 | -0.0097 | -0.0095 | -0.0096 | -0.0094 | -0.0097 | -0.0095 | -0.0098
67 | -0.0094 | -0.0094 | -0.0094 | -0.0096 | -0.0095 | -0.0097 | -0.0094 | -0.0096 | -0.0094 | -0.0096 | -0.0095 | -0.0097 | -0.0095 | -0.0096 | -0.0094 | -0.0097 | -0.0095 | -0.0098
67.2 | -0.0094 | -0.0094 | -0.0094 | -0.0096 | -0.0094 | -0.0096 | -0.0094 | -0.0096 | -0.0094 | -0.0096 | -0.0094 | -0.0097 | -0.0094 | -0.0095 | -0.0093 | -0.0096 | -0.0094 | -0.0097
67.4 | -0.0093 | -0.0094 | -0.0093 | -0.0095 | -0.0094 | -0.0095 | -0.0094 | -0.0095 | -0.0093 | -0.0095 | -0.0094 | -0.0096 | -0.0094 | -0.0095 | -0.0093 | -0.0096 | -0.0094 | -0.0097
67.6 | -0.0093 | -0.0094 | -0.0093 | -0.0094 | -0.0094 | -0.0095 | -0.0093 | -0.0095 | -0.0093 | -0.0095 | -0.0093 | -0.0096 | -0.0094 | -0.0095 | -0.0093 | -0.0095 | -0.0094 | -0.0097
67.8 | -0.0093 | -0.0093 | -0.0093 | -0.0094 | -0.0093 | -0.0095 | -0.0093 | -0.0095 | -0.0093 | -0.0095 | -0.0093 | -0.0096 | -0.0093 | -0.0095 | -0.0092 | -0.0095 | -0.0093 | -0.0097
68 | -0.0093 | -0.0093 | -0.0093 | -0.0094 | -0.0093 | -0.0095 | -0.0093 | -0.0095 | -0.0093 | -0.0095 | -0.0093 | -0.0095 | -0.0093 | -0.0095 | -0.0092 | -0.0095 | -0.0093 | -0.0096
68.2 | -0.0092 | -0.0093 | -0.0093 | -0.0095 | -0.0093 | -0.0095 | -0.0093 | -0.0094 | -0.0092 | -0.0095 | -0.0093 | -0.0095 | -0.0093 | -0.0094 | -0.0092 | -0.0095 | -0.0094 | -0.0096
68.4 | -0.0092 | -0.0093 | -0.0093 | -0.0095 | -0.0093 | -0.0095 | -0.0093 | -0.0094 | -0.0092 | -0.0095 | -0.0092 | -0.0095 | -0.0093 | -0.0094 | -0.0092 | -0.0095 | -0.0093 | -0.0096
68.6 | -0.0093 | -0.0093 | -0.0093 | -0.0094 | -0.0093 | -0.0095 | -0.0092 | -0.0095 | -0.0092 | -0.0095 | -0.0092 | -0.0095 | -0.0093 | -0.0095 | -0.0092 | -0.0095 | -0.0093 | -0.0096
68.8 | -0.0093 | -0.0093 | -0.0093 | -0.0095 | -0.0093 | -0.0095 | -0.0093 | -0.0095 | -0.0092 | -0.0095 | -0.0093 | -0.0096 | -0.0093 | -0.0095 | -0.0092 | -0.0096 | -0.0093 | -0.0096
69 | -0.0093 | -0.0093 | -0.0093 | -0.0095 | -0.0093 | -0.0095 | -0.0093 | -0.0095 | -0.0092 | -0.0095 | -0.0093 | -0.0095 | -0.0093 | -0.0096 | -0.0092 | -0.0096 | -0.0094 | -0.0096
69.2 | -0.0093 | -0.0094 | -0.0093 | -0.0095 | -0.0093 | -0.0095 | -0.0093 | -0.0094 | -0.0093 | -0.0095 | -0.0093 | -0.0095 | -0.0093 | -0.0096 | -0.0092 | -0.0095 | -0.0094 | -0.0096
69.4 | -0.0093 | -0.0094 | -0.0093 | -0.0095 | -0.0093 | -0.0095 | -0.0093 | -0.0095 | -0.0093 | -0.0095 | -0.0093 | -0.0096 | -0.0093 | -0.0096 | -0.0092 | -0.0096 | -0.0094 | -0.0096
69.6 | -0.0093 | -0.0094 | -0.0093 | -0.0095 | -0.0093 | -0.0095 | -0.0093 | -0.0095 | -0.0093 | -0.0095 | -0.0093 | -0.0096 | -0.0093 | -0.0096 | -0.0092 | -0.0096 | -0.0094 | -0.0097
69.8 | -0.0093 | -0.0094 | -0.0093 | -0.0095 | -0.0093 | -0.0096 | -0.0093 | -0.0095 | -0.0093 | -0.0095 | -0.0093 | -0.0096 | -0.0093 | -0.0096 | -0.0092 | -0.0096 | -0.0094 | -0.0097
70 | -0.0093 | -0.0094 | -0.0093 | -0.0095 | -0.0093 | -0.0095 | -0.0094 | -0.0095 | -0.0093 | -0.0095 | -0.0093 | -0.0096 | -0.0093 | -0.0096 | -0.0093 | -0.0096 | -0.0094 | -0.0097
70.2 | -0.0093 | -0.0093 | -0.0093 | -0.0094 | -0.0093 | -0.0095 | -0.0093 | -0.0095 | -0.0093 | -0.0095 | -0.0094 | -0.0096 | -0.0094 | -0.0095 | -0.0093 | -0.0095 | -0.0094 | -0.0097
70.4 | -0.0092 | -0.0093 | -0.0093 | -0.0094 | -0.0093 | -0.0095 | -0.0093 | -0.0094 | -0.0093 | -0.0094 | -0.0093 | -0.0095 | -0.0093 | -0.0095 | -0.0092 | -0.0095 | -0.0093 | -0.0096
70.6 | -0.0092 | -0.0093 | -0.0093 | -0.0094 | -0.0093 | -0.0095 | -0.0092 | -0.0094 | -0.0092 | -0.0095 | -0.0092 | -0.0095 | -0.0093 | -0.0095 | -0.0092 | -0.0095 | -0.0093 | -0.0096
70.8 | -0.0092 | -0.0093 | -0.0093 | -0.0095 | -0.0093 | -0.0095 | -0.0093 | -0.0095 | -0.0092 | -0.0095 | -0.0093 | -0.0096 | -0.0093 | -0.0096 | -0.0092 | -0.0095 | -0.0093 | -0.0096
71 | -0.0093 | -0.0094 | -0.0093 | -0.0095 | -0.0093 | -0.0095 | -0.0093 | -0.0095 | -0.0093 | -0.0095 | -0.0093 | -0.0096 | -0.0093 | -0.0096 | -0.0092 | -0.0095 | -0.0093 | -0.0097
71.2 | -0.0093 | -0.0094 | -0.0093 | -0.0094 | -0.0093 | -0.0095 | -0.0093 | -0.0095 | -0.0093 | -0.0095 | -0.0093 | -0.0096 | -0.0093 | -0.0096 | -0.0092 | -0.0095 | -0.0094 | -0.0097
71.4 | -0.0093 | -0.0094 | -0.0093 | -0.0094 | -0.0093 | -0.0095 | -0.0093 | -0.0095 | -0.0093 | -0.0095 | -0.0093 | -0.0096 | -0.0093 | -0.0096 | -0.0092 | -0.0095 | -0.0094 | -0.0097
71.6 | -0.0093 | -0.0094 | -0.0093 | -0.0095 | -0.0093 | -0.0095 | -0.0093 | -0.0095 | -0.0093 | -0.0095 | -0.0093 | -0.0096 | -0.0093 | -0.0096 | -0.0092 | -0.0095 | -0.0094 | -0.0096
71.8 | -0.0093 | -0.0094 | -0.0093 | -0.0095 | -0.0093 | -0.0095 | -0.0093 | -0.0094 | -0.0093 | -0.0095 | -0.0093 | -0.0096 | -0.0093 | -0.0096 | -0.0092 | -0.0095 | -0.0094 | -0.0096
72 | -0.0092 | -0.0094 | -0.0093 | -0.0095 | -0.0093 | -0.0095 | -0.0093 | -0.0095 | -0.0093 | -0.0095 | -0.0093 | -0.0096 | -0.0093 | -0.0096 | -0.0092 | -0.0095 | -0.0094 | -0.0096
72.2 | -0.0093 | -0.0094 | -0.0093 | -0.0095 | -0.0093 | -0.0095 | -0.0093 | -0.0095 | -0.0093 | -0.0095 | -0.0093 | -0.0096 | -0.0093 | -0.0096 | -0.0092 | -0.0095 | -0.0094 | -0.0097
72.4 | -0.0093 | -0.0095 | -0.0093 | -0.0096 | -0.0093 | -0.0095 | -0.0093 | -0.0095 | -0.0093 | -0.0095 | -0.0093 | -0.0096 | -0.0093 | -0.0097 | -0.0092 | -0.0096 | -0.0093 | -0.0097
72.6 | -0.0092 | -0.0095 | -0.0093 | -0.0096 | -0.0093 | -0.0096 | -0.0093 | -0.0096 | -0.0093 | -0.0095 | -0.0093 | -0.0097 | -0.0093 | -0.0098 | -0.0092 | -0.0096 | -0.0094 | -0.0097
72.8 | -0.0093 | -0.0095 | -0.0094 | -0.0096 | -0.0094 | -0.0096 | -0.0094 | -0.0096 | -0.0094 | -0.0096 | -0.0094 | -0.0097 | -0.0094 | -0.0097 | -0.0093 | -0.0097 | -0.0095 | -0.0098
73 | -0.0094 | -0.0095 | -0.0094 | -0.0096 | -0.0094 | -0.0096 | -0.0094 | -0.0096 | -0.0094 | -0.0096 | -0.0094 | -0.0097 | -0.0094 | -0.0097 | -0.0093 | -0.0096 | -0.0095 | -0.0098
73.2 | -0.0094 | -0.0095 | -0.0094 | -0.0097 | -0.0094 | -0.0097 | -0.0094 | -0.0096 | -0.0094 | -0.0096 | -0.0094 | -0.0097 | -0.0094 | -0.0097 | -0.0093 | -0.0097 | -0.0095 | -0.0098
73.4 | -0.0094 | -0.0096 | -0.0094 | -0.0097 | -0.0094 | -0.0097 | -0.0094 | -0.0096 | -0.0094 | -0.0097 | -0.0094 | -0.0098 | -0.0094 | -0.0098 | -0.0093 | -0.0098 | -0.0095 | -0.0099
73.6 | -0.0094 | -0.0096 | -0.0095 | -0.0097 | -0.0094 | -0.0097 | -0.0094 | -0.0097 | -0.0094 | -0.0096 | -0.0094 | -0.0097 | -0.0094 | -0.0097 | -0.0093 | -0.0097 | -0.0095 | -0.0098
73.8 | -0.0094 | -0.0096 | -0.0094 | -0.0097 | -0.0094 | -0.0097 | -0.0094 | -0.0097 | -0.0094 | -0.0096 | -0.0094 | -0.0098 | -0.0094 | -0.0098 | -0.0093 | -0.0097 | -0.0095 | -0.0099
74 | -0.0094 | -0.0096 | -0.0095 | -0.0097 | -0.0094 | -0.0097 | -0.0094 | -0.0097 | -0.0094 | -0.0097 | -0.0094 | -0.0098 | -0.0094 | -0.0097 | -0.0093 | -0.0097 | -0.0096 | -0.0099
74.2 | -0.0094 | -0.0096 | -0.0095 | -0.0097 | -0.0094 | -0.0097 | -0.0094 | -0.0096 | -0.0094 | -0.0097 | -0.0094 | -0.0097 | -0.0094 | -0.0097 | -0.0093 | -0.0097 | -0.0096 | -0.0098
74.4 | -0.0094 | -0.0095 | -0.0094 | -0.0097 | -0.0094 | -0.0097 | -0.0094 | -0.0096 | -0.0094 | -0.0096 | -0.0094 | -0.0097 | -0.0094 | -0.0098 | -0.0093 | -0.0097 | -0.0096 | -0.0098
74.6 | -0.0094 | -0.0095 | -0.0094 | -0.0097 | -0.0094 | -0.0097 | -0.0094 | -0.0096 | -0.0094 | -0.0096 | -0.0094 | -0.0097 | -0.0094 | -0.0098 | -0.0093 | -0.0097 | -0.0095 | -0.0098
74.8 | -0.0094 | -0.0095 | -0.0094 | -0.0097 | -0.0094 | -0.0097 | -0.0094 | -0.0096 | -0.0094 | -0.0096 | -0.0094 | -0.0097 | -0.0094 | -0.0097 | -0.0093 | -0.0097 | -0.0095 | -0.0098
75 | -0.0094 | -0.0095 | -0.0094 | -0.0097 | -0.0094 | -0.0096 | -0.0094 | -0.0096 | -0.0094 | -0.0096 | -0.0094 | -0.0097 | -0.0094 | -0.0097 | -0.0093 | -0.0096 | -0.0095 | -0.0098
75.2 | -0.0094 | -0.0095 | -0.0094 | -0.0097 | -0.0094 | -0.0097 | -0.0094 | -0.0096 | -0.0094 | -0.0096 | -0.0094 | -0.0096 | -0.0094 | -0.0097 | -0.0093 | -0.0097 | -0.0095 | -0.0098
75.4 | -0.0094 | -0.0095 | -0.0094 | -0.0097 | -0.0094 | -0.0096 | -0.0094 | -0.0096 | -0.0094 | -0.0096 | -0.0094 | -0.0096 | -0.0094 | -0.0097 | -0.0093 | -0.0096 | -0.0095 | -0.0098
75.6 | -0.0094 | -0.0095 | -0.0094 | -0.0097 | -0.0094 | -0.0096 | -0.0094 | -0.0096 | -0.0094 | -0.0096 | -0.0094 | -0.0096 | -0.0094 | -0.0097 | -0.0093 | -0.0096 | -0.0095 | -0.0098
75.8 | -0.0094 | -0.0095 | -0.0094 | -0.0096 | -0.0094 | -0.0096 | -0.0094 | -0.0096 | -0.0093 | -0.0095 | -0.0094 | -0.0096 | -0.0093 | -0.0096 | -0.0093 | -0.0096 | -0.0095 | -0.0097
76 | -0.0093 | -0.0095 | -0.0094 | -0.0096 | -0.0094 | -0.0096 | -0.0094 | -0.0096 | -0.0093 | -0.0095 | -0.0093 | -0.0096 | -0.0093 | -0.0097 | -0.0093 | -0.0096 | -0.0095 | -0.0097
76.2 | -0.0093 | -0.0095 | -0.0094 | -0.0096 | -0.0094 | -0.0096 | -0.0094 | -0.0095 | -0.0093 | -0.0095 | -0.0094 | -0.0096 | -0.0093 | -0.0096 | -0.0092 | -0.0096 | -0.0094 | -0.0097
76.4 | -0.0093 | -0.0095 | -0.0094 | -0.0096 | -0.0093 | -0.0096 | -0.0094 | -0.0095 | -0.0093 | -0.0096 | -0.0093 | -0.0096 | -0.0094 | -0.0097 | -0.0093 | -0.0096 | -0.0094 | -0.0097
76.6 | -0.0093 | -0.0095 | -0.0094 | -0.0096 | -0.0093 | -0.0096 | -0.0094 | -0.0096 | -0.0093 | -0.0096 | -0.0093 | -0.0096 | -0.0093 | -0.0096 | -0.0092 | -0.0096 | -0.0095 | -0.0097
76.8 | -0.0093 | -0.0095 | -0.0094 | -0.0096 | -0.0094 | -0.0096 | -0.0094 | -0.0096 | -0.0093 | -0.0095 | -0.0094 | -0.0096 | -0.0093 | -0.0096 | -0.0093 | -0.0096 | -0.0095 | -0.0097
77 | -0.0093 | -0.0095 | -0.0094 | -0.0096 | -0.0093 | -0.0096 | -0.0094 | -0.0096 | -0.0093 | -0.0096 | -0.0093 | -0.0096 | -0.0093 | -0.0096 | -0.0093 | -0.0096 | -0.0095 | -0.0097
77.2 | -0.0093 | -0.0095 | -0.0094 | -0.0097 | -0.0094 | -0.0096 | -0.0094 | -0.0096 | -0.0093 | -0.0096 | -0.0093 | -0.0096 | -0.0093 | -0.0097 | -0.0093 | -0.0096 | -0.0095 | -0.0097
77.4 | -0.0094 | -0.0095 | -0.0094 | -0.0097 | -0.0094 | -0.0096 | -0.0094 | -0.0096 | -0.0093 | -0.0096 | -0.0093 | -0.0096 | -0.0093 | -0.0097 | -0.0093 | -0.0097 | -0.0095 | -0.0097
77.6 | -0.0093 | -0.0095 | -0.0094 | -0.0096 | -0.0094 | -0.0096 | -0.0094 | -0.0096 | -0.0094 | -0.0096 | -0.0094 | -0.0096 | -0.0093 | -0.0097 | -0.0093 | -0.0097 | -0.0095 | -0.0098
77.8 | -0.0094 | -0.0095 | -0.0094 | -0.0097 | -0.0094 | -0.0097 | -0.0094 | -0.0096 | -0.0094 | -0.0096 | -0.0094 | -0.0096 | -0.0093 | -0.0097 | -0.0093 | -0.0097 | -0.0095 | -0.0098
78 | -0.0093 | -0.0095 | -0.0094 | -0.0097 | -0.0094 | -0.0097 | -0.0094 | -0.0096 | -0.0094 | -0.0096 | -0.0094 | -0.0096 | -0.0094 | -0.0097 | -0.0093 | -0.0097 | -0.0095 | -0.0098
78.2 | -0.0093 | -0.0096 | -0.0094 | -0.0097 | -0.0094 | -0.0097 | -0.0094 | -0.0096 | -0.0094 | -0.0096 | -0.0094 | -0.0096 | -0.0093 | -0.0097 | -0.0093 | -0.0097 | -0.0095 | -0.0098
78.4 | -0.0094 | -0.0096 | -0.0094 | -0.0097 | -0.0094 | -0.0097 | -0.0094 | -0.0096 | -0.0094 | -0.0097 | -0.0094 | -0.0096 | -0.0093 | -0.0097 | -0.0093 | -0.0097 | -0.0095 | -0.0098
78.6 | -0.0094 | -0.0097 | -0.0094 | -0.0098 | -0.0094 | -0.0097 | -0.0094 | -0.0096 | -0.0094 | -0.0097 | -0.0093 | -0.0097 | -0.0093 | -0.0097 | -0.0093 | -0.0097 | -0.0095 | -0.0099
78.8 | -0.0094 | -0.0097 | -0.0095 | -0.0097 | -0.0094 | -0.0097 | -0.0094 | -0.0096 | -0.0094 | -0.0096 | -0.0094 | -0.0097 | -0.0093 | -0.0097 | -0.0093 | -0.0097 | -0.0096 | -0.0098
79 | -0.0094 | -0.0097 | -0.0095 | -0.0097 | -0.0094 | -0.0097 | -0.0094 | -0.0096 | -0.0094 | -0.0096 | -0.0094 | -0.0096 | -0.0093 | -0.0097 | -0.0093 | -0.0097 | -0.0095 | -0.0098
79.2 | -0.0094 | -0.0096 | -0.0095 | -0.0097 | -0.0094 | -0.0097 | -0.0094 | -0.0097 | -0.0094 | -0.0096 | -0.0094 | -0.0096 | -0.0094 | -0.0097 | -0.0093 | -0.0097 | -0.0095 | -0.0098
79.4 | -0.0094 | -0.0096 | -0.0095 | -0.0097 | -0.0094 | -0.0096 | -0.0094 | -0.0096 | -0.0094 | -0.0096 | -0.0094 | -0.0096 | -0.0093 | -0.0097 | -0.0093 | -0.0097 | -0.0095 | -0.0098
79.6 | -0.0094 | -0.0096 | -0.0095 | -0.0097 | -0.0094 | -0.0097 | -0.0094 | -0.0096 | -0.0094 | -0.0096 | -0.0094 | -0.0096 | -0.0093 | -0.0096 | -0.0093 | -0.0097 | -0.0095 | -0.0098
79.8 | -0.0094 | -0.0096 | -0.0095 | -0.0096 | -0.0094 | -0.0097 | -0.0094 | -0.0096 | -0.0093 | -0.0095 | -0.0094 | -0.0096 | -0.0093 | -0.0097 | -0.0093 | -0.0097 | -0.0095 | -0.0098
80 | -0.0094 | -0.0097 | -0.0095 | -0.0097 | -0.0094 | -0.0096 | -0.0093 | -0.0096 | -0.0094 | -0.0095 | -0.0093 | -0.0096 | -0.0093 | -0.0097 | -0.0093 | -0.0097 | -0.0096 | -0.0098
80.2 | -0.0094 | -0.0096 | -0.0094 | -0.0097 | -0.0094 | -0.0096 | -0.0094 | -0.0096 | -0.0094 | -0.0095 | -0.0093 | -0.0096 | -0.0093 | -0.0097 | -0.0093 | -0.0097 | -0.0095 | -0.0098
80.4 | -0.0094 | -0.0097 | -0.0095 | -0.0097 | -0.0094 | -0.0097 | -0.0094 | -0.0096 | -0.0094 | -0.0096 | -0.0093 | -0.0096 | -0.0093 | -0.0097 | -0.0093 | -0.0097 | -0.0095 | -0.0099
80.6 | -0.0094 | -0.0097 | -0.0095 | -0.0097 | -0.0094 | -0.0097 | -0.0094 | -0.0096 | -0.0094 | -0.0096 | -0.0093 | -0.0096 | -0.0093 | -0.0097 | -0.0093 | -0.0098 | -0.0095 | -0.0098
80.8 | -0.0094 | -0.0098 | -0.0094 | -0.0098 | -0.0094 | -0.0097 | -0.0094 | -0.0096 | -0.0094 | -0.0096 | -0.0094 | -0.0096 | -0.0093 | -0.0097 | -0.0093 | -0.0098 | -0.0095 | -0.0098
81 | -0.0094 | -0.0098 | -0.0094 | -0.0098 | -0.0094 | -0.0098 | -0.0094 | -0.0096 | -0.0094 | -0.0096 | -0.0094 | -0.0096 | -0.0093 | -0.0097 | -0.0093 | -0.0098 | -0.0096 | -0.0099
81.2 | -0.0095 | -0.0098 | -0.0095 | -0.0098 | -0.0094 | -0.0098 | -0.0094 | -0.0097 | -0.0094 | -0.0097 | -0.0094 | -0.0096 | -0.0093 | -0.0097 | -0.0093 | -0.0098 | -0.0096 | -0.0099
81.4 | -0.0095 | -0.0098 | -0.0095 | -0.0098 | -0.0095 | -0.0097 | -0.0094 | -0.0097 | -0.0094 | -0.0097 | -0.0094 | -0.0096 | -0.0093 | -0.0097 | -0.0093 | -0.0098 | -0.0096 | -0.0099
81.6 | -0.0095 | -0.0098 | -0.0095 | -0.0098 | -0.0094 | -0.0097 | -0.0094 | -0.0097 | -0.0094 | -0.0097 | -0.0094 | -0.0096 | -0.0093 | -0.0097 | -0.0093 | -0.0098 | -0.0096 | -0.0099
81.8 | -0.0094 | -0.0098 | -0.0096 | -0.0098 | -0.0095 | -0.0098 | -0.0094 | -0.0097 | -0.0094 | -0.0096 | -0.0094 | -0.0096 | -0.0093 | -0.0097 | -0.0093 | -0.0098 | -0.0096 | -0.0099
82 | -0.0094 | -0.0098 | -0.0095 | -0.0098 | -0.0094 | -0.0098 | -0.0094 | -0.0097 | -0.0094 | -0.0097 | -0.0094 | -0.0096 | -0.0093 | -0.0097 | -0.0093 | -0.0098 | -0.0096 | -0.0099
82.2 | -0.0094 | -0.0098 | -0.0095 | -0.0099 | -0.0095 | -0.0098 | -0.0094 | -0.0096 | -0.0094 | -0.0096 | -0.0094 | -0.0097 | -0.0093 | -0.0097 | -0.0093 | -0.0098 | -0.0096 | -0.0099
82.4 | -0.0094 | -0.0098 | -0.0095 | -0.0099 | -0.0095 | -0.0098 | -0.0094 | -0.0096 | -0.0094 | -0.0096 | -0.0094 | -0.0097 | -0.0093 | -0.0097 | -0.0093 | -0.0098 | -0.0096 | -0.0099
82.6 | -0.0094 | -0.0098 | -0.0095 | -0.0098 | -0.0094 | -0.0098 | -0.0094 | -0.0096 | -0.0094 | -0.0096 | -0.0094 | -0.0096 | -0.0093 | -0.0097 | -0.0093 | -0.0098 | -0.0096 | -0.0099
82.8 | -0.0094 | -0.0098 | -0.0095 | -0.0098 | -0.0094 | -0.0098 | -0.0094 | -0.0096 | -0.0094 | -0.0096 | -0.0094 | -0.0096 | -0.0093 | -0.0097 | -0.0093 | -0.0097 | -0.0096 | -0.0099
83 | -0.0094 | -0.0097 | -0.0094 | -0.0098 | -0.0094 | -0.0097 | -0.0093 | -0.0096 | -0.0093 | -0.0095 | -0.0093 | -0.0095 | -0.0092 | -0.0096 | -0.0093 | -0.0097 | -0.0095 | -0.0099
83.2 | -0.0094 | -0.0097 | -0.0094 | -0.0097 | -0.0093 | -0.0096 | -0.0093 | -0.0095 | -0.0092 | -0.0094 | -0.0092 | -0.0095 | -0.0092 | -0.0096 | -0.0092 | -0.0097 | -0.0094 | -0.0098
83.4 | -0.0093 | -0.0097 | -0.0093 | -0.0097 | -0.0092 | -0.0096 | -0.0091 | -0.0095 | -0.0091 | -0.0094 | -0.0091 | -0.0095 | -0.0091 | -0.0096 | -0.0092 | -0.0097 | -0.0093 | -0.0098
83.6 | -0.0093 | -0.0097 | -0.0093 | -0.0097 | -0.0092 | -0.0097 | -0.0092 | -0.0096 | -0.0091 | -0.0095 | -0.0091 | -0.0095 | -0.0091 | -0.0096 | -0.0091 | -0.0097 | -0.0094 | -0.0099
83.8 | -0.0093 | -0.0098 | -0.0093 | -0.0098 | -0.0093 | -0.0097 | -0.0092 | -0.0096 | -0.0092 | -0.0095 | -0.0092 | -0.0095 | -0.0091 | -0.0096 | -0.0092 | -0.0097 | -0.0094 | -0.0099
84 | -0.0094 | -0.0098 | -0.0093 | -0.0098 | -0.0093 | -0.0097 | -0.0092 | -0.0096 | -0.0092 | -0.0094 | -0.0092 | -0.0095 | -0.0091 | -0.0096 | -0.0092 | -0.0097 | -0.0094 | -0.0099
84.2 | -0.0093 | -0.0099 | -0.0094 | -0.0098 | -0.0093 | -0.0097 | -0.0093 | -0.0096 | -0.0092 | -0.0094 | -0.0092 | -0.0095 | -0.0091 | -0.0096 | -0.0092 | -0.0097 | -0.0095 | -0.0099
84.4 | -0.0094 | -0.0099 | -0.0094 | -0.0099 | -0.0093 | -0.0097 | -0.0092 | -0.0095 | -0.0092 | -0.0094 | -0.0092 | -0.0095 | -0.0091 | -0.0096 | -0.0092 | -0.0098 | -0.0095 | -0.0099
84.6 | -0.0094 | -0.0099 | -0.0094 | -0.0098 | -0.0093 | -0.0097 | -0.0092 | -0.0095 | -0.0091 | -0.0094 | -0.0091 | -0.0095 | -0.0091 | -0.0096 | -0.0092 | -0.0098 | -0.0095 | -0.0099
84.8 | -0.0093 | -0.0099 | -0.0094 | -0.0099 | -0.0093 | -0.0097 | -0.0092 | -0.0095 | -0.0091 | -0.0094 | -0.0091 | -0.0094 | -0.0091 | -0.0095 | -0.0091 | -0.0098 | -0.0094 | -0.0099
85 | -0.0093 | -0.0099 | -0.0094 | -0.0098 | -0.0093 | -0.0097 | -0.0092 | -0.0095 | -0.0091 | -0.0094 | -0.0091 | -0.0094 | -0.0091 | -0.0095 | -0.0092 | -0.0098 | -0.0094 | -0.0099
85.2 | -0.0094 | -0.0099 | -0.0093 | -0.0099 | -0.0093 | -0.0097 | -0.0092 | -0.0096 | -0.0091 | -0.0094 | -0.0091 | -0.0094 | -0.009 | -0.0095 | -0.0091 | -0.0098 | -0.0094 | -0.0099
85.4 | -0.0093 | -0.0099 | -0.0093 | -0.0098 | -0.0093 | -0.0097 | -0.0092 | -0.0095 | -0.009 | -0.0094 | -0.0091 | -0.0094 | -0.009 | -0.0095 | -0.0091 | -0.0098 | -0.0094 | -0.0099
85.6 | -0.0093 | -0.0099 | -0.0093 | -0.0099 | -0.0092 | -0.0097 | -0.0091 | -0.0095 | -0.009 | -0.0093 | -0.009 | -0.0093 | -0.009 | -0.0095 | -0.0091 | -0.0097 | -0.0094 | -0.0099
85.8 | -0.0093 | -0.0099 | -0.0093 | -0.0098 | -0.0091 | -0.0097 | -0.0091 | -0.0095 | -0.0089 | -0.0092 | -0.009 | -0.0093 | -0.009 | -0.0095 | -0.0091 | -0.0098 | -0.0094 | -0.0099
86 | -0.0093 | -0.0099 | -0.0093 | -0.0099 | -0.0091 | -0.0096 | -0.009 | -0.0095 | -0.0089 | -0.0093 | -0.0089 | -0.0093 | -0.0089 | -0.0094 | -0.009 | -0.0097 | -0.0093 | -0.01
86.2 | -0.0093 | -0.01 | -0.0092 | -0.0099 | -0.0091 | -0.0097 | -0.009 | -0.0095 | -0.0089 | -0.0093 | -0.0089 | -0.0093 | -0.0089 | -0.0095 | -0.0091 | -0.0098 | -0.0094 | -0.01
86.4 | -0.0093 | -0.01 | -0.0093 | -0.0099 | -0.0091 | -0.0097 | -0.009 | -0.0095 | -0.0089 | -0.0093 | -0.0089 | -0.0093 | -0.0089 | -0.0095 | -0.009 | -0.0098 | -0.0094 | -0.01
86.6 | -0.0093 | -0.01 | -0.0092 | -0.0099 | -0.0091 | -0.0097 | -0.009 | -0.0095 | -0.0089 | -0.0092 | -0.0089 | -0.0093 | -0.0089 | -0.0094 | -0.009 | -0.0097 | -0.0094 | -0.01
86.8 | -0.0092 | -0.0099 | -0.0092 | -0.0099 | -0.0091 | -0.0097 | -0.009 | -0.0095 | -0.0089 | -0.0093 | -0.0089 | -0.0093 | -0.0089 | -0.0094 | -0.009 | -0.0097 | -0.0093 | -0.01
87 | -0.0092 | -0.01 | -0.0092 | -0.01 | -0.0091 | -0.0097 | -0.009 | -0.0095 | -0.0089 | -0.0092 | -0.0089 | -0.0093 | -0.0089 | -0.0095 | -0.009 | -0.0098 | -0.0093 | -0.01
87.2 | -0.0092 | -0.0101 | -0.0093 | -0.0101 | -0.0091 | -0.0098 | -0.009 | -0.0095 | -0.0089 | -0.0093 | -0.0089 | -0.0093 | -0.0089 | -0.0095 | -0.009 | -0.0098 | -0.0093 | -0.01
87.4 | -0.0093 | -0.01 | -0.0094 | -0.0101 | -0.0092 | -0.0098 | -0.0091 | -0.0096 | -0.009 | -0.0093 | -0.009 | -0.0093 | -0.0089 | -0.0095 | -0.0091 | -0.0098 | -0.0094 | -0.0101
87.6 | -0.0093 | -0.01 | -0.0094 | -0.01 | -0.0092 | -0.0097 | -0.0091 | -0.0095 | -0.009 | -0.0092 | -0.009 | -0.0092 | -0.009 | -0.0094 | -0.0091 | -0.0098 | -0.0094 | -0.01
87.8 | -0.0093 | -0.0099 | -0.0093 | -0.0099 | -0.0092 | -0.0097 | -0.0091 | -0.0095 | -0.009 | -0.0092 | -0.009 | -0.0092 | -0.009 | -0.0093 | -0.0091 | -0.0097 | -0.0094 | -0.01
88 | -0.0093 | -0.0098 | -0.0094 | -0.0099 | -0.0092 | -0.0096 | -0.0091 | -0.0094 | -0.009 | -0.0091 | -0.009 | -0.0091 | -0.009 | -0.0093 | -0.0091 | -0.0095 | -0.0094 | -0.0099
88.2 | -0.0093 | -0.0096 | -0.0094 | -0.0097 | -0.0092 | -0.0095 | -0.0091 | -0.0092 | -0.009 | -0.009 | -0.0089 | -0.009 | -0.009 | -0.0092 | -0.0091 | -0.0095 | -0.0094 | -0.0098
88.4 | -0.0094 | -0.0094 | -0.0093 | -0.0094 | -0.0092 | -0.0093 | -0.0091 | -0.0091 | -0.009 | -0.0088 | -0.009 | -0.0089 | -0.009 | -0.009 | -0.0091 | -0.0092 | -0.0095 | -0.0095
88.6 | -0.0094 | -0.0091 | -0.0093 | -0.0091 | -0.0091 | -0.009 | -0.0091 | -0.0089 | -0.009 | -0.0087 | -0.0089 | -0.0087 | -0.009 | -0.0088 | -0.0091 | -0.0091 | -0.0095 | -0.0092
88.8 | -0.0094 | -0.0089 | -0.0093 | -0.0089 | -0.009 | -0.0088 | -0.009 | -0.0088 | -0.0089 | -0.0086 | -0.0089 | -0.0086 | -0.0089 | -0.0086 | -0.0091 | -0.0088 | -0.0094 | -0.0091
89 | -0.0094 | -0.0087 | -0.0093 | -0.0087 | -0.009 | -0.0087 | -0.009 | -0.0087 | -0.0089 | -0.0086 | -0.0089 | -0.0084 | -0.009 | -0.0084 | -0.0091 | -0.0086 | -0.0094 | -0.0088
89.2 | -0.0094 | -0.0083 | -0.0093 | -0.0084 | -0.0091 | -0.0085 | -0.009 | -0.0086 | -0.0089 | -0.0085 | -0.0089 | -0.0083 | -0.009 | -0.0083 | -0.0091 | -0.0082 | -0.0094 | -0.0085
89.4 | -0.0094 | -0.008 | -0.0093 | -0.0082 | -0.0091 | -0.0084 | -0.009 | -0.0084 | -0.0089 | -0.0083 | -0.0089 | -0.0082 | -0.009 | -0.008 | -0.0091 | -0.0079 | -0.0095 | -0.0082
89.6 | -0.0094 | -0.0076 | -0.0093 | -0.0078 | -0.0091 | -0.0081 | -0.0091 | -0.0083 | -0.0089 | -0.0083 | -0.0089 | -0.0081 | -0.009 | -0.0077 | -0.0091 | -0.0076 | -0.0094 | -0.0078
89.8 | -0.0094 | -0.0073 | -0.0092 | -0.0076 | -0.009 | -0.0078 | -0.0091 | -0.0082 | -0.009 | -0.0082 | -0.0089 | -0.0079 | -0.0089 | -0.0075 | -0.009 | -0.0074 | -0.0094 | -0.0076
90 | -0.0093 | -0.0071 | -0.0092 | -0.0073 | -0.009 | -0.0077 | -0.009 | -0.0081 | -0.0089 | -0.0081 | -0.0089 | -0.0078 | -0.0089 | -0.0073 | -0.009 | -0.0071 | -0.0094 | -0.0072
90.2 | -0.0093 | -0.0069 | -0.0092 | -0.0072 | -0.009 | -0.0075 | -0.009 | -0.008 | -0.0089 | -0.0081 | -0.0089 | -0.0077 | -0.0089 | -0.0073 | -0.009 | -0.0069 | -0.0094 | -0.0071
90.4 | -0.0093 | -0.0067 | -0.0092 | -0.0071 | -0.0091 | -0.0075 | -0.0091 | -0.008 | -0.0089 | -0.0081 | -0.0089 | -0.0078 | -0.0089 | -0.0072 | -0.009 | -0.0068 | -0.0094 | -0.0069
90.6 | -0.0094 | -0.0066 | -0.0093 | -0.0069 | -0.0091 | -0.0074 | -0.0091 | -0.008 | -0.009 | -0.0082 | -0.0089 | -0.0078 | -0.0089 | -0.0071 | -0.0091 | -0.0067 | -0.0094 | -0.0067
90.8 | -0.0094 | -0.0064 | -0.0093 | -0.0068 | -0.0092 | -0.0074 | -0.0091 | -0.008 | -0.0091 | -0.0082 | -0.009 | -0.0078 | -0.009 | -0.0071 | -0.0091 | -0.0065 | -0.0094 | -0.0066
91 | -0.0094 | -0.0062 | -0.0093 | -0.0068 | -0.0092 | -0.0073 | -0.0092 | -0.0079 | -0.0091 | -0.0081 | -0.009 | -0.0077 | -0.009 | -0.0071 | -0.0091 | -0.0064 | -0.0095 | -0.0064
91.2 | -0.0094 | -0.0062 | -0.0093 | -0.0067 | -0.0092 | -0.0072 | -0.0092 | -0.0079 | -0.0091 | -0.008 | -0.009 | -0.0076 | -0.009 | -0.0069 | -0.0091 | -0.0063 | -0.0094 | -0.0063
91.4 | -0.0093 | -0.0062 | -0.0093 | -0.0067 | -0.0091 | -0.0072 | -0.0091 | -0.0079 | -0.009 | -0.0079 | -0.009 | -0.0076 | -0.009 | -0.0069 | -0.0091 | -0.0062 | -0.0094 | -0.0063
91.6 | -0.0093 | -0.0062 | -0.0093 | -0.0066 | -0.0091 | -0.0072 | -0.0091 | -0.0078 | -0.0089 | -0.0079 | -0.0089 | -0.0075 | -0.009 | -0.0069 | -0.0091 | -0.0062 | -0.0094 | -0.0062
91.8 | -0.0093 | -0.0063 | -0.0093 | -0.0068 | -0.0091 | -0.0072 | -0.0091 | -0.0078 | -0.0089 | -0.0079 | -0.0088 | -0.0076 | -0.0089 | -0.0069 | -0.009 | -0.0064 | -0.0094 | -0.0063
92 | -0.0093 | -0.0065 | -0.0093 | -0.0069 | -0.0091 | -0.0072 | -0.009 | -0.0078 | -0.0089 | -0.0079 | -0.0088 | -0.0077 | -0.0088 | -0.007 | -0.009 | -0.0065 | -0.0094 | -0.0066
92.2 | -0.0093 | -0.0069 | -0.0093 | -0.0071 | -0.0091 | -0.0073 | -0.009 | -0.0079 | -0.0089 | -0.0082 | -0.0088 | -0.0079 | -0.0088 | -0.0072 | -0.009 | -0.0068 | -0.0094 | -0.0068
92.4 | -0.0094 | -0.0072 | -0.0094 | -0.0073 | -0.0092 | -0.0075 | -0.009 | -0.0082 | -0.009 | -0.0084 | -0.0089 | -0.0082 | -0.0089 | -0.0074 | -0.0092 | -0.007 | -0.0095 | -0.0071
92.6 | -0.0096 | -0.0074 | -0.0095 | -0.0075 | -0.0093 | -0.0076 | -0.0092 | -0.0083 | -0.0091 | -0.0086 | -0.0091 | -0.0085 | -0.0091 | -0.0077 | -0.0093 | -0.0074 | -0.0097 | -0.0073
92.8 | -0.0097 | -0.0076 | -0.0096 | -0.0076 | -0.0093 | -0.0077 | -0.0092 | -0.0084 | -0.0091 | -0.0087 | -0.0092 | -0.0086 | -0.0092 | -0.0078 | -0.0093 | -0.0075 | -0.0098 | -0.0076
93 | -0.0097 | -0.0079 | -0.0096 | -0.0076 | -0.0093 | -0.0077 | -0.0092 | -0.0082 | -0.0091 | -0.0086 | -0.0092 | -0.0086 | -0.0091 | -0.0079 | -0.0093 | -0.0076 | -0.0098 | -0.0077
93.2 | -0.0098 | -0.0079 | -0.0096 | -0.0077 | -0.0092 | -0.0076 | -0.009 | -0.0081 | -0.0089 | -0.0085 | -0.0089 | -0.0085 | -0.0089 | -0.0078 | -0.0093 | -0.0077 | -0.0098 | -0.0078
93.4 | -0.0097 | -0.008 | -0.0095 | -0.0077 | -0.009 | -0.0075 | -0.0087 | -0.008 | -0.0086 | -0.0084 | -0.0086 | -0.0084 | -0.0086 | -0.0078 | -0.0091 | -0.0077 | -0.0098 | -0.0078
93.6 | -0.0095 | -0.008 | -0.0094 | -0.0077 | -0.0087 | -0.0074 | -0.0085 | -0.0079 | -0.0084 | -0.0084 | -0.0084 | -0.0084 | -0.0085 | -0.0078 | -0.0089 | -0.0077 | -0.0097 | -0.0078
93.8 | -0.0094 | -0.008 | -0.0092 | -0.0076 | -0.0086 | -0.0074 | -0.0083 | -0.0078 | -0.0083 | -0.0084 | -0.0081 | -0.0084 | -0.0083 | -0.0078 | -0.0088 | -0.0078 | -0.0094 | -0.0079
94 | -0.0092 | -0.0079 | -0.009 | -0.0075 | -0.0084 | -0.0073 | -0.0081 | -0.0077 | -0.008 | -0.0083 | -0.0078 | -0.0083 | -0.008 | -0.0078 | -0.0086 | -0.0078 | -0.0092 | -0.0079
94.2 | -0.009 | -0.008 | -0.0088 | -0.0075 | -0.0083 | -0.0073 | -0.0079 | -0.0077 | -0.0079 | -0.0084 | -0.0077 | -0.0083 | -0.0079 | -0.0079 | -0.0084 | -0.0078 | -0.0091 | -0.0079
94.4 | -0.009 | -0.0081 | -0.0087 | -0.0075 | -0.0082 | -0.0073 | -0.0079 | -0.0078 | -0.0078 | -0.0085 | -0.0076 | -0.0085 | -0.0078 | -0.008 | -0.0084 | -0.008 | -0.009 | -0.008
94.6 | -0.009 | -0.0083 | -0.0087 | -0.0076 | -0.0082 | -0.0073 | -0.0078 | -0.0078 | -0.0077 | -0.0084 | -0.0076 | -0.0085 | -0.0078 | -0.0082 | -0.0084 | -0.0082 | -0.009 | -0.0081
94.8 | -0.009 | -0.0085 | -0.0087 | -0.0077 | -0.0081 | -0.0074 | -0.0077 | -0.0078 | -0.0077 | -0.0085 | -0.0076 | -0.0086 | -0.0078 | -0.0083 | -0.0084 | -0.0083 | -0.009 | -0.0082
95 | -0.009 | -0.0085 | -0.0087 | -0.0078 | -0.0082 | -0.0075 | -0.0077 | -0.0078 | -0.0077 | -0.0085 | -0.0077 | -0.0088 | -0.0079 | -0.0085 | -0.0084 | -0.0083 | -0.0091 | -0.0083
95.2 | -0.009 | -0.0084 | -0.0087 | -0.0077 | -0.0081 | -0.0074 | -0.0076 | -0.0078 | -0.0076 | -0.0084 | -0.0077 | -0.0086 | -0.0079 | -0.0084 | -0.0084 | -0.0082 | -0.009 | -0.0083
95.4 | -0.0088 | -0.0081 | -0.0085 | -0.0076 | -0.0078 | -0.0074 | -0.0074 | -0.0077 | -0.0075 | -0.0083 | -0.0076 | -0.0085 | -0.0077 | -0.0083 | -0.0082 | -0.008 | -0.0088 | -0.0081
95.6 | -0.0084 | -0.0077 | -0.0082 | -0.0074 | -0.0075 | -0.007 | -0.0071 | -0.0075 | -0.0072 | -0.0079 | -0.0072 | -0.0078 | -0.0074 | -0.0078 | -0.0079 | -0.0077 | -0.0085 | -0.0077
95.8 | -0.0079 | -0.0073 | -0.0079 | -0.007 | -0.0071 | -0.0067 | -0.0069 | -0.0072 | -0.0069 | -0.0075 | -0.0068 | -0.0075 | -0.0071 | -0.0074 | -0.0075 | -0.0073 | -0.0079 | -0.0074
96 | -0.0075 | -0.0073 | -0.0074 | -0.0069 | -0.0067 | -0.0067 | -0.0066 | -0.0072 | -0.0064 | -0.0075 | -0.0062 | -0.0074 | -0.0065 | -0.0074 | -0.0071 | -0.0073 | -0.0076 | -0.0072
96.2 | -0.0074 | -0.0074 | -0.0073 | -0.0071 | -0.0068 | -0.0069 | -0.0065 | -0.0073 | -0.0064 | -0.0077 | -0.0062 | -0.0076 | -0.0064 | -0.0074 | -0.007 | -0.0074 | -0.0075 | -0.0074
96.4 | -0.0075 | -0.0075 | -0.0075 | -0.0072 | -0.007 | -0.0071 | -0.0067 | -0.0075 | -0.0065 | -0.0079 | -0.0063 | -0.0078 | -0.0065 | -0.0077 | -0.007 | -0.0075 | -0.0075 | -0.0075
96.6 | -0.0077 | -0.0075 | -0.0076 | -0.0074 | -0.0071 | -0.0072 | -0.0068 | -0.0077 | -0.0066 | -0.0081 | -0.0065 | -0.0082 | -0.0067 | -0.0078 | -0.0071 | -0.0075 | -0.0077 | -0.0076
96.8 | -0.0078 | -0.0076 | -0.0077 | -0.0074 | -0.0072 | -0.0074 | -0.0071 | -0.008 | -0.0069 | -0.0085 | -0.0068 | -0.0083 | -0.0069 | -0.0079 | -0.0072 | -0.0075 | -0.0078 | -0.0077
97 | -0.0077 | -0.0076 | -0.0078 | -0.0075 | -0.0074 | -0.0075 | -0.0073 | -0.0082 | -0.0072 | -0.0085 | -0.007 | -0.0084 | -0.0071 | -0.0079 | -0.0072 | -0.0075 | -0.0078 | -0.0077
97.2 | -0.0077 | -0.0075 | -0.0079 | -0.0075 | -0.0075 | -0.0076 | -0.0074 | -0.0082 | -0.0073 | -0.0085 | -0.0071 | -0.0083 | -0.0071 | -0.0079 | -0.0072 | -0.0074 | -0.0078 | -0.0076
97.4 | -0.0075 | -0.0074 | -0.0079 | -0.0075 | -0.0075 | -0.0077 | -0.0074 | -0.0083 | -0.0073 | -0.0086 | -0.0071 | -0.0084 | -0.0071 | -0.008 | -0.0072 | -0.0074 | -0.0076 | -0.0074
97.6 | -0.0074 | -0.0073 | -0.0077 | -0.0074 | -0.0075 | -0.0078 | -0.0073 | -0.0083 | -0.0073 | -0.0087 | -0.0071 | -0.0085 | -0.0072 | -0.0081 | -0.0071 | -0.0073 | -0.0074 | -0.0073
97.8 | -0.0073 | -0.0072 | -0.0076 | -0.0074 | -0.0076 | -0.0078 | -0.0074 | -0.0084 | -0.0073 | -0.0087 | -0.0071 | -0.0086 | -0.0072 | -0.0081 | -0.0071 | -0.0072 | -0.0073 | -0.0072
98 | -0.0072 | -0.0074 | -0.0075 | -0.0074 | -0.0076 | -0.0079 | -0.0074 | -0.0085 | -0.0073 | -0.0087 | -0.0072 | -0.0086 | -0.0072 | -0.0081 | -0.007 | -0.0073 | -0.0073 | -0.0073
98.2 | -0.0073 | -0.0076 | -0.0076 | -0.0075 | -0.0076 | -0.008 | -0.0075 | -0.0086 | -0.0072 | -0.0087 | -0.0071 | -0.0086 | -0.0072 | -0.0081 | -0.007 | -0.0075 | -0.0074 | -0.0075
98.4 | -0.0074 | -0.0076 | -0.0077 | -0.0077 | -0.0076 | -0.0081 | -0.0075 | -0.0087 | -0.0072 | -0.0088 | -0.0072 | -0.0087 | -0.0072 | -0.0083 | -0.0071 | -0.0077 | -0.0075 | -0.0076
98.6 | -0.0076 | -0.0077 | -0.0078 | -0.0077 | -0.0078 | -0.0082 | -0.0075 | -0.0088 | -0.0074 | -0.0089 | -0.0073 | -0.0088 | -0.0073 | -0.0085 | -0.0073 | -0.0077 | -0.0076 | -0.0076
98.8 | -0.0077 | -0.0076 | -0.0079 | -0.0077 | -0.0079 | -0.0082 | -0.0076 | -0.0088 | -0.0075 | -0.0089 | -0.0073 | -0.0089 | -0.0075 | -0.0085 | -0.0074 | -0.0077 | -0.0077 | -0.0075
99 | -0.0076 | -0.0075 | -0.0079 | -0.0076 | -0.0078 | -0.0081 | -0.0077 | -0.0088 | -0.0076 | -0.0089 | -0.0074 | -0.0088 | -0.0075 | -0.0085 | -0.0074 | -0.0075 | -0.0076 | -0.0074
99.2 | -0.0074 | -0.0073 | -0.0077 | -0.0075 | -0.0076 | -0.0079 | -0.0076 | -0.0088 | -0.0075 | -0.0089 | -0.0074 | -0.0087 | -0.0075 | -0.0084 | -0.0071 | -0.0074 | -0.0075 | -0.0073
99.4 | -0.0073 | -0.0072 | -0.0076 | -0.0073 | -0.0076 | -0.0079 | -0.0076 | -0.0088 | -0.0075 | -0.0089 | -0.0073 | -0.0087 | -0.0073 | -0.0082 | -0.007 | -0.0073 | -0.0073 | -0.0073
99.6 | -0.0073 | -0.0072 | -0.0075 | -0.0072 | -0.0075 | -0.0078 | -0.0076 | -0.0087 | -0.0074 | -0.0088 | -0.0072 | -0.0085 | -0.0071 | -0.008 | -0.007 | -0.0073 | -0.0073 | -0.0072
99.8 | -0.0073 | -0.0073 | -0.0074 | -0.0072 | -0.0075 | -0.0078 | -0.0075 | -0.0086 | -0.0073 | -0.0087 | -0.007 | -0.0084 | -0.007 | -0.0079 | -0.007 | -0.0074 | -0.0073 | -0.0073
100 | -0.0074 | -0.0074 | -0.0075 | -0.0072 | -0.0075 | -0.0077 | -0.0074 | -0.0085 | -0.0073 | -0.0087 | -0.007 | -0.0085 | -0.007 | -0.008 | -0.0071 | -0.0076 | -0.0075 | -0.0073
100.2 | -0.0075 | -0.0073 | -0.0075 | -0.0071 | -0.0074 | -0.0076 | -0.0074 | -0.0083 | -0.0073 | -0.0087 | -0.0071 | -0.0086 | -0.0071 | -0.0081 | -0.0072 | -0.0076 | -0.0075 | -0.0073
100.4 | -0.0075 | -0.0073 | -0.0074 | -0.0069 | -0.0073 | -0.0074 | -0.0072 | -0.0082 | -0.0072 | -0.0086 | -0.0071 | -0.0085 | -0.0071 | -0.0082 | -0.0072 | -0.0076 | -0.0075 | -0.0072
100.6 | -0.0075 | -0.0072 | -0.0074 | -0.0068 | -0.0071 | -0.0073 | -0.0072 | -0.0082 | -0.0072 | -0.0086 | -0.007 | -0.0086 | -0.0072 | -0.0083 | -0.0073 | -0.0076 | -0.0075 | -0.0072
100.8 | -0.0074 | -0.0072 | -0.0073 | -0.0068 | -0.0071 | -0.0073 | -0.0072 | -0.0083 | -0.0071 | -0.0087 | -0.0071 | -0.0087 | -0.0074 | -0.0085 | -0.0073 | -0.0077 | -0.0075 | -0.0072
101 | -0.0075 | -0.0073 | -0.0073 | -0.0069 | -0.0072 | -0.0073 | -0.0072 | -0.0084 | -0.0072 | -0.0088 | -0.0072 | -0.0089 | -0.0075 | -0.0086 | -0.0074 | -0.0078 | -0.0076 | -0.0073
101.2 | -0.0076 | -0.0073 | -0.0074 | -0.0068 | -0.0072 | -0.0073 | -0.0073 | -0.0084 | -0.0072 | -0.0088 | -0.0073 | -0.0089 | -0.0076 | -0.0086 | -0.0076 | -0.0078 | -0.0077 | -0.0073
101.4 | -0.0077 | -0.0072 | -0.0074 | -0.0068 | -0.0072 | -0.0072 | -0.0073 | -0.0083 | -0.0073 | -0.0087 | -0.0072 | -0.0087 | -0.0076 | -0.0084 | -0.0076 | -0.0077 | -0.0077 | -0.0073
101.6 | -0.0075 | -0.0072 | -0.0072 | -0.0067 | -0.0071 | -0.0072 | -0.0072 | -0.0082 | -0.0071 | -0.0085 | -0.0071 | -0.0086 | -0.0073 | -0.0082 | -0.0074 | -0.0075 | -0.0076 | -0.0073
101.8 | -0.0075 | -0.0072 | -0.0072 | -0.0067 | -0.0071 | -0.0072 | -0.0071 | -0.008 | -0.0069 | -0.0084 | -0.0069 | -0.0084 | -0.0072 | -0.0081 | -0.0073 | -0.0075 | -0.0076 | -0.0072
102 | -0.0076 | -0.0073 | -0.0074 | -0.0068 | -0.0072 | -0.0073 | -0.0071 | -0.0079 | -0.0068 | -0.0083 | -0.0069 | -0.0084 | -0.0072 | -0.0081 | -0.0074 | -0.0075 | -0.0078 | -0.0073
102.2 | -0.0078 | -0.0074 | -0.0075 | -0.007 | -0.0073 | -0.0074 | -0.007 | -0.008 | -0.0068 | -0.0084 | -0.0068 | -0.0086 | -0.0072 | -0.0082 | -0.0075 | -0.0077 | -0.0079 | -0.0074
102.4 | -0.008 | -0.0074 | -0.0076 | -0.007 | -0.0073 | -0.0074 | -0.007 | -0.008 | -0.0069 | -0.0085 | -0.0069 | -0.0086 | -0.0073 | -0.0082 | -0.0076 | -0.0077 | -0.0081 | -0.0075
102.6 | -0.008 | -0.0074 | -0.0077 | -0.007 | -0.0074 | -0.0074 | -0.0069 | -0.0079 | -0.0069 | -0.0085 | -0.007 | -0.0086 | -0.0073 | -0.0081 | -0.0076 | -0.0077 | -0.0081 | -0.0075
102.8 | -0.008 | -0.0074 | -0.0077 | -0.007 | -0.0074 | -0.0074 | -0.007 | -0.008 | -0.007 | -0.0086 | -0.007 | -0.0086 | -0.0073 | -0.0081 | -0.0075 | -0.0077 | -0.0081 | -0.0075
103 | -0.008 | -0.0074 | -0.0078 | -0.007 | -0.0075 | -0.0075 | -0.0071 | -0.0081 | -0.0071 | -0.0086 | -0.007 | -0.0085 | -0.0072 | -0.0081 | -0.0076 | -0.0077 | -0.0081 | -0.0075
103.2 | -0.008 | -0.0074 | -0.0078 | -0.0071 | -0.0075 | -0.0076 | -0.0071 | -0.0082 | -0.0071 | -0.0086 | -0.007 | -0.0085 | -0.0071 | -0.008 | -0.0075 | -0.0077 | -0.008 | -0.0075
103.4 | -0.0081 | -0.0075 | -0.0079 | -0.0072 | -0.0077 | -0.0077 | -0.0072 | -0.0083 | -0.0071 | -0.0086 | -0.0069 | -0.0085 | -0.0072 | -0.0082 | -0.0076 | -0.0077 | -0.0081 | -0.0076
103.6 | -0.0081 | -0.0075 | -0.0081 | -0.0073 | -0.0078 | -0.0077 | -0.0074 | -0.0084 | -0.0072 | -0.0087 | -0.0071 | -0.0086 | -0.0073 | -0.0083 | -0.0078 | -0.0078 | -0.0082 | -0.0076
103.8 | -0.0082 | -0.0074 | -0.0081 | -0.0072 | -0.0077 | -0.0076 | -0.0074 | -0.0085 | -0.0072 | -0.0087 | -0.0071 | -0.0086 | -0.0074 | -0.0083 | -0.0079 | -0.0078 | -0.0082 | -0.0075
104 | -0.008 | -0.0073 | -0.0081 | -0.0072 | -0.0076 | -0.0076 | -0.0074 | -0.0086 | -0.0072 | -0.0087 | -0.0071 | -0.0086 | -0.0074 | -0.0083 | -0.0078 | -0.0078 | -0.0081 | -0.0074
104.2 | -0.008 | -0.0073 | -0.008 | -0.0071 | -0.0076 | -0.0077 | -0.0075 | -0.0088 | -0.0072 | -0.0089 | -0.0071 | -0.0087 | -0.0075 | -0.0084 | -0.0078 | -0.0078 | -0.0081 | -0.0074
104.4 | -0.0081 | -0.0073 | -0.008 | -0.0071 | -0.0078 | -0.0077 | -0.0077 | -0.0088 | -0.0074 | -0.009 | -0.0073 | -0.0087 | -0.0076 | -0.0085 | -0.0079 | -0.0079 | -0.0082 | -0.0074
104.6 | -0.008 | -0.007 | -0.0079 | -0.007 | -0.0078 | -0.0076 | -0.0078 | -0.0087 | -0.0075 | -0.0087 | -0.0073 | -0.0084 | -0.0078 | -0.008 | -0.0079 | -0.0074 | -0.008 | -0.0071
104.8 | -0.0076 | -0.0064 | -0.0076 | -0.0066 | -0.0077 | -0.0074 | -0.0075 | -0.0083 | -0.007 | -0.0082 | -0.007 | -0.0078 | -0.0074 | -0.0074 | -0.0076 | -0.007 | -0.0075 | -0.0067
105 | -0.0072 | -0.0061 | -0.0072 | -0.0064 | -0.0072 | -0.0072 | -0.0069 | -0.0078 | -0.0066 | -0.0079 | -0.0066 | -0.0075 | -0.0068 | -0.0071 | -0.0072 | -0.0066 | -0.0071 | -0.0063
105.2 | -0.0068 | -0.006 | -0.007 | -0.0063 | -0.007 | -0.007 | -0.0066 | -0.0078 | -0.0062 | -0.0079 | -0.0062 | -0.0075 | -0.0065 | -0.0069 | -0.0068 | -0.0064 | -0.0068 | -0.0061
105.4 | -0.0066 | -0.0059 | -0.0069 | -0.0062 | -0.0069 | -0.0069 | -0.0066 | -0.0077 | -0.0062 | -0.0079 | -0.0062 | -0.0076 | -0.0064 | -0.0069 | -0.0066 | -0.0063 | -0.0066 | -0.006
105.6 | -0.0066 | -0.0058 | -0.0068 | -0.0059 | -0.0067 | -0.0068 | -0.0064 | -0.0073 | -0.0062 | -0.0077 | -0.0062 | -0.0075 | -0.0063 | -0.0066 | -0.0065 | -0.0061 | -0.0066 | -0.0059
105.8 | -0.0064 | -0.0056 | -0.0063 | -0.0057 | -0.0062 | -0.0064 | -0.0061 | -0.0072 | -0.006 | -0.0075 | -0.0061 | -0.0073 | -0.0062 | -0.0065 | -0.0063 | -0.0058 | -0.0064 | -0.0057
106 | -0.0061 | -0.0054 | -0.006 | -0.0055 | -0.0059 | -0.0063 | -0.0058 | -0.0073 | -0.0058 | -0.0074 | -0.0059 | -0.0072 | -0.0059 | -0.0062 | -0.006 | -0.0057 | -0.0061 | -0.0056
106.2 | -0.006 | -0.0054 | -0.0058 | -0.0056 | -0.0059 | -0.0066 | -0.0058 | -0.0075 | -0.0057 | -0.0076 | -0.0058 | -0.0072 | -0.0057 | -0.0063 | -0.0059 | -0.0057 | -0.006 | -0.0056
106.4 | -0.006 | -0.0055 | -0.0058 | -0.0058 | -0.006 | -0.007 | -0.006 | -0.0078 | -0.0058 | -0.0077 | -0.0058 | -0.0073 | -0.0057 | -0.0064 | -0.0058 | -0.0058 | -0.006 | -0.0056
106.6 | -0.006 | -0.0057 | -0.006 | -0.006 | -0.0063 | -0.0071 | -0.0062 | -0.008 | -0.0059 | -0.0076 | -0.0057 | -0.0073 | -0.0057 | -0.0067 | -0.0059 | -0.0059 | -0.006 | -0.0058
106.8 | -0.0063 | -0.0059 | -0.0064 | -0.0064 | -0.0067 | -0.0074 | -0.0064 | -0.0081 | -0.0059 | -0.0078 | -0.0058 | -0.0075 | -0.0059 | -0.0069 | -0.0061 | -0.0064 | -0.0063 | -0.0061
107 | -0.0065 | -0.0061 | -0.0066 | -0.0066 | -0.0068 | -0.0076 | -0.0064 | -0.0083 | -0.0059 | -0.0082 | -0.006 | -0.0079 | -0.0063 | -0.0073 | -0.0064 | -0.0067 | -0.0066 | -0.0064
107.2 | -0.0068 | -0.0063 | -0.0068 | -0.0068 | -0.007 | -0.0077 | -0.0066 | -0.0083 | -0.0061 | -0.0084 | -0.0062 | -0.0081 | -0.0066 | -0.0076 | -0.0067 | -0.0069 | -0.0068 | -0.0065
107.4 | -0.0069 | -0.0062 | -0.007 | -0.0068 | -0.0071 | -0.0077 | -0.0066 | -0.0083 | -0.0063 | -0.0085 | -0.0065 | -0.0083 | -0.0068 | -0.0076 | -0.007 | -0.007 | -0.007 | -0.0064
107.6 | -0.007 | -0.0061 | -0.007 | -0.0067 | -0.007 | -0.0076 | -0.0065 | -0.0083 | -0.0064 | -0.0087 | -0.0066 | -0.0085 | -0.0069 | -0.0076 | -0.007 | -0.0069 | -0.007 | -0.0061
107.8 | -0.0066 | -0.0058 | -0.0067 | -0.0064 | -0.0068 | -0.0074 | -0.0064 | -0.0081 | -0.0063 | -0.0086 | -0.0066 | -0.0084 | -0.0068 | -0.0076 | -0.0069 | -0.0066 | -0.0068 | -0.0059
108 | -0.0064 | -0.0057 | -0.0065 | -0.0063 | -0.0066 | -0.0073 | -0.0063 | -0.0082 | -0.0063 | -0.0086 | -0.0065 | -0.0084 | -0.0066 | -0.0076 | -0.0066 | -0.0066 | -0.0065 | -0.0059
108.2 | -0.0065 | -0.0058 | -0.0065 | -0.0064 | -0.0066 | -0.0073 | -0.0064 | -0.0083 | -0.0063 | -0.0087 | -0.0065 | -0.0085 | -0.0066 | -0.0077 | -0.0066 | -0.0067 | -0.0066 | -0.0059
108.4 | -0.0066 | -0.0059 | -0.0066 | -0.0064 | -0.0067 | -0.0073 | -0.0064 | -0.0082 | -0.0063 | -0.0087 | -0.0065 | -0.0085 | -0.0067 | -0.0077 | -0.0066 | -0.0068 | -0.0067 | -0.0059
108.6 | -0.0066 | -0.0058 | -0.0066 | -0.0061 | -0.0067 | -0.0072 | -0.0063 | -0.0079 | -0.0062 | -0.0084 | -0.0064 | -0.0082 | -0.0067 | -0.0075 | -0.0067 | -0.0066 | -0.0067 | -0.0058
108.8 | -0.0066 | -0.0057 | -0.0065 | -0.006 | -0.0066 | -0.007 | -0.0061 | -0.0078 | -0.006 | -0.0082 | -0.0062 | -0.0079 | -0.0065 | -0.0073 | -0.0066 | -0.0065 | -0.0066 | -0.0057
109 | -0.0065 | -0.0056 | -0.0064 | -0.0058 | -0.0066 | -0.0067 | -0.006 | -0.0075 | -0.0058 | -0.0077 | -0.0059 | -0.0078 | -0.0063 | -0.0072 | -0.0065 | -0.0065 | -0.0065 | -0.0056
109.2 | -0.0065 | -0.0056 | -0.0064 | -0.0056 | -0.0064 | -0.0065 | -0.0058 | -0.0073 | -0.0057 | -0.0077 | -0.0058 | -0.0076 | -0.0062 | -0.0071 | -0.0064 | -0.0064 | -0.0065 | -0.0056
109.4 | -0.0065 | -0.0056 | -0.0062 | -0.0055 | -0.0061 | -0.0063 | -0.0056 | -0.0072 | -0.0054 | -0.0075 | -0.0055 | -0.0074 | -0.006 | -0.007 | -0.0063 | -0.0063 | -0.0065 | -0.0057
109.6 | -0.0064 | -0.0055 | -0.0061 | -0.0054 | -0.0059 | -0.0062 | -0.0055 | -0.0071 | -0.0053 | -0.0074 | -0.0053 | -0.0075 | -0.0059 | -0.0071 | -0.0063 | -0.0063 | -0.0065 | -0.0055
109.8 | -0.0063 | -0.0053 | -0.006 | -0.0052 | -0.0059 | -0.0061 | -0.0055 | -0.0071 | -0.0051 | -0.0075 | -0.0053 | -0.0075 | -0.0059 | -0.0071 | -0.0062 | -0.0062 | -0.0062 | -0.0054
110 | -0.0059 | -0.0051 | -0.0058 | -0.0051 | -0.0057 | -0.006 | -0.0054 | -0.0071 | -0.0051 | -0.0075 | -0.0052 | -0.0075 | -0.0058 | -0.007 | -0.0061 | -0.006 | -0.0059 | -0.0053
110.2 | -0.0058 | -0.0052 | -0.0057 | -0.0053 | -0.0057 | -0.0061 | -0.0054 | -0.0072 | -0.0051 | -0.0077 | -0.0053 | -0.0077 | -0.0056 | -0.0069 | -0.0057 | -0.0059 | -0.0059 | -0.0054
110.4 | -0.0059 | -0.0055 | -0.0059 | -0.0056 | -0.0057 | -0.0065 | -0.0055 | -0.0075 | -0.0052 | -0.008 | -0.0053 | -0.0081 | -0.0056 | -0.0071 | -0.0057 | -0.0061 | -0.0059 | -0.0057
110.6 | -0.0062 | -0.0058 | -0.0063 | -0.006 | -0.0062 | -0.0068 | -0.0058 | -0.0077 | -0.0055 | -0.0084 | -0.0056 | -0.0085 | -0.0057 | -0.0073 | -0.0059 | -0.0063 | -0.0063 | -0.006
110.8 | -0.0065 | -0.0059 | -0.0066 | -0.0061 | -0.0065 | -0.007 | -0.0061 | -0.0079 | -0.0058 | -0.0085 | -0.006 | -0.0085 | -0.006 | -0.0074 | -0.006 | -0.0064 | -0.0065 | -0.0062
111 | -0.0066 | -0.0059 | -0.0068 | -0.0062 | -0.0067 | -0.007 | -0.0061 | -0.0077 | -0.0058 | -0.0079 | -0.0058 | -0.0079 | -0.0059 | -0.0069 | -0.0061 | -0.0061 | -0.0066 | -0.0061
111.2 | -0.0063 | -0.0058 | -0.0067 | -0.0061 | -0.0064 | -0.0067 | -0.0058 | -0.0073 | -0.0054 | -0.0075 | -0.0054 | -0.0074 | -0.0055 | -0.0066 | -0.0058 | -0.0059 | -0.0065 | -0.006
111.4 | -0.0062 | -0.0058 | -0.0065 | -0.006 | -0.006 | -0.0065 | -0.0055 | -0.0071 | -0.0051 | -0.0073 | -0.0051 | -0.0073 | -0.0054 | -0.0066 | -0.0057 | -0.006 | -0.0063 | -0.006
111.6 | -0.0062 | -0.0059 | -0.0063 | -0.0061 | -0.0059 | -0.0066 | -0.0054 | -0.0072 | -0.0049 | -0.0074 | -0.005 | -0.0073 | -0.0054 | -0.0067 | -0.0057 | -0.0062 | -0.0062 | -0.0061
111.8 | -0.0061 | -0.0059 | -0.0063 | -0.006 | -0.0059 | -0.0064 | -0.0054 | -0.007 | -0.0048 | -0.0071 | -0.0048 | -0.0069 | -0.0054 | -0.0064 | -0.0057 | -0.006 | -0.0061 | -0.006
112 | -0.0058 | -0.0056 | -0.006 | -0.0057 | -0.0055 | -0.0061 | -0.0051 | -0.0067 | -0.0044 | -0.0065 | -0.0044 | -0.0062 | -0.0049 | -0.0059 | -0.0054 | -0.0058 | -0.0059 | -0.0058
112.2 | -0.0056 | -0.0055 | -0.0057 | -0.0056 | -0.0052 | -0.006 | -0.0046 | -0.0066 | -0.004 | -0.0063 | -0.004 | -0.0061 | -0.0046 | -0.0059 | -0.0051 | -0.0056 | -0.0057 | -0.0056
112.4 | -0.0055 | -0.0056 | -0.0056 | -0.0058 | -0.0052 | -0.0062 | -0.0045 | -0.0069 | -0.0038 | -0.0067 | -0.0038 | -0.0064 | -0.0045 | -0.0062 | -0.005 | -0.0058 | -0.0056 | -0.0057
112.6 | -0.0056 | -0.0059 | -0.0056 | -0.0059 | -0.0053 | -0.0065 | -0.0048 | -0.0071 | -0.004 | -0.0069 | -0.004 | -0.0068 | -0.0047 | -0.0066 | -0.0051 | -0.0061 | -0.0057 | -0.0059
112.8 | -0.0059 | -0.0061 | -0.0058 | -0.0061 | -0.0055 | -0.0067 | -0.005 | -0.0072 | -0.0042 | -0.0072 | -0.0042 | -0.0071 | -0.005 | -0.0068 | -0.0055 | -0.0064 | -0.0059 | -0.0062
113 | -0.006 | -0.0062 | -0.0059 | -0.0063 | -0.0056 | -0.0068 | -0.0051 | -0.0072 | -0.0043 | -0.0072 | -0.0044 | -0.0073 | -0.0052 | -0.007 | -0.0056 | -0.0065 | -0.0061 | -0.0062
113.2 | -0.006 | -0.0063 | -0.0059 | -0.0064 | -0.0056 | -0.0068 | -0.005 | -0.0072 | -0.0044 | -0.0072 | -0.0047 | -0.0074 | -0.0053 | -0.007 | -0.0057 | -0.0065 | -0.0061 | -0.0062
113.4 | -0.006 | -0.0063 | -0.0059 | -0.0065 | -0.0056 | -0.0068 | -0.005 | -0.0071 | -0.0044 | -0.0073 | -0.0047 | -0.0075 | -0.0053 | -0.0072 | -0.0057 | -0.0067 | -0.0061 | -0.0063
113.6 | -0.006 | -0.0065 | -0.0061 | -0.0067 | -0.0056 | -0.0068 | -0.0049 | -0.0071 | -0.0043 | -0.0073 | -0.0047 | -0.0075 | -0.0054 | -0.0074 | -0.0056 | -0.0068 | -0.006 | -0.0064
113.8 | -0.0061 | -0.0065 | -0.0061 | -0.0067 | -0.0055 | -0.0066 | -0.0047 | -0.0069 | -0.0044 | -0.0073 | -0.0048 | -0.0077 | -0.0054 | -0.0073 | -0.0057 | -0.0069 | -0.0061 | -0.0065
114 | -0.0061 | -0.0062 | -0.006 | -0.0063 | -0.0054 | -0.0063 | -0.0046 | -0.0067 | -0.0044 | -0.0072 | -0.0048 | -0.0075 | -0.0054 | -0.0072 | -0.0057 | -0.0069 | -0.0061 | -0.0065
114.2 | -0.0058 | -0.0061 | -0.0058 | -0.0061 | -0.0051 | -0.0061 | -0.0044 | -0.0065 | -0.0042 | -0.007 | -0.0045 | -0.0072 | -0.0051 | -0.0068 | -0.0056 | -0.0067 | -0.0059 | -0.0062
114.4 | -0.0057 | -0.006 | -0.0055 | -0.0059 | -0.0049 | -0.0059 | -0.0043 | -0.0065 | -0.0041 | -0.0069 | -0.0042 | -0.0069 | -0.0047 | -0.0067 | -0.0055 | -0.0067 | -0.0057 | -0.0061
114.6 | -0.0056 | -0.006 | -0.0054 | -0.0059 | -0.0048 | -0.0059 | -0.0042 | -0.0066 | -0.0039 | -0.0071 | -0.004 | -0.007 | -0.0044 | -0.0069 | -0.0053 | -0.0067 | -0.0056 | -0.0061
114.8 | -0.0055 | -0.0062 | -0.0053 | -0.0061 | -0.0048 | -0.006 | -0.0043 | -0.0068 | -0.004 | -0.0073 | -0.004 | -0.0075 | -0.0044 | -0.007 | -0.0053 | -0.0067 | -0.0056 | -0.0062
115 | -0.0055 | -0.0062 | -0.0055 | -0.0062 | -0.005 | -0.0062 | -0.0044 | -0.0068 | -0.0041 | -0.0074 | -0.0042 | -0.0076 | -0.0046 | -0.0072 | -0.0053 | -0.0068 | -0.0056 | -0.0063
115.2 | -0.0055 | -0.0063 | -0.0055 | -0.0063 | -0.005 | -0.0063 | -0.0044 | -0.0067 | -0.0042 | -0.0074 | -0.0043 | -0.0077 | -0.0046 | -0.0072 | -0.0052 | -0.0067 | -0.0056 | -0.0063
115.4 | -0.0055 | -0.0063 | -0.0055 | -0.0063 | -0.005 | -0.0064 | -0.0043 | -0.0069 | -0.0042 | -0.0075 | -0.0044 | -0.0077 | -0.0047 | -0.0073 | -0.0052 | -0.0068 | -0.0055 | -0.0064
115.6 | -0.0055 | -0.0066 | -0.0054 | -0.0064 | -0.005 | -0.0067 | -0.0043 | -0.0073 | -0.0042 | -0.0079 | -0.0044 | -0.0081 | -0.0047 | -0.0076 | -0.0052 | -0.007 | -0.0055 | -0.0066
115.8 | -0.0054 | -0.0068 | -0.0053 | -0.0067 | -0.005 | -0.0069 | -0.0043 | -0.0074 | -0.0043 | -0.0081 | -0.0044 | -0.0085 | -0.0048 | -0.0078 | -0.0052 | -0.0072 | -0.0055 | -0.0069
116 | -0.0056 | -0.0069 | -0.0054 | -0.0069 | -0.0052 | -0.0072 | -0.0046 | -0.0077 | -0.0044 | -0.0083 | -0.0047 | -0.0086 | -0.005 | -0.008 | -0.0053 | -0.0073 | -0.0056 | -0.0071
116.2 | -0.0056 | -0.007 | -0.0055 | -0.0071 | -0.0053 | -0.0072 | -0.0048 | -0.0077 | -0.0046 | -0.0083 | -0.0049 | -0.0088 | -0.0051 | -0.0082 | -0.0053 | -0.0074 | -0.0057 | -0.0071
116.4 | -0.0056 | -0.0071 | -0.0055 | -0.0072 | -0.0053 | -0.0073 | -0.0048 | -0.0077 | -0.0046 | -0.0083 | -0.005 | -0.0088 | -0.0051 | -0.0083 | -0.0053 | -0.0075 | -0.0056 | -0.0072
116.6 | -0.0056 | -0.0072 | -0.0056 | -0.0072 | -0.0053 | -0.0073 | -0.0047 | -0.0078 | -0.0046 | -0.0084 | -0.0049 | -0.0088 | -0.0051 | -0.0084 | -0.0052 | -0.0076 | -0.0056 | -0.0074
116.8 | -0.0056 | -0.0074 | -0.0055 | -0.0073 | -0.0053 | -0.0075 | -0.0047 | -0.0079 | -0.0046 | -0.0085 | -0.0049 | -0.0088 | -0.0051 | -0.0086 | -0.0053 | -0.0078 | -0.0057 | -0.0076
117 | -0.0056 | -0.0077 | -0.0055 | -0.0074 | -0.0052 | -0.0076 | -0.0047 | -0.0081 | -0.0046 | -0.0087 | -0.0048 | -0.009 | -0.0052 | -0.0088 | -0.0053 | -0.0082 | -0.0057 | -0.0078
117.2 | -0.0057 | -0.0079 | -0.0056 | -0.0076 | -0.0053 | -0.0078 | -0.0048 | -0.0083 | -0.0047 | -0.0089 | -0.0049 | -0.0093 | -0.0054 | -0.0089 | -0.0055 | -0.0085 | -0.0057 | -0.0081
117.4 | -0.0057 | -0.0081 | -0.0056 | -0.0077 | -0.0053 | -0.0079 | -0.0048 | -0.0084 | -0.0048 | -0.0089 | -0.005 | -0.0093 | -0.0054 | -0.0091 | -0.0055 | -0.0087 | -0.0057 | -0.0082
117.6 | -0.0057 | -0.0082 | -0.0056 | -0.0078 | -0.0053 | -0.008 | -0.0048 | -0.0085 | -0.0048 | -0.0089 | -0.005 | -0.0093 | -0.0054 | -0.0092 | -0.0056 | -0.0087 | -0.0057 | -0.0083
117.8 | -0.0057 | -0.008 | -0.0055 | -0.0077 | -0.0053 | -0.008 | -0.0048 | -0.0084 | -0.0047 | -0.0088 | -0.005 | -0.0091 | -0.0054 | -0.0091 | -0.0055 | -0.0088 | -0.0056 | -0.0082
118 | -0.0054 | -0.008 | -0.0053 | -0.0076 | -0.0051 | -0.0078 | -0.0048 | -0.0083 | -0.0046 | -0.0087 | -0.0047 | -0.0089 | -0.0052 | -0.0089 | -0.0054 | -0.0087 | -0.0055 | -0.008
118.2 | -0.0053 | -0.0081 | -0.0051 | -0.0076 | -0.0049 | -0.0079 | -0.0046 | -0.0084 | -0.0045 | -0.0087 | -0.0046 | -0.0089 | -0.005 | -0.0089 | -0.0052 | -0.0087 | -0.0053 | -0.0082
118.4 | -0.0053 | -0.0083 | -0.0051 | -0.0077 | -0.0049 | -0.0082 | -0.0046 | -0.0085 | -0.0044 | -0.0088 | -0.0045 | -0.0089 | -0.0049 | -0.0089 | -0.0052 | -0.0088 | -0.0053 | -0.0085
118.6 | -0.0053 | -0.0084 | -0.0051 | -0.008 | -0.005 | -0.0083 | -0.0047 | -0.0087 | -0.0045 | -0.0089 | -0.0044 | -0.009 | -0.0048 | -0.009 | -0.0051 | -0.0089 | -0.0053 | -0.0086
118.8 | -0.0053 | -0.0083 | -0.0051 | -0.008 | -0.0049 | -0.0083 | -0.0047 | -0.0086 | -0.0044 | -0.0085 | -0.0043 | -0.0087 | -0.0046 | -0.0088 | -0.0051 | -0.0087 | -0.0053 | -0.0085
119 | -0.0051 | -0.0084 | -0.005 | -0.0082 | -0.0048 | -0.0083 | -0.0045 | -0.0084 | -0.0042 | -0.0084 | -0.0041 | -0.0085 | -0.0044 | -0.0086 | -0.0048 | -0.0087 | -0.0052 | -0.0085
119.2 | -0.0051 | -0.0085 | -0.005 | -0.0084 | -0.0046 | -0.0084 | -0.0043 | -0.0083 | -0.0039 | -0.0084 | -0.004 | -0.0086 | -0.0043 | -0.0088 | -0.0047 | -0.0087 | -0.0051 | -0.0086
119.4 | -0.0049 | -0.0082 | -0.0048 | -0.0083 | -0.0044 | -0.0082 | -0.0042 | -0.0082 | -0.0039 | -0.0084 | -0.004 | -0.0087 | -0.0043 | -0.0087 | -0.0046 | -0.0087 | -0.0051 | -0.0084
119.6 | -0.0047 | -0.0082 | -0.0046 | -0.0082 | -0.0042 | -0.0081 | -0.004 | -0.0082 | -0.0039 | -0.0086 | -0.004 | -0.0088 | -0.0043 | -0.0088 | -0.0045 | -0.0087 | -0.0047 | -0.0083
119.8 | -0.0046 | -0.0084 | -0.0045 | -0.0085 | -0.0043 | -0.0084 | -0.0041 | -0.0085 | -0.0041 | -0.0088 | -0.0042 | -0.009 | -0.0043 | -0.009 | -0.0045 | -0.0088 | -0.0047 | -0.0086
120 | -0.0047 | -0.0086 | -0.0046 | -0.0088 | -0.0044 | -0.0086 | -0.0042 | -0.0085 | -0.0042 | -0.0088 | -0.0043 | -0.0091 | -0.0044 | -0.0091 | -0.0046 | -0.0089 | -0.0048 | -0.0087
120.2 | -0.0048 | -0.0087 | -0.0047 | -0.0091 | -0.0046 | -0.0087 | -0.0043 | -0.0086 | -0.0042 | -0.0089 | -0.0043 | -0.0091 | -0.0044 | -0.009 | -0.0046 | -0.0091 | -0.005 | -0.0089
120.4 | -0.0051 | -0.009 | -0.005 | -0.0091 | -0.0047 | -0.0088 | -0.0044 | -0.0088 | -0.0043 | -0.0089 | -0.0044 | -0.0092 | -0.0044 | -0.0091 | -0.0047 | -0.0093 | -0.0051 | -0.0093
120.6 | -0.0051 | -0.009 | -0.0051 | -0.0091 | -0.0047 | -0.0089 | -0.0044 | -0.0087 | -0.0043 | -0.0089 | -0.0044 | -0.0091 | -0.0045 | -0.0091 | -0.0048 | -0.0094 | -0.0052 | -0.0093
120.8 | -0.005 | -0.009 | -0.005 | -0.0091 | -0.0046 | -0.0087 | -0.0043 | -0.0084 | -0.0042 | -0.0087 | -0.0043 | -0.0087 | -0.0044 | -0.0089 | -0.0048 | -0.0093 | -0.0051 | -0.0091
121 | -0.0048 | -0.0088 | -0.0048 | -0.0089 | -0.0044 | -0.0084 | -0.004 | -0.0078 | -0.0039 | -0.008 | -0.0041 | -0.0083 | -0.0043 | -0.0087 | -0.0045 | -0.0091 | -0.0047 | -0.009
121.2 | -0.0045 | -0.009 | -0.0046 | -0.009 | -0.0041 | -0.0086 | -0.0038 | -0.0081 | -0.0038 | -0.0082 | -0.0039 | -0.0084 | -0.0042 | -0.0089 | -0.0044 | -0.0091 | -0.0046 | -0.0092
121.4 | -0.0045 | -0.0092 | -0.0047 | -0.0094 | -0.0044 | -0.0089 | -0.004 | -0.0084 | -0.0039 | -0.0086 | -0.0039 | -0.0088 | -0.0043 | -0.0092 | -0.0044 | -0.0097 | -0.0046 | -0.0096
121.6 | -0.0048 | -0.0096 | -0.0049 | -0.0097 | -0.0047 | -0.0092 | -0.0042 | -0.0086 | -0.0043 | -0.0089 | -0.0043 | -0.0092 | -0.0045 | -0.0095 | -0.0047 | -0.0101 | -0.0049 | -0.01
121.8 | -0.0052 | -0.0099 | -0.0051 | -0.0099 | -0.005 | -0.0093 | -0.0045 | -0.0087 | -0.0045 | -0.009 | -0.0046 | -0.0093 | -0.0049 | -0.0097 | -0.005 | -0.0103 | -0.0052 | -0.0101
122 | -0.0053 | -0.0099 | -0.0053 | -0.01 | -0.0051 | -0.0094 | -0.0047 | -0.0087 | -0.0048 | -0.009 | -0.0047 | -0.0093 | -0.005 | -0.0098 | -0.0052 | -0.0102 | -0.0054 | -0.0102
122.2 | -0.0054 | -0.0098 | -0.0054 | -0.0099 | -0.0053 | -0.0094 | -0.0048 | -0.0086 | -0.0048 | -0.0087 | -0.0048 | -0.0092 | -0.0051 | -0.0097 | -0.0052 | -0.0099 | -0.0054 | -0.0101
122.4 | -0.0054 | -0.0097 | -0.0054 | -0.0098 | -0.0052 | -0.0092 | -0.0048 | -0.0084 | -0.0047 | -0.0085 | -0.0048 | -0.009 | -0.0051 | -0.0094 | -0.0052 | -0.0097 | -0.0055 | -0.01
122.6 | -0.0053 | -0.0094 | -0.0054 | -0.0094 | -0.0051 | -0.0089 | -0.0047 | -0.0082 | -0.0047 | -0.0084 | -0.0047 | -0.0088 | -0.005 | -0.0092 | -0.0052 | -0.0095 | -0.0054 | -0.0096
122.8 | -0.0052 | -0.0092 | -0.0054 | -0.0093 | -0.005 | -0.0088 | -0.0046 | -0.008 | -0.0047 | -0.0083 | -0.0047 | -0.0087 | -0.005 | -0.0092 | -0.0052 | -0.0095 | -0.0053 | -0.0094
123 | -0.0051 | -0.009 | -0.0052 | -0.0089 | -0.0049 | -0.0086 | -0.0045 | -0.0077 | -0.0047 | -0.0079 | -0.0047 | -0.0086 | -0.0048 | -0.0089 | -0.0049 | -0.0091 | -0.0052 | -0.0091
123.2 | -0.0048 | -0.0084 | -0.0048 | -0.0077 | -0.0046 | -0.0077 | -0.0042 | -0.0069 | -0.0044 | -0.0073 | -0.0045 | -0.0078 | -0.0046 | -0.0084 | -0.0047 | -0.0087 | -0.0049 | -0.0087
123.4 | -0.0042 | -0.0073 | -0.0042 | -0.0074 | -0.0038 | -0.0071 | -0.0031 | -0.0063 | -0.0038 | -0.0065 | -0.0041 | -0.0074 | -0.0042 | -0.008 | -0.0043 | -0.0076 | -0.0043 | -0.0079
123.6 | -0.0036 | -0.0071 | -0.0029 | -0.0068 | -0.0032 | -0.0065 | -0.0029 | -0.0057 | -0.0032 | -0.0061 | -0.0036 | -0.0071 | -0.0038 | -0.0076 | -0.0037 | -0.0075 | -0.0035 | -0.0073
123.8 | -0.003 | -0.0069 | -0.0029 | -0.0067 | -0.0029 | -0.0064 | -0.0027 | -0.0059 | -0.003 | -0.0062 | -0.0035 | -0.007 | -0.0037 | -0.0074 | -0.0034 | -0.0073 | -0.0032 | -0.0071
124 | -0.003 | -0.0068 | -0.0029 | -0.0067 | -0.0031 | -0.0065 | -0.0029 | -0.006 | -0.0032 | -0.0063 | -0.0035 | -0.007 | -0.0036 | -0.0075 | -0.0032 | -0.0073 | -0.003 | -0.007
124.2 | -0.003 | -0.007 | -0.0033 | -0.0071 | -0.0033 | -0.0067 | -0.003 | -0.0061 | -0.0033 | -0.0063 | -0.0036 | -0.0069 | -0.0035 | -0.0074 | -0.0031 | -0.0073 | -0.003 | -0.0072
124.4 | -0.0032 | -0.0074 | -0.0036 | -0.0073 | -0.0035 | -0.0068 | -0.0032 | -0.006 | -0.0033 | -0.0062 | -0.0036 | -0.007 | -0.0035 | -0.0075 | -0.0033 | -0.0075 | -0.0033 | -0.0074
124.6 | -0.0036 | -0.0076 | -0.0039 | -0.0074 | -0.0038 | -0.0069 | -0.0035 | -0.0062 | -0.0036 | -0.0066 | -0.0037 | -0.0072 | -0.0039 | -0.0076 | -0.0036 | -0.0078 | -0.0038 | -0.0078
124.8 | -0.0039 | -0.0075 | -0.004 | -0.0074 | -0.004 | -0.0069 | -0.0038 | -0.0064 | -0.0039 | -0.0067 | -0.0042 | -0.0072 | -0.0041 | -0.0076 | -0.004 | -0.0078 | -0.004 | -0.0078
125 | -0.004 | -0.0073 | -0.004 | -0.0072 | -0.004 | -0.0068 | -0.004 | -0.0064 | -0.0041 | -0.0068 | -0.0042 | -0.0072 | -0.0042 | -0.0075 | -0.004 | -0.0075 | -0.004 | -0.0076
125.2 | -0.0041 | -0.0075 | -0.0042 | -0.0074 | -0.0042 | -0.0071 | -0.0042 | -0.0068 | -0.0045 | -0.007 | -0.0043 | -0.0073 | -0.0043 | -0.0075 | -0.004 | -0.0076 | -0.0042 | -0.0078
125.4 | -0.0045 | -0.0081 | -0.0046 | -0.008 | -0.0047 | -0.0075 | -0.0048 | -0.0072 | -0.0049 | -0.0073 | -0.0047 | -0.0065 | -0.0048 | -0.0079 | -0.0044 | -0.008 | -0.0046 | -0.0084
125.6 | -0.0051 | -0.0084 | -0.0052 | -0.0084 | -0.0053 | -0.0078 | -0.0052 | -0.0074 | -0.0052 | -0.0074 | -0.0047 | -0.0062 | -0.0051 | -0.0082 | -0.005 | -0.0085 | -0.0052 | -0.0087
125.8 | -0.0055 | -0.0086 | -0.0058 | -0.0087 | -0.0057 | -0.0081 | -0.0055 | -0.0075 | -0.0055 | -0.0075 | -0.0043 | -0.0067 | -0.0057 | -0.0085 | -0.0054 | -0.0087 | -0.0057 | -0.0089
126 | -0.0058 | -0.0087 | -0.006 | -0.0088 | -0.0058 | -0.0081 | -0.0057 | -0.0074 | -0.0057 | -0.0076 | -0.005 | -0.0077 | -0.0058 | -0.0087 | -0.0057 | -0.0088 | -0.006 | -0.009
126.2 | -0.006 | -0.0087 | -0.0062 | -0.0088 | -0.006 | -0.0081 | -0.0058 | -0.0076 | -0.0061 | -0.0078 | -0.0058 | -0.0083 | -0.0062 | -0.0088 | -0.006 | -0.0089 | -0.0061 | -0.009
126.4 | -0.0063 | -0.0087 | -0.0065 | -0.0088 | -0.0061 | -0.0081 | -0.006 | -0.0078 | -0.0062 | -0.008 | -0.0062 | -0.0085 | -0.0065 | -0.0089 | -0.0062 | -0.0089 | -0.0063 | -0.0091
126.6 | -0.0064 | -0.0088 | -0.0066 | -0.0088 | -0.0063 | -0.0081 | -0.0063 | -0.0079 | -0.0065 | -0.0082 | -0.0065 | -0.0086 | -0.0066 | -0.0089 | -0.0065 | -0.009 | -0.0067 | -0.0091
126.8 | -0.0067 | -0.0088 | -0.0068 | -0.0088 | -0.0065 | -0.0083 | -0.0066 | -0.0082 | -0.0067 | -0.0084 | -0.0067 | -0.0087 | -0.0068 | -0.009 | -0.0067 | -0.0091 | -0.0069 | -0.0092
127 | -0.007 | -0.0089 | -0.0069 | -0.0088 | -0.0068 | -0.0083 | -0.0068 | -0.0083 | -0.0068 | -0.0085 | -0.0068 | -0.0089 | -0.0069 | -0.0091 | -0.0069 | -0.0091 | -0.007 | -0.0093
127.2 | -0.0071 | -0.0089 | -0.007 | -0.0087 | -0.0069 | -0.0082 | -0.0069 | -0.0083 | -0.007 | -0.0086 | -0.007 | -0.0089 | -0.0071 | -0.0093 | -0.0071 | -0.0092 | -0.0072 | -0.0093
127.4 | -0.0072 | -0.0089 | -0.0071 | -0.0086 | -0.0069 | -0.0081 | -0.0069 | -0.0081 | -0.007 | -0.0087 | -0.0071 | -0.009 | -0.0072 | -0.0093 | -0.0071 | -0.0092 | -0.0073 | -0.0093
127.6 | -0.0072 | -0.0088 | -0.0071 | -0.0085 | -0.0069 | -0.0079 | -0.0069 | -0.008 | -0.0071 | -0.0087 | -0.0072 | -0.009 | -0.0072 | -0.0094 | -0.0071 | -0.0092 | -0.0073 | -0.0092
127.8 | -0.0073 | -0.0086 | -0.007 | -0.0081 | -0.0069 | -0.0077 | -0.007 | -0.0078 | -0.0071 | -0.0086 | -0.0072 | -0.009 | -0.0073 | -0.0094 | -0.0072 | -0.0092 | -0.0074 | -0.009
128 | -0.0073 | -0.0084 | -0.007 | -0.0078 | -0.0069 | -0.0075 | -0.007 | -0.0078 | -0.0072 | -0.0086 | -0.0072 | -0.009 | -0.0073 | -0.0093 | -0.0072 | -0.0091 | -0.0073 | -0.0089
128.2 | -0.0072 | -0.0083 | -0.007 | -0.0077 | -0.0068 | -0.0074 | -0.007 | -0.0077 | -0.0073 | -0.0085 | -0.0072 | -0.0089 | -0.0072 | -0.0091 | -0.0072 | -0.0088 | -0.0073 | -0.0087
128.4 | -0.0072 | -0.0079 | -0.0068 | -0.0076 | -0.0067 | -0.0072 | -0.007 | -0.0075 | -0.0075 | -0.0083 | -0.0073 | -0.0089 | -0.0072 | -0.009 | -0.0074 | -0.0087 | -0.0073 | -0.0085
128.6 | -0.0072 | -0.0076 | -0.0069 | -0.0072 | -0.0067 | -0.0069 | -0.0071 | -0.0073 | -0.0077 | -0.008 | -0.0076 | -0.0086 | -0.0073 | -0.0087 | -0.0075 | -0.0082 | -0.0073 | -0.0079
128.8 | -0.007 | -0.0008 | -0.0067 | -0.0013 | -0.0067 | -0.0025 | -0.0073 | -0.0035 | -0.0077 | -0.006 | -0.0076 | -0.0067 | -0.0074 | -0.0057 | -0.0074 | -0.004 | -0.0073 | -0.0023
129 | 0.0012 | 0.0128 | 0.0008 | 0.0131 | 0.0009 | 0.014 | -0.0013 | 0.017 | -0.0022 | 0.01 | -0.0035 | 0.0166 | -0.0024 | 0.013 | -0.0012 | 0.0126 | 0.0007 | 0.0145
129.2 | 0.0202 | 0.0299 | 0.0196 | 0.0284 | 0.0205 | 0.0295 | 0.0198 | 0.0327 | 0.0213 | 0.0339 | 0.0214 | 0.0338 | 0.0197 | 0.0304 | 0.0183 | 0.0289 | 0.0182 | 0.0292
129.4 | 0.0321 | 0.0357 | 0.0322 | 0.0361 | 0.0339 | 0.0359 | 0.0331 | 0.037 | 0.0336 | 0.0371 | 0.0331 | 0.0377 | 0.0326 | 0.0374 | 0.031 | 0.0361 | 0.0327 | 0.036
129.6 | 0.0373 | 0.0379 | 0.0368 | 0.0382 | 0.0384 | 0.0382 | 0.0376 | 0.0385 | 0.0375 | 0.0384 | 0.0377 | 0.0386 | 0.0372 | 0.0387 | 0.037 | 0.0386 | 0.037 | 0.0379
129.8 | 0.0387 | 0.0387 | 0.0386 | 0.0386 | 0.0392 | 0.0388 | 0.0385 | 0.0391 | 0.0386 | 0.039 | 0.0386 | 0.0392 | 0.0385 | 0.0391 | 0.0384 | 0.0391 | 0.0387 | 0.0388
130 | 0.0391 | 0.0391 | 0.0392 | 0.039 | 0.0395 | 0.0391 | 0.0391 | 0.0393 | 0.0391 | 0.0393 | 0.0392 | 0.0393 | 0.0391 | 0.0393 | 0.039 | 0.0393 | 0.0391 | 0.0391

## Depth Readings
Before - 0° | After - 0° | Before - 22.5° | After - 22.5° | Before - 45° | After - 45° | Before - 67.5° | After - 67.5° | Before - 90° | After - 86.5° | Before - 94° | After - 109° | Before - 117° | After - 131° | Before - 140° | After - 154° | Before - 19.5° | After - 4°
1193.497 | 1191.665 | 1193.503 | 1193.497 | 1193.497 | 1193.497 | 1193.108 | 1193.497 | 1193.168 | 1193.497 | 1193.497 | 1193.503 | 1193.503 | 1193.497 | 1193.479 | 1193.491 | 1193.491 | 1193.497
1193.383 | 1193.299 | 1193.299 | 1193.299 | 1193.293 | 1193.299 | 1193.299 | 1193.299 | 1193.299 | 1193.299 | 1193.311 | 1193.299 | 1193.287 | 1193.299 | 1193.299 | 1193.299 | 1193.299 | 1193.293
1193.102 | 1193.102 | 1193.102 | 1193.102 | 1193.102 | 1193.102 | 1193.102 | 1193.102 | 1193.102 | 1193.102 | 1193.102 | 1193.102 | 1193.102 | 1193.102 | 1193.102 | 1193.102 | 1193.102 | 1193.102
1192.898 | 1192.898 | 1192.898 | 1192.898 | 1192.898 | 1192.898 | 1192.898 | 1192.898 | 1192.898 | 1192.898 | 1192.898 | 1192.898 | 1192.904 | 1192.898 | 1192.898 | 1192.898 | 1192.892 | 1192.898
1192.701 | 1192.701 | 1192.701 | 1192.701 | 1192.701 | 1192.701 | 1192.701 | 1192.701 | 1192.701 | 1192.701 | 1192.701 | 1192.701 | 1192.701 | 1192.701 | 1192.701 | 1192.701 | 1192.701 | 1192.701
1192.503 | 1192.503 | 1192.503 | 1192.503 | 1192.503 | 1192.503 | 1192.503 | 1192.503 | 1192.503 | 1192.503 | 1192.503 | 1192.503 | 1192.503 | 1192.503 | 1192.503 | 1192.617 | 1192.503 | 1192.503
1192.299 | 1192.299 | 1192.299 | 1192.299 | 1192.299 | 1192.299 | 1192.329 | 1192.299 | 1192.299 | 1192.299 | 1192.299 | 1192.299 | 1192.299 | 1192.299 | 1192.299 | 1192.299 | 1192.299 | 1192.299
1192.102 | 1192.102 | 1192.102 | 1192.102 | 1192.102 | 1192.102 | 1192.102 | 1192.102 | 1192.102 | 1192.102 | 1192.102 | 1192.102 | 1192.102 | 1192.102 | 1192.102 | 1192.102 | 1192.102 | 1192.102
1191.898 | 1191.898 | 1191.898 | 1191.898 | 1191.898 | 1191.898 | 1191.898 | 1191.898 | 1191.898 | 1191.898 | 1191.898 | 1191.898 | 1191.898 | 1191.898 | 1191.898 | 1191.898 | 1191.898 | 1191.898
1191.701 | 1191.701 | 1191.701 | 1191.701 | 1191.701 | 1191.701 | 1191.743 | 1191.701 | 1191.701 | 1191.701 | 1191.701 | 1191.701 | 1191.701 | 1191.826 | 1191.701 | 1191.701 | 1191.701 | 1191.701
1191.497 | 1191.497 | 1191.497 | 1191.497 | 1191.497 | 1191.497 | 1191.497 | 1191.497 | 1191.497 | 1191.497 | 1191.497 | 1191.497 | 1191.497 | 1191.497 | 1191.497 | 1191.497 | 1191.497 | 1191.497
1191.299 | 1191.299 | 1191.299 | 1191.299 | 1191.299 | 1191.299 | 1191.299 | 1191.299 | 1191.299 | 1191.299 | 1191.299 | 1191.299 | 1191.299 | 1191.299 | 1191.299 | 1191.299 | 1191.299 | 1191.299
1191.102 | 1191.102 | 1191.102 | 1191.102 | 1191.102 | 1191.102 | 1191.102 | 1191.102 | 1191.102 | 1191.102 | 1191.102 | 1191.102 | 1191.102 | 1191.102 | 1191.102 | 1191.102 | 1191.102 | 1191.102
1190.898 | 1190.898 | 1190.898 | 1190.898 | 1190.898 | 1190.898 | 1190.898 | 1190.898 | 1190.898 | 1190.898 | 1190.898 | 1190.898 | 1190.898 | 1190.898 | 1190.898 | 1190.898 | 1190.898 | 1190.898
1190.701 | 1190.701 | 1190.701 | 1190.701 | 1190.701 | 1190.701 | 1190.701 | 1190.701 | 1190.701 | 1190.701 | 1190.701 | 1190.701 | 1190.701 | 1190.701 | 1190.701 | 1190.701 | 1190.701 | 1190.701
1190.503 | 1190.503 | 1190.503 | 1190.503 | 1190.503 | 1190.503 | 1190.503 | 1190.503 | 1190.503 | 1190.503 | 1190.503 | 1190.503 | 1190.503 | 1190.503 | 1190.503 | 1190.503 | 1190.503 | 1190.503
1190.299 | 1190.299 | 1190.299 | 1190.299 | 1190.299 | 1190.299 | 1190.299 | 1190.299 | 1190.299 | 1190.299 | 1190.299 | 1190.299 | 1190.299 | 1190.425 | 1190.299 | 1190.299 | 1190.299 | 1190.299
1190.102 | 1190.102 | 1190.102 | 1190.102 | 1190.102 | 1190.102 | 1190.102 | 1190.102 | 1190.102 | 1190.102 | 1190.102 | 1190.102 | 1190.102 | 1190.102 | 1190.102 | 1190.102 | 1190.102 | 1190.102
1189.898 | 1189.898 | 1189.898 | 1189.898 | 1189.898 | 1189.898 | 1189.898 | 1189.898 | 1189.898 | 1189.898 | 1189.898 | 1190.03 | 1189.898 | 1189.898 | 1189.898 | 1189.898 | 1189.898 | 1189.898
1189.701 | 1189.701 | 1189.701 | 1189.701 | 1189.701 | 1189.701 | 1189.701 | 1189.701 | 1189.701 | 1189.701 | 1189.701 | 1189.701 | 1189.701 | 1189.701 | 1189.701 | 1189.701 | 1189.701 | 1189.701
1189.497 | 1189.497 | 1189.497 | 1189.497 | 1189.497 | 1189.497 | 1189.497 | 1189.497 | 1189.497 | 1189.497 | 1189.497 | 1189.497 | 1189.497 | 1189.497 | 1189.497 | 1189.497 | 1189.497 | 1189.497
1189.299 | 1189.299 | 1189.299 | 1189.299 | 1189.299 | 1189.299 | 1189.299 | 1189.299 | 1189.299 | 1189.299 | 1189.299 | 1189.299 | 1189.299 | 1189.299 | 1189.299 | 1189.419 | 1189.401 | 1189.299
1189.102 | 1189.102 | 1189.102 | 1189.102 | 1189.102 | 1189.102 | 1189.102 | 1189.102 | 1189.102 | 1189.102 | 1189.102 | 1189.102 | 1189.102 | 1189.102 | 1189.102 | 1189.102 | 1189.102 | 1189.102
1188.898 | 1188.898 | 1188.898 | 1188.898 | 1188.898 | 1188.898 | 1188.94 | 1188.898 | 1188.898 | 1188.898 | 1188.898 | 1188.898 | 1188.898 | 1188.898 | 1188.898 | 1188.898 | 1188.898 | 1188.898
1188.701 | 1188.701 | 1188.701 | 1188.701 | 1188.701 | 1188.701 | 1188.701 | 1188.701 | 1188.701 | 1188.701 | 1188.701 | 1188.701 | 1188.701 | 1188.701 | 1188.701 | 1188.701 | 1188.701 | 1188.701
1188.503 | 1188.503 | 1188.503 | 1188.503 | 1188.503 | 1188.503 | 1188.503 | 1188.503 | 1188.503 | 1188.503 | 1188.503 | 1188.503 | 1188.503 | 1188.503 | 1188.503 | 1188.503 | 1188.503 | 1188.503
1188.299 | 1188.299 | 1188.299 | 1188.299 | 1188.299 | 1188.299 | 1188.299 | 1188.299 | 1188.299 | 1188.299 | 1188.299 | 1188.299 | 1188.299 | 1188.299 | 1188.299 | 1188.299 | 1188.299 | 1188.299
1188.102 | 1188.102 | 1188.102 | 1188.102 | 1188.102 | 1188.102 | 1188.102 | 1188.102 | 1188.102 | 1188.102 | 1188.102 | 1188.102 | 1188.102 | 1188.102 | 1188.102 | 1188.102 | 1188.102 | 1188.102
1187.898 | 1187.898 | 1187.898 | 1187.898 | 1187.898 | 1187.898 | 1187.898 | 1187.898 | 1187.898 | 1187.898 | 1187.898 | 1187.898 | 1187.898 | 1187.898 | 1187.898 | 1187.898 | 1187.898 | 1187.898
1187.701 | 1187.701 | 1187.701 | 1187.701 | 1187.701 | 1187.701 | 1187.701 | 1187.701 | 1187.701 | 1187.701 | 1187.701 | 1187.701 | 1187.701 | 1187.701 | 1187.701 | 1187.701 | 1187.701 | 1187.701
1187.497 | 1187.497 | 1187.497 | 1187.497 | 1187.497 | 1187.497 | 1187.497 | 1187.497 | 1187.497 | 1187.497 | 1187.497 | 1187.497 | 1187.497 | 1187.497 | 1187.497 | 1187.497 | 1187.497 | 1187.497
1187.299 | 1187.299 | 1187.299 | 1187.299 | 1187.299 | 1187.299 | 1187.299 | 1187.299 | 1187.299 | 1187.299 | 1187.299 | 1187.299 | 1187.299 | 1187.299 | 1187.299 | 1187.299 | 1187.299 | 1187.299
1187.102 | 1187.102 | 1187.102 | 1187.102 | 1187.102 | 1187.102 | 1187.102 | 1187.102 | 1187.102 | 1187.102 | 1187.102 | 1187.102 | 1187.102 | 1187.102 | 1187.102 | 1187.102 | 1187.102 | 1187.102
1186.898 | 1186.898 | 1186.898 | 1186.898 | 1186.898 | 1186.898 | 1186.898 | 1186.898 | 1186.898 | 1186.898 | 1186.898 | 1186.898 | 1186.898 | 1186.898 | 1186.898 | 1186.898 | 1186.898 | 1186.898
1186.701 | 1186.701 | 1186.701 | 1186.701 | 1186.701 | 1186.701 | 1186.701 | 1186.701 | 1186.701 | 1186.701 | 1186.701 | 1186.701 | 1186.701 | 1186.701 | 1186.701 | 1186.701 | 1186.701 | 1186.701
1186.503 | 1186.503 | 1186.503 | 1186.503 | 1186.503 | 1186.503 | 1186.503 | 1186.503 | 1186.503 | 1186.503 | 1186.503 | 1186.503 | 1186.503 | 1186.503 | 1186.503 | 1186.503 | 1186.503 | 1186.503
1186.299 | 1186.299 | 1186.299 | 1186.299 | 1186.299 | 1186.299 | 1186.299 | 1186.299 | 1186.299 | 1186.299 | 1186.299 | 1186.299 | 1186.299 | 1186.299 | 1186.299 | 1186.299 | 1186.299 | 1186.299
1186.102 | 1186.102 | 1186.102 | 1186.102 | 1186.102 | 1186.102 | 1186.126 | 1186.102 | 1186.102 | 1186.102 | 1186.102 | 1186.102 | 1186.102 | 1186.102 | 1186.102 | 1186.216 | 1186.102 | 1186.102
1185.988 | 1185.898 | 1185.898 | 1185.898 | 1185.898 | 1185.898 | 1185.898 | 1185.898 | 1185.898 | 1185.898 | 1185.898 | 1185.898 | 1185.898 | 1185.898 | 1185.898 | 1185.898 | 1185.898 | 1185.898
1185.701 | 1185.701 | 1185.701 | 1185.701 | 1185.701 | 1185.701 | 1185.701 | 1185.701 | 1185.701 | 1185.701 | 1185.701 | 1185.701 | 1185.701 | 1185.701 | 1185.701 | 1185.701 | 1185.701 | 1185.701
1185.497 | 1185.497 | 1185.497 | 1185.497 | 1185.497 | 1185.497 | 1185.497 | 1185.497 | 1185.497 | 1185.497 | 1185.497 | 1185.497 | 1185.497 | 1185.497 | 1185.497 | 1185.497 | 1185.497 | 1185.497
1185.299 | 1185.299 | 1185.299 | 1185.299 | 1185.299 | 1185.299 | 1185.299 | 1185.299 | 1185.299 | 1185.299 | 1185.299 | 1185.299 | 1185.299 | 1185.299 | 1185.299 | 1185.299 | 1185.299 | 1185.299
1185.102 | 1185.102 | 1185.102 | 1185.102 | 1185.102 | 1185.102 | 1185.102 | 1185.102 | 1185.102 | 1185.102 | 1185.102 | 1185.102 | 1185.102 | 1185.102 | 1185.102 | 1185.102 | 1185.102 | 1185.102
1184.898 | 1184.898 | 1184.898 | 1184.898 | 1184.898 | 1184.898 | 1184.898 | 1184.898 | 1184.898 | 1184.898 | 1184.898 | 1184.898 | 1184.898 | 1185.024 | 1184.898 | 1184.898 | 1184.898 | 1184.898
1184.701 | 1184.701 | 1184.701 | 1184.701 | 1184.701 | 1184.701 | 1184.701 | 1184.701 | 1184.701 | 1184.701 | 1184.701 | 1184.701 | 1184.701 | 1184.701 | 1184.701 | 1184.701 | 1184.701 | 1184.701
1184.503 | 1184.503 | 1184.503 | 1184.503 | 1184.503 | 1184.503 | 1184.503 | 1184.503 | 1184.503 | 1184.503 | 1184.503 | 1184.503 | 1184.503 | 1184.503 | 1184.503 | 1184.503 | 1184.503 | 1184.503
1184.299 | 1184.299 | 1184.299 | 1184.299 | 1184.299 | 1184.299 | 1184.299 | 1184.299 | 1184.299 | 1184.299 | 1184.299 | 1184.299 | 1184.299 | 1184.299 | 1184.299 | 1184.299 | 1184.299 | 1184.299
1184.102 | 1184.102 | 1184.102 | 1184.102 | 1184.102 | 1184.102 | 1184.102 | 1184.102 | 1184.102 | 1184.102 | 1184.102 | 1184.168 | 1184.102 | 1184.102 | 1184.102 | 1184.102 | 1184.102 | 1184.102
1183.898 | 1183.898 | 1183.898 | 1183.898 | 1183.898 | 1183.898 | 1183.898 | 1183.898 | 1183.898 | 1183.898 | 1183.898 | 1183.898 | 1183.898 | 1183.898 | 1183.898 | 1183.898 | 1183.898 | 1183.898
1183.701 | 1183.701 | 1183.701 | 1183.701 | 1183.701 | 1183.701 | 1183.701 | 1183.701 | 1183.701 | 1183.701 | 1183.701 | 1183.701 | 1183.701 | 1183.701 | 1183.701 | 1183.701 | 1183.701 | 1183.701
1183.497 | 1183.497 | 1183.497 | 1183.497 | 1183.497 | 1183.497 | 1183.497 | 1183.497 | 1183.497 | 1183.497 | 1183.497 | 1183.497 | 1183.497 | 1183.629 | 1183.497 | 1183.497 | 1183.497 | 1183.497
1183.299 | 1183.299 | 1183.299 | 1183.299 | 1183.299 | 1183.299 | 1183.299 | 1183.299 | 1183.299 | 1183.299 | 1183.299 | 1183.419 | 1183.299 | 1183.299 | 1183.299 | 1183.299 | 1183.299 | 1183.299
1183.102 | 1183.102 | 1183.102 | 1183.102 | 1183.102 | 1183.102 | 1183.102 | 1183.102 | 1183.102 | 1183.102 | 1183.102 | 1183.102 | 1183.102 | 1183.102 | 1183.102 | 1183.102 | 1183.102 | 1183.102
1182.898 | 1182.898 | 1182.898 | 1182.898 | 1182.898 | 1182.898 | 1182.898 | 1182.898 | 1182.898 | 1182.898 | 1182.898 | 1182.898 | 1182.898 | 1182.898 | 1182.898 | 1182.898 | 1182.898 | 1182.898
1182.701 | 1182.701 | 1182.701 | 1182.701 | 1182.701 | 1182.701 | 1182.701 | 1182.701 | 1182.701 | 1182.701 | 1182.701 | 1182.701 | 1182.701 | 1182.701 | 1182.701 | 1182.701 | 1182.701 | 1182.701
1182.503 | 1182.503 | 1182.503 | 1182.503 | 1182.503 | 1182.503 | 1182.503 | 1182.503 | 1182.503 | 1182.503 | 1182.503 | 1182.503 | 1182.503 | 1182.503 | 1182.503 | 1182.503 | 1182.503 | 1182.503
1182.299 | 1182.299 | 1182.299 | 1182.299 | 1182.299 | 1182.299 | 1182.299 | 1182.299 | 1182.299 | 1182.299 | 1182.299 | 1182.299 | 1182.299 | 1182.299 | 1182.299 | 1182.425 | 1182.299 | 1182.299
1182.102 | 1182.102 | 1182.102 | 1182.102 | 1182.102 | 1182.102 | 1182.102 | 1182.102 | 1182.102 | 1182.102 | 1182.102 | 1182.102 | 1182.102 | 1182.222 | 1182.102 | 1182.102 | 1182.102 | 1182.102
1181.898 | 1181.898 | 1181.898 | 1181.898 | 1181.898 | 1181.898 | 1181.898 | 1181.898 | 1181.898 | 1181.898 | 1181.898 | 1181.898 | 1181.898 | 1181.898 | 1181.898 | 1181.898 | 1181.898 | 1181.898
1181.701 | 1181.701 | 1181.701 | 1181.701 | 1181.701 | 1181.701 | 1181.701 | 1181.701 | 1181.701 | 1181.701 | 1181.701 | 1181.701 | 1181.701 | 1181.701 | 1181.701 | 1181.701 | 1181.701 | 1181.701
1181.497 | 1181.497 | 1181.497 | 1181.497 | 1181.497 | 1181.497 | 1181.497 | 1181.497 | 1181.497 | 1181.497 | 1181.497 | 1181.497 | 1181.497 | 1181.497 | 1181.497 | 1181.497 | 1181.497 | 1181.497
1181.299 | 1181.299 | 1181.299 | 1181.299 | 1181.299 | 1181.299 | 1181.299 | 1181.299 | 1181.299 | 1181.299 | 1181.299 | 1181.299 | 1181.299 | 1181.299 | 1181.299 | 1181.299 | 1181.299 | 1181.299
1181.102 | 1181.102 | 1181.102 | 1181.102 | 1181.102 | 1181.102 | 1181.102 | 1181.102 | 1181.102 | 1181.102 | 1181.102 | 1181.102 | 1181.102 | 1181.102 | 1181.102 | 1181.102 | 1181.102 | 1181.102
1180.898 | 1180.898 | 1180.898 | 1180.898 | 1180.898 | 1180.898 | 1180.898 | 1180.898 | 1180.898 | 1180.898 | 1180.898 | 1180.898 | 1180.898 | 1180.898 | 1180.898 | 1180.898 | 1180.898 | 1180.898
1180.701 | 1180.701 | 1180.701 | 1180.701 | 1180.701 | 1180.701 | 1180.743 | 1180.701 | 1180.701 | 1180.701 | 1180.701 | 1180.701 | 1180.701 | 1180.701 | 1180.701 | 1180.701 | 1180.701 | 1180.701
1180.503 | 1180.503 | 1180.503 | 1180.503 | 1180.503 | 1180.503 | 1180.503 | 1180.503 | 1180.503 | 1180.503 | 1180.503 | 1180.503 | 1180.503 | 1180.503 | 1180.503 | 1180.503 | 1180.503 | 1180.503
1180.299 | 1180.299 | 1180.299 | 1180.299 | 1180.299 | 1180.299 | 1180.299 | 1180.299 | 1180.299 | 1180.299 | 1180.299 | 1180.299 | 1180.299 | 1180.299 | 1180.299 | 1180.299 | 1180.299 | 1180.299
1180.102 | 1180.102 | 1180.102 | 1180.102 | 1180.102 | 1180.102 | 1180.126 | 1180.102 | 1180.102 | 1180.102 | 1180.102 | 1180.102 | 1180.102 | 1180.102 | 1180.102 | 1180.102 | 1180.102 | 1180.102
1179.898 | 1179.898 | 1179.898 | 1179.898 | 1179.898 | 1179.898 | 1179.898 | 1179.898 | 1179.898 | 1179.898 | 1179.898 | 1179.898 | 1179.898 | 1179.898 | 1179.898 | 1179.898 | 1179.898 | 1179.898
1179.701 | 1179.701 | 1179.701 | 1179.701 | 1179.701 | 1179.701 | 1179.701 | 1179.701 | 1179.701 | 1179.701 | 1179.701 | 1179.701 | 1179.701 | 1179.701 | 1179.701 | 1179.701 | 1179.701 | 1179.701
1179.497 | 1179.497 | 1179.497 | 1179.497 | 1179.497 | 1179.497 | 1179.581 | 1179.497 | 1179.497 | 1179.497 | 1179.497 | 1179.497 | 1179.497 | 1179.497 | 1179.497 | 1179.623 | 1179.497 | 1179.497
1179.299 | 1179.299 | 1179.299 | 1179.299 | 1179.299 | 1179.299 | 1179.299 | 1179.299 | 1179.299 | 1179.299 | 1179.299 | 1179.299 | 1179.299 | 1179.299 | 1179.299 | 1179.299 | 1179.299 | 1179.299
1179.102 | 1179.102 | 1179.102 | 1179.102 | 1179.102 | 1179.102 | 1179.102 | 1179.102 | 1179.102 | 1179.102 | 1179.102 | 1179.102 | 1179.102 | 1179.222 | 1179.102 | 1179.102 | 1179.102 | 1179.102
1178.898 | 1178.898 | 1178.898 | 1178.898 | 1178.898 | 1178.898 | 1178.898 | 1178.898 | 1178.898 | 1178.898 | 1178.898 | 1178.898 | 1178.898 | 1178.898 | 1178.898 | 1178.898 | 1178.898 | 1178.898
1178.701 | 1178.701 | 1178.701 | 1178.701 | 1178.701 | 1178.701 | 1178.701 | 1178.701 | 1178.701 | 1178.701 | 1178.701 | 1178.701 | 1178.701 | 1178.701 | 1178.701 | 1178.701 | 1178.701 | 1178.701
1178.503 | 1178.503 | 1178.503 | 1178.503 | 1178.503 | 1178.503 | 1178.503 | 1178.503 | 1178.503 | 1178.503 | 1178.503 | 1178.503 | 1178.503 | 1178.503 | 1178.503 | 1178.503 | 1178.503 | 1178.503
1178.299 | 1178.299 | 1178.299 | 1178.299 | 1178.299 | 1178.299 | 1178.299 | 1178.299 | 1178.299 | 1178.299 | 1178.299 | 1178.299 | 1178.299 | 1178.299 | 1178.299 | 1178.299 | 1178.299 | 1178.299
1178.102 | 1178.102 | 1178.102 | 1178.102 | 1178.102 | 1178.102 | 1178.102 | 1178.102 | 1178.102 | 1178.228 | 1178.102 | 1178.102 | 1178.102 | 1178.102 | 1178.102 | 1178.102 | 1178.102 | 1178.102
1177.898 | 1177.898 | 1177.898 | 1177.898 | 1177.898 | 1177.898 | 1177.898 | 1177.898 | 1177.898 | 1177.898 | 1177.898 | 1177.898 | 1177.898 | 1177.898 | 1177.898 | 1177.898 | 1177.898 | 1177.898
1177.701 | 1177.701 | 1177.701 | 1177.701 | 1177.701 | 1177.701 | 1177.731 | 1177.701 | 1177.701 | 1177.701 | 1177.701 | 1177.701 | 1177.701 | 1177.82 | 1177.701 | 1177.701 | 1177.701 | 1177.701
1177.497 | 1177.497 | 1177.497 | 1177.497 | 1177.497 | 1177.497 | 1177.497 | 1177.497 | 1177.497 | 1177.497 | 1177.497 | 1177.497 | 1177.497 | 1177.497 | 1177.497 | 1177.497 | 1177.497 | 1177.497
1177.299 | 1177.299 | 1177.299 | 1177.299 | 1177.299 | 1177.299 | 1177.299 | 1177.299 | 1177.299 | 1177.299 | 1177.299 | 1177.299 | 1177.299 | 1177.299 | 1177.299 | 1177.299 | 1177.299 | 1177.299
1177.102 | 1177.102 | 1177.102 | 1177.102 | 1177.102 | 1177.102 | 1177.102 | 1177.102 | 1177.102 | 1177.102 | 1177.102 | 1177.102 | 1177.102 | 1177.102 | 1177.102 | 1177.102 | 1177.102 | 1177.102
1176.898 | 1176.898 | 1176.898 | 1176.898 | 1176.898 | 1176.898 | 1176.898 | 1176.898 | 1176.898 | 1176.898 | 1176.898 | 1176.898 | 1176.898 | 1176.898 | 1176.898 | 1176.898 | 1176.898 | 1176.898
1176.701 | 1176.701 | 1176.701 | 1176.701 | 1176.701 | 1176.701 | 1176.701 | 1176.701 | 1176.701 | 1176.701 | 1176.701 | 1176.701 | 1176.701 | 1176.701 | 1176.701 | 1176.826 | 1176.701 | 1176.701
1176.503 | 1176.503 | 1176.503 | 1176.503 | 1176.503 | 1176.503 | 1176.503 | 1176.503 | 1176.503 | 1176.503 | 1176.503 | 1176.503 | 1176.503 | 1176.503 | 1176.503 | 1176.503 | 1176.503 | 1176.503
1176.299 | 1176.299 | 1176.299 | 1176.299 | 1176.299 | 1176.299 | 1176.299 | 1176.299 | 1176.299 | 1176.299 | 1176.299 | 1176.299 | 1176.299 | 1176.425 | 1176.299 | 1176.299 | 1176.299 | 1176.299
1176.102 | 1176.102 | 1176.102 | 1176.102 | 1176.102 | 1176.102 | 1176.102 | 1176.102 | 1176.102 | 1176.102 | 1176.102 | 1176.102 | 1176.102 | 1176.102 | 1176.102 | 1176.102 | 1176.102 | 1176.102
1175.898 | 1175.898 | 1175.898 | 1175.898 | 1175.898 | 1175.898 | 1175.898 | 1175.898 | 1175.898 | 1175.898 | 1175.898 | 1175.898 | 1175.898 | 1175.898 | 1175.898 | 1175.898 | 1175.898 | 1175.898
1175.701 | 1175.701 | 1175.701 | 1175.701 | 1175.701 | 1175.701 | 1175.701 | 1175.701 | 1175.701 | 1175.701 | 1175.701 | 1175.701 | 1175.701 | 1175.701 | 1175.701 | 1175.701 | 1175.701 | 1175.701
1175.497 | 1175.497 | 1175.497 | 1175.497 | 1175.497 | 1175.497 | 1175.497 | 1175.497 | 1175.497 | 1175.497 | 1175.497 | 1175.497 | 1175.497 | 1175.497 | 1175.497 | 1175.497 | 1175.497 | 1175.497
1175.299 | 1175.299 | 1175.299 | 1175.299 | 1175.299 | 1175.299 | 1175.497 | 1175.299 | 1175.299 | 1175.299 | 1175.299 | 1175.299 | 1175.299 | 1175.299 | 1175.299 | 1175.299 | 1175.299 | 1175.299
1175.102 | 1175.102 | 1175.102 | 1175.102 | 1175.102 | 1175.102 | 1175.102 | 1175.102 | 1175.102 | 1175.102 | 1175.102 | 1175.102 | 1175.102 | 1175.102 | 1175.102 | 1175.102 | 1175.102 | 1175.102
1174.898 | 1174.898 | 1174.898 | 1174.898 | 1174.898 | 1174.898 | 1174.898 | 1174.898 | 1174.898 | 1174.898 | 1174.898 | 1174.898 | 1174.898 | 1175.024 | 1174.898 | 1174.898 | 1174.898 | 1174.898
1174.701 | 1174.701 | 1174.701 | 1174.701 | 1174.701 | 1174.701 | 1174.701 | 1174.701 | 1174.701 | 1174.701 | 1174.701 | 1174.701 | 1174.701 | 1174.701 | 1174.701 | 1174.701 | 1174.701 | 1174.701
1174.503 | 1174.503 | 1174.503 | 1174.503 | 1174.503 | 1174.503 | 1174.503 | 1174.503 | 1174.503 | 1174.503 | 1174.503 | 1174.503 | 1174.503 | 1174.503 | 1174.503 | 1174.503 | 1174.503 | 1174.503
1174.299 | 1174.299 | 1174.299 | 1174.299 | 1174.299 | 1174.299 | 1174.299 | 1174.299 | 1174.299 | 1174.299 | 1174.299 | 1174.299 | 1174.299 | 1174.299 | 1174.299 | 1174.299 | 1174.299 | 1174.299
1174.102 | 1174.102 | 1174.102 | 1174.102 | 1174.102 | 1174.102 | 1174.102 | 1174.102 | 1174.102 | 1174.102 | 1174.102 | 1174.102 | 1174.102 | 1174.102 | 1174.102 | 1174.102 | 1174.102 | 1174.102
1173.898 | 1173.898 | 1173.898 | 1173.898 | 1173.898 | 1173.898 | 1173.898 | 1173.898 | 1173.898 | 1173.898 | 1173.898 | 1173.898 | 1173.898 | 1173.898 | 1173.898 | 1174.024 | 1173.898 | 1173.898
1173.701 | 1173.701 | 1173.701 | 1173.701 | 1173.701 | 1173.701 | 1173.701 | 1173.701 | 1173.701 | 1173.701 | 1173.701 | 1173.701 | 1173.701 | 1173.701 | 1173.701 | 1173.701 | 1173.701 | 1173.701
1173.497 | 1173.497 | 1173.497 | 1173.497 | 1173.497 | 1173.497 | 1173.497 | 1173.497 | 1173.497 | 1173.497 | 1173.497 | 1173.497 | 1173.497 | 1173.497 | 1173.497 | 1173.497 | 1173.497 | 1173.497
1173.299 | 1173.299 | 1173.299 | 1173.299 | 1173.299 | 1173.299 | 1173.299 | 1173.299 | 1173.299 | 1173.299 | 1173.299 | 1173.299 | 1173.299 | 1173.299 | 1173.299 | 1173.299 | 1173.299 | 1173.299
1173.102 | 1173.102 | 1173.102 | 1173.102 | 1173.102 | 1173.102 | 1173.102 | 1173.102 | 1173.102 | 1173.102 | 1173.102 | 1173.102 | 1173.102 | 1173.102 | 1173.102 | 1173.102 | 1173.102 | 1173.102
1172.898 | 1172.898 | 1172.898 | 1172.898 | 1172.898 | 1172.898 | 1172.898 | 1172.898 | 1172.898 | 1172.898 | 1172.898 | 1172.898 | 1172.898 | 1172.898 | 1172.898 | 1172.898 | 1172.898 | 1172.898
1172.701 | 1172.701 | 1172.701 | 1172.701 | 1172.701 | 1172.701 | 1172.701 | 1172.701 | 1172.701 | 1172.701 | 1172.701 | 1172.701 | 1172.701 | 1172.701 | 1172.701 | 1172.701 | 1172.701 | 1172.701
1172.509 | 1172.503 | 1172.503 | 1172.503 | 1172.503 | 1172.503 | 1172.503 | 1172.503 | 1172.509 | 1172.503 | 1172.503 | 1172.503 | 1172.503 | 1172.503 | 1172.503 | 1172.629 | 1172.503 | 1172.503
1172.299 | 1172.299 | 1172.299 | 1172.299 | 1172.299 | 1172.299 | 1172.299 | 1172.299 | 1172.299 | 1172.299 | 1172.299 | 1172.299 | 1172.299 | 1172.299 | 1172.299 | 1172.299 | 1172.299 | 1172.299
1172.102 | 1172.102 | 1172.102 | 1172.102 | 1172.102 | 1172.102 | 1172.102 | 1172.102 | 1172.102 | 1172.102 | 1172.102 | 1172.102 | 1172.102 | 1172.102 | 1172.102 | 1172.102 | 1172.102 | 1172.102
1171.898 | 1171.898 | 1171.898 | 1171.898 | 1171.898 | 1171.898 | 1171.898 | 1171.898 | 1171.898 | 1171.898 | 1171.898 | 1171.97 | 1171.898 | 1171.898 | 1171.898 | 1171.898 | 1171.898 | 1171.898
1171.701 | 1171.701 | 1171.701 | 1171.701 | 1171.701 | 1171.701 | 1171.701 | 1171.701 | 1171.701 | 1171.701 | 1171.701 | 1171.701 | 1171.701 | 1171.701 | 1171.701 | 1171.701 | 1171.701 | 1171.701
1171.497 | 1171.497 | 1171.497 | 1171.497 | 1171.497 | 1171.497 | 1171.497 | 1171.497 | 1171.497 | 1171.497 | 1171.497 | 1171.497 | 1171.497 | 1171.623 | 1171.497 | 1171.497 | 1171.497 | 1171.497
1171.299 | 1171.299 | 1171.299 | 1171.299 | 1171.299 | 1171.299 | 1171.299 | 1171.299 | 1171.299 | 1171.299 | 1171.299 | 1171.299 | 1171.299 | 1171.299 | 1171.299 | 1171.299 | 1171.299 | 1171.299
1171.102 | 1171.102 | 1171.108 | 1171.102 | 1171.102 | 1171.102 | 1171.102 | 1171.102 | 1171.102 | 1171.102 | 1171.102 | 1171.102 | 1171.102 | 1171.102 | 1171.102 | 1171.222 | 1171.102 | 1171.102
1170.898 | 1170.898 | 1170.898 | 1170.898 | 1170.898 | 1170.898 | 1170.898 | 1170.898 | 1170.898 | 1171.102 | 1170.898 | 1170.898 | 1170.898 | 1170.898 | 1170.898 | 1170.898 | 1170.898 | 1170.898
1170.701 | 1170.701 | 1170.707 | 1170.701 | 1170.701 | 1170.701 | 1170.701 | 1170.701 | 1170.701 | 1170.701 | 1170.701 | 1170.701 | 1170.701 | 1170.701 | 1170.701 | 1170.701 | 1170.701 | 1170.701
1170.503 | 1170.503 | 1170.503 | 1170.503 | 1170.503 | 1170.503 | 1170.503 | 1170.503 | 1170.503 | 1170.503 | 1170.503 | 1170.503 | 1170.503 | 1170.503 | 1170.503 | 1170.503 | 1170.503 | 1170.503
1170.299 | 1170.299 | 1170.299 | 1170.299 | 1170.299 | 1170.299 | 1170.299 | 1170.299 | 1170.299 | 1170.299 | 1170.299 | 1170.299 | 1170.299 | 1170.299 | 1170.299 | 1170.299 | 1170.299 | 1170.299
1170.102 | 1170.102 | 1170.102 | 1170.102 | 1170.102 | 1170.102 | 1170.102 | 1170.102 | 1170.102 | 1170.102 | 1170.102 | 1170.102 | 1170.102 | 1170.102 | 1170.102 | 1170.102 | 1170.102 | 1170.102
1169.898 | 1169.898 | 1169.898 | 1169.898 | 1169.898 | 1169.898 | 1169.898 | 1169.898 | 1169.898 | 1169.898 | 1169.898 | 1169.898 | 1169.898 | 1169.898 | 1169.898 | 1169.898 | 1169.898 | 1169.898
1169.701 | 1169.701 | 1169.701 | 1169.701 | 1169.701 | 1169.701 | 1169.701 | 1169.701 | 1169.701 | 1169.701 | 1169.701 | 1169.701 | 1169.701 | 1169.701 | 1169.701 | 1169.701 | 1169.701 | 1169.701
1169.497 | 1169.497 | 1169.497 | 1169.497 | 1169.497 | 1169.497 | 1169.497 | 1169.497 | 1169.497 | 1169.497 | 1169.497 | 1169.497 | 1169.497 | 1169.497 | 1169.497 | 1169.497 | 1169.497 | 1169.497
1169.299 | 1169.299 | 1169.299 | 1169.299 | 1169.299 | 1169.299 | 1169.299 | 1169.299 | 1169.299 | 1169.299 | 1169.299 | 1169.299 | 1169.299 | 1169.299 | 1169.299 | 1169.299 | 1169.299 | 1169.299
1169.102 | 1169.102 | 1169.102 | 1169.102 | 1169.102 | 1169.102 | 1169.102 | 1169.102 | 1169.102 | 1169.228 | 1169.102 | 1169.102 | 1169.102 | 1169.102 | 1169.102 | 1169.102 | 1169.102 | 1169.102
1168.898 | 1168.898 | 1168.898 | 1168.898 | 1168.898 | 1168.898 | 1168.898 | 1168.898 | 1168.898 | 1168.898 | 1168.898 | 1168.898 | 1168.898 | 1168.898 | 1168.898 | 1168.898 | 1168.898 | 1168.898
1168.701 | 1168.701 | 1168.701 | 1168.701 | 1168.701 | 1168.701 | 1168.701 | 1168.701 | 1168.701 | 1168.701 | 1168.701 | 1168.701 | 1168.701 | 1168.701 | 1168.701 | 1168.701 | 1168.701 | 1168.701
1168.503 | 1168.503 | 1168.503 | 1168.503 | 1168.503 | 1168.503 | 1168.503 | 1168.503 | 1168.503 | 1168.503 | 1168.503 | 1168.503 | 1168.503 | 1168.503 | 1168.503 | 1168.503 | 1168.503 | 1168.503
1168.299 | 1168.299 | 1168.299 | 1168.299 | 1168.299 | 1168.299 | 1168.299 | 1168.299 | 1168.299 | 1168.299 | 1168.299 | 1168.299 | 1168.299 | 1168.299 | 1168.299 | 1168.419 | 1168.299 | 1168.299
1168.102 | 1168.102 | 1168.102 | 1168.102 | 1168.102 | 1168.102 | 1168.102 | 1168.102 | 1168.102 | 1168.102 | 1168.102 | 1168.102 | 1168.102 | 1168.102 | 1168.102 | 1168.102 | 1168.102 | 1168.102
1167.898 | 1167.898 | 1167.898 | 1167.898 | 1167.898 | 1167.898 | 1167.898 | 1167.898 | 1167.898 | 1167.898 | 1167.898 | 1167.898 | 1167.898 | 1167.898 | 1167.898 | 1167.898 | 1167.898 | 1167.898
1167.701 | 1167.701 | 1167.701 | 1167.701 | 1167.701 | 1167.701 | 1167.731 | 1167.701 | 1167.701 | 1167.701 | 1167.701 | 1167.701 | 1167.701 | 1167.701 | 1167.701 | 1167.701 | 1167.701 | 1167.701
1167.497 | 1167.497 | 1167.497 | 1167.497 | 1167.497 | 1167.497 | 1167.497 | 1167.497 | 1167.497 | 1167.497 | 1167.497 | 1167.497 | 1167.497 | 1167.497 | 1167.497 | 1167.497 | 1167.497 | 1167.497
1167.299 | 1167.299 | 1167.299 | 1167.299 | 1167.299 | 1167.299 | 1167.299 | 1167.299 | 1167.299 | 1167.299 | 1167.299 | 1167.299 | 1167.299 | 1167.419 | 1167.299 | 1167.299 | 1167.299 | 1167.299
1167.102 | 1167.102 | 1167.102 | 1167.102 | 1167.102 | 1167.102 | 1167.102 | 1167.102 | 1167.102 | 1167.299 | 1167.102 | 1167.102 | 1167.102 | 1167.102 | 1167.102 | 1167.102 | 1167.102 | 1167.102
1166.898 | 1166.898 | 1166.898 | 1166.898 | 1166.898 | 1166.898 | 1166.898 | 1166.898 | 1166.898 | 1166.898 | 1166.898 | 1166.898 | 1166.898 | 1166.898 | 1166.898 | 1166.898 | 1166.898 | 1166.898
1166.701 | 1166.701 | 1166.701 | 1166.701 | 1166.701 | 1166.701 | 1166.701 | 1166.701 | 1166.701 | 1166.701 | 1166.701 | 1166.701 | 1166.701 | 1166.701 | 1166.701 | 1166.701 | 1166.701 | 1166.701
1166.503 | 1166.503 | 1166.503 | 1166.503 | 1166.503 | 1166.503 | 1166.503 | 1166.503 | 1166.503 | 1166.503 | 1166.503 | 1166.503 | 1166.503 | 1166.503 | 1166.503 | 1166.503 | 1166.503 | 1166.503
1166.299 | 1166.299 | 1166.299 | 1166.299 | 1166.299 | 1166.299 | 1166.299 | 1166.299 | 1166.299 | 1166.299 | 1166.299 | 1166.299 | 1166.299 | 1166.299 | 1166.299 | 1166.299 | 1166.299 | 1166.299
1166.102 | 1166.102 | 1166.102 | 1166.102 | 1166.102 | 1166.102 | 1166.102 | 1166.102 | 1166.102 | 1166.102 | 1166.102 | 1166.102 | 1166.102 | 1166.102 | 1166.102 | 1166.102 | 1166.102 | 1166.102
1165.898 | 1165.898 | 1165.898 | 1165.898 | 1165.898 | 1165.898 | 1165.898 | 1165.898 | 1165.898 | 1165.898 | 1165.898 | 1165.898 | 1165.898 | 1165.898 | 1165.898 | 1165.898 | 1165.898 | 1165.898
1165.701 | 1165.701 | 1165.701 | 1165.701 | 1165.701 | 1165.701 | 1165.701 | 1165.701 | 1165.701 | 1165.701 | 1165.701 | 1165.701 | 1165.701 | 1165.701 | 1165.701 | 1165.701 | 1165.701 | 1165.701
1165.497 | 1165.497 | 1165.497 | 1165.497 | 1165.497 | 1165.497 | 1165.497 | 1165.497 | 1165.497 | 1165.497 | 1165.497 | 1165.497 | 1165.497 | 1165.497 | 1165.497 | 1165.497 | 1165.497 | 1165.497
1165.299 | 1165.299 | 1165.299 | 1165.299 | 1165.299 | 1165.299 | 1165.299 | 1165.299 | 1165.299 | 1165.299 | 1165.299 | 1165.299 | 1165.299 | 1165.299 | 1165.299 | 1165.299 | 1165.299 | 1165.299
1165.102 | 1165.102 | 1165.102 | 1165.102 | 1165.102 | 1165.102 | 1165.102 | 1165.102 | 1165.102 | 1165.102 | 1165.102 | 1165.102 | 1165.102 | 1165.102 | 1165.102 | 1165.102 | 1165.102 | 1165.102
1164.898 | 1164.898 | 1164.898 | 1164.898 | 1164.898 | 1164.898 | 1164.898 | 1164.898 | 1164.898 | 1164.898 | 1164.898 | 1164.898 | 1164.898 | 1165.03 | 1164.898 | 1164.898 | 1164.898 | 1164.898
1164.701 | 1164.701 | 1164.701 | 1164.701 | 1164.701 | 1164.701 | 1164.701 | 1164.701 | 1164.701 | 1164.701 | 1164.701 | 1164.701 | 1164.701 | 1164.701 | 1164.701 | 1164.814 | 1164.701 | 1164.701
1164.503 | 1164.503 | 1164.503 | 1164.503 | 1164.503 | 1164.503 | 1164.503 | 1164.503 | 1164.503 | 1164.575 | 1164.503 | 1164.503 | 1164.503 | 1164.503 | 1164.503 | 1164.503 | 1164.503 | 1164.503
1164.299 | 1164.299 | 1164.299 | 1164.299 | 1164.299 | 1164.299 | 1164.299 | 1164.299 | 1164.299 | 1164.299 | 1164.299 | 1164.299 | 1164.299 | 1164.299 | 1164.299 | 1164.299 | 1164.299 | 1164.299
1164.102 | 1164.102 | 1164.102 | 1164.102 | 1164.102 | 1164.102 | 1164.234 | 1164.102 | 1164.102 | 1164.102 | 1164.102 | 1164.102 | 1164.102 | 1164.102 | 1164.102 | 1164.102 | 1164.102 | 1164.102
1163.898 | 1163.898 | 1163.898 | 1163.898 | 1163.898 | 1163.898 | 1163.898 | 1163.898 | 1163.898 | 1163.898 | 1163.898 | 1163.898 | 1163.898 | 1163.898 | 1163.898 | 1163.898 | 1163.898 | 1163.898
1163.701 | 1163.701 | 1163.701 | 1163.701 | 1163.701 | 1163.701 | 1163.701 | 1163.701 | 1163.701 | 1163.701 | 1163.701 | 1163.701 | 1163.701 | 1163.701 | 1163.701 | 1163.701 | 1163.701 | 1163.701
1163.497 | 1163.497 | 1163.497 | 1163.497 | 1163.497 | 1163.497 | 1163.497 | 1163.497 | 1163.497 | 1163.497 | 1163.497 | 1163.497 | 1163.497 | 1163.497 | 1163.497 | 1163.497 | 1163.497 | 1163.497
1163.299 | 1163.299 | 1163.299 | 1163.299 | 1163.299 | 1163.299 | 1163.299 | 1163.299 | 1163.299 | 1163.299 | 1163.299 | 1163.299 | 1163.299 | 1163.299 | 1163.299 | 1163.413 | 1163.299 | 1163.299
1163.102 | 1163.102 | 1163.102 | 1163.102 | 1163.102 | 1163.102 | 1163.102 | 1163.102 | 1163.102 | 1163.102 | 1163.102 | 1163.102 | 1163.102 | 1163.102 | 1163.102 | 1163.102 | 1163.102 | 1163.102
1162.898 | 1162.898 | 1162.898 | 1162.898 | 1162.898 | 1162.898 | 1162.898 | 1162.898 | 1162.898 | 1162.898 | 1162.898 | 1162.898 | 1162.898 | 1162.898 | 1162.898 | 1162.898 | 1162.898 | 1162.898
1162.701 | 1162.701 | 1162.701 | 1162.701 | 1162.701 | 1162.701 | 1162.701 | 1162.701 | 1162.701 | 1162.701 | 1162.701 | 1162.701 | 1162.701 | 1162.701 | 1162.701 | 1162.701 | 1162.701 | 1162.701
1162.503 | 1162.503 | 1162.503 | 1162.503 | 1162.503 | 1162.503 | 1162.503 | 1162.503 | 1162.503 | 1162.503 | 1162.503 | 1162.503 | 1162.503 | 1162.503 | 1162.503 | 1162.503 | 1162.503 | 1162.503
1162.299 | 1162.299 | 1162.299 | 1162.299 | 1162.299 | 1162.299 | 1162.299 | 1162.299 | 1162.299 | 1162.299 | 1162.299 | 1162.299 | 1162.299 | 1162.299 | 1162.299 | 1162.299 | 1162.299 | 1162.299
1162.102 | 1162.102 | 1162.102 | 1162.102 | 1162.102 | 1162.102 | 1162.102 | 1162.102 | 1162.102 | 1162.102 | 1162.102 | 1162.102 | 1162.102 | 1162.102 | 1162.102 | 1162.102 | 1162.102 | 1162.102
1161.898 | 1161.898 | 1161.898 | 1161.898 | 1161.898 | 1161.898 | 1161.898 | 1161.898 | 1161.898 | 1161.898 | 1161.898 | 1161.898 | 1161.898 | 1161.898 | 1161.898 | 1161.898 | 1161.898 | 1161.898
1161.701 | 1161.701 | 1161.701 | 1161.701 | 1161.701 | 1161.701 | 1161.743 | 1161.701 | 1161.701 | 1161.701 | 1161.701 | 1161.701 | 1161.701 | 1161.701 | 1161.701 | 1161.701 | 1161.701 | 1161.701
1161.497 | 1161.497 | 1161.497 | 1161.497 | 1161.497 | 1161.497 | 1161.497 | 1161.497 | 1161.497 | 1161.497 | 1161.497 | 1161.497 | 1161.497 | 1161.623 | 1161.497 | 1161.497 | 1161.497 | 1161.497
1161.299 | 1161.299 | 1161.299 | 1161.299 | 1161.299 | 1161.299 | 1161.299 | 1161.299 | 1161.299 | 1161.299 | 1161.299 | 1161.299 | 1161.299 | 1161.299 | 1161.299 | 1161.299 | 1161.299 | 1161.299
1161.102 | 1161.102 | 1161.102 | 1161.102 | 1161.102 | 1161.102 | 1161.102 | 1161.102 | 1161.102 | 1161.102 | 1161.102 | 1161.102 | 1161.102 | 1161.102 | 1161.102 | 1161.102 | 1161.102 | 1161.102
1160.898 | 1160.898 | 1160.898 | 1160.898 | 1160.898 | 1160.898 | 1160.898 | 1160.898 | 1160.898 | 1160.898 | 1160.898 | 1160.898 | 1160.898 | 1160.898 | 1160.898 | 1160.898 | 1160.898 | 1160.898
1160.701 | 1160.701 | 1160.701 | 1160.701 | 1160.701 | 1160.701 | 1160.701 | 1160.701 | 1160.701 | 1160.701 | 1160.701 | 1160.701 | 1160.701 | 1160.701 | 1160.701 | 1160.701 | 1160.701 | 1160.701
1160.503 | 1160.503 | 1160.503 | 1160.503 | 1160.503 | 1160.503 | 1160.503 | 1160.503 | 1160.503 | 1160.503 | 1160.503 | 1160.503 | 1160.503 | 1160.503 | 1160.503 | 1160.503 | 1160.503 | 1160.503
1160.299 | 1160.299 | 1160.299 | 1160.299 | 1160.299 | 1160.299 | 1160.299 | 1160.299 | 1160.299 | 1160.299 | 1160.299 | 1160.371 | 1160.299 | 1160.299 | 1160.305 | 1160.425 | 1160.299 | 1160.299
1160.102 | 1160.102 | 1160.102 | 1160.102 | 1160.102 | 1160.102 | 1160.102 | 1160.102 | 1160.102 | 1160.102 | 1160.102 | 1160.102 | 1160.102 | 1160.102 | 1160.102 | 1160.102 | 1160.102 | 1160.102
1159.898 | 1159.898 | 1159.898 | 1159.904 | 1159.898 | 1159.898 | 1159.898 | 1159.898 | 1159.898 | 1160.102 | 1159.898 | 1159.898 | 1159.898 | 1159.898 | 1159.892 | 1159.898 | 1159.898 | 1159.904
1159.701 | 1159.701 | 1159.701 | 1159.701 | 1159.701 | 1159.701 | 1159.701 | 1159.701 | 1159.701 | 1159.701 | 1159.701 | 1159.701 | 1159.701 | 1159.701 | 1159.701 | 1159.701 | 1159.701 | 1159.701
1159.497 | 1159.497 | 1159.497 | 1159.497 | 1159.497 | 1159.497 | 1159.497 | 1159.497 | 1159.497 | 1159.569 | 1159.497 | 1159.497 | 1159.503 | 1159.497 | 1159.503 | 1159.497 | 1159.497 | 1159.503
1159.299 | 1159.299 | 1159.299 | 1159.299 | 1159.299 | 1159.299 | 1159.299 | 1159.299 | 1159.299 | 1159.299 | 1159.299 | 1159.299 | 1159.299 | 1159.299 | 1159.299 | 1159.299 | 1159.299 | 1159.305
1159.102 | 1159.102 | 1159.102 | 1159.102 | 1159.102 | 1159.102 | 1159.102 | 1159.102 | 1159.102 | 1159.102 | 1159.102 | 1159.102 | 1159.102 | 1159.102 | 1159.108 | 1159.102 | 1159.102 | 1159.102
1158.898 | 1158.904 | 1158.898 | 1158.898 | 1158.898 | 1158.898 | 1158.898 | 1158.898 | 1158.898 | 1158.898 | 1158.898 | 1159.024 | 1158.898 | 1158.898 | 1158.898 | 1159.03 | 1158.898 | 1158.898
1158.701 | 1158.701 | 1158.701 | 1158.701 | 1158.701 | 1158.701 | 1158.701 | 1158.701 | 1158.701 | 1158.701 | 1158.701 | 1158.701 | 1158.701 | 1158.701 | 1158.701 | 1158.701 | 1158.701 | 1158.701
1158.503 | 1158.503 | 1158.503 | 1158.503 | 1158.503 | 1158.503 | 1158.503 | 1158.503 | 1158.503 | 1158.503 | 1158.503 | 1158.503 | 1158.503 | 1158.503 | 1158.503 | 1158.503 | 1158.503 | 1158.503
1158.299 | 1158.299 | 1158.299 | 1158.299 | 1158.305 | 1158.299 | 1158.299 | 1158.299 | 1158.299 | 1158.299 | 1158.305 | 1158.299 | 1158.299 | 1158.299 | 1158.299 | 1158.299 | 1158.299 | 1158.299
1158.102 | 1158.102 | 1158.102 | 1158.102 | 1158.102 | 1158.102 | 1158.102 | 1158.102 | 1158.102 | 1158.102 | 1158.102 | 1158.102 | 1158.102 | 1158.102 | 1158.102 | 1158.102 | 1158.102 | 1158.102
1157.898 | 1157.898 | 1157.898 | 1157.898 | 1157.898 | 1157.898 | 1157.898 | 1157.898 | 1157.898 | 1157.898 | 1157.898 | 1157.898 | 1157.898 | 1157.898 | 1157.898 | 1157.898 | 1157.898 | 1157.898
1157.701 | 1157.701 | 1157.701 | 1157.701 | 1157.701 | 1157.701 | 1157.701 | 1157.701 | 1157.701 | 1157.701 | 1157.701 | 1157.701 | 1157.701 | 1157.701 | 1157.701 | 1157.701 | 1157.701 | 1157.701
1157.497 | 1157.497 | 1157.497 | 1157.497 | 1157.497 | 1157.497 | 1157.497 | 1157.497 | 1157.497 | 1157.497 | 1157.497 | 1157.497 | 1157.497 | 1157.497 | 1157.497 | 1157.497 | 1157.497 | 1157.497
1157.299 | 1157.299 | 1157.299 | 1157.299 | 1157.299 | 1157.299 | 1157.299 | 1157.299 | 1157.299 | 1157.299 | 1157.299 | 1157.299 | 1157.299 | 1157.299 | 1157.299 | 1157.299 | 1157.299 | 1157.299
1157.102 | 1157.102 | 1157.102 | 1157.102 | 1157.102 | 1157.102 | 1157.102 | 1157.102 | 1157.102 | 1157.102 | 1157.102 | 1157.102 | 1157.102 | 1157.102 | 1157.102 | 1157.102 | 1157.102 | 1157.102
1156.898 | 1156.898 | 1156.898 | 1156.898 | 1156.898 | 1156.898 | 1156.898 | 1156.898 | 1156.898 | 1156.898 | 1156.898 | 1156.898 | 1156.898 | 1156.898 | 1156.898 | 1156.898 | 1156.898 | 1156.898
1156.701 | 1156.701 | 1156.701 | 1156.701 | 1156.701 | 1156.701 | 1156.701 | 1156.701 | 1156.701 | 1156.701 | 1156.701 | 1156.701 | 1156.701 | 1156.826 | 1156.701 | 1156.701 | 1156.701 | 1156.701
1156.503 | 1156.503 | 1156.503 | 1156.503 | 1156.503 | 1156.503 | 1156.503 | 1156.503 | 1156.503 | 1156.503 | 1156.503 | 1156.503 | 1156.503 | 1156.503 | 1156.503 | 1156.503 | 1156.503 | 1156.503
1156.299 | 1156.299 | 1156.299 | 1156.299 | 1156.299 | 1156.299 | 1156.299 | 1156.299 | 1156.299 | 1156.299 | 1156.299 | 1156.299 | 1156.299 | 1156.299 | 1156.299 | 1156.299 | 1156.299 | 1156.299
1156.102 | 1156.102 | 1156.102 | 1156.102 | 1156.102 | 1156.102 | 1156.102 | 1156.102 | 1156.102 | 1156.102 | 1156.102 | 1156.102 | 1156.102 | 1156.102 | 1156.102 | 1156.216 | 1156.102 | 1156.102
1155.898 | 1155.898 | 1155.898 | 1155.898 | 1155.898 | 1155.898 | 1155.898 | 1155.898 | 1155.898 | 1155.898 | 1155.898 | 1155.898 | 1155.898 | 1155.898 | 1155.898 | 1155.898 | 1155.898 | 1155.898
1155.701 | 1155.701 | 1155.701 | 1155.701 | 1155.701 | 1155.701 | 1155.701 | 1155.701 | 1155.701 | 1155.701 | 1155.701 | 1155.701 | 1155.701 | 1155.701 | 1155.701 | 1155.701 | 1155.701 | 1155.701
1155.497 | 1155.497 | 1155.497 | 1155.497 | 1155.497 | 1155.497 | 1155.497 | 1155.497 | 1155.497 | 1155.497 | 1155.497 | 1155.497 | 1155.497 | 1155.497 | 1155.497 | 1155.497 | 1155.497 | 1155.497
1155.299 | 1155.299 | 1155.299 | 1155.299 | 1155.299 | 1155.299 | 1155.299 | 1155.299 | 1155.299 | 1155.299 | 1155.299 | 1155.299 | 1155.299 | 1155.299 | 1155.299 | 1155.299 | 1155.299 | 1155.299
1155.102 | 1155.102 | 1155.102 | 1155.102 | 1155.102 | 1155.102 | 1155.102 | 1155.102 | 1155.102 | 1155.102 | 1155.102 | 1155.102 | 1155.102 | 1155.102 | 1155.102 | 1155.102 | 1155.102 | 1155.102
1154.898 | 1154.898 | 1154.898 | 1154.898 | 1154.898 | 1154.898 | 1154.898 | 1154.898 | 1154.898 | 1154.898 | 1154.898 | 1154.898 | 1154.898 | 1154.898 | 1154.898 | 1154.898 | 1154.898 | 1154.898
1154.701 | 1154.701 | 1154.701 | 1154.701 | 1154.701 | 1154.701 | 1154.701 | 1154.701 | 1154.701 | 1154.701 | 1154.701 | 1154.701 | 1154.701 | 1154.701 | 1154.701 | 1154.701 | 1154.701 | 1154.701
1154.503 | 1154.503 | 1154.503 | 1154.503 | 1154.503 | 1154.503 | 1154.503 | 1154.503 | 1154.503 | 1154.503 | 1154.503 | 1154.503 | 1154.503 | 1154.503 | 1154.503 | 1154.503 | 1154.503 | 1154.503
1154.299 | 1154.299 | 1154.299 | 1154.299 | 1154.299 | 1154.299 | 1154.299 | 1154.299 | 1154.299 | 1154.299 | 1154.299 | 1154.299 | 1154.299 | 1154.299 | 1154.299 | 1154.299 | 1154.299 | 1154.299
1154.102 | 1154.102 | 1154.102 | 1154.102 | 1154.102 | 1154.102 | 1154.102 | 1154.102 | 1154.102 | 1154.102 | 1154.102 | 1154.102 | 1154.102 | 1154.102 | 1154.102 | 1154.216 | 1154.102 | 1154.102
1153.898 | 1153.898 | 1153.898 | 1153.898 | 1153.898 | 1153.898 | 1153.898 | 1153.898 | 1153.898 | 1153.898 | 1153.898 | 1153.898 | 1153.898 | 1153.898 | 1153.898 | 1153.898 | 1153.898 | 1153.898
1153.701 | 1153.701 | 1153.701 | 1153.701 | 1153.701 | 1153.701 | 1153.701 | 1153.701 | 1153.701 | 1153.701 | 1153.701 | 1153.701 | 1153.701 | 1153.701 | 1153.701 | 1153.701 | 1153.701 | 1153.701
1153.497 | 1153.497 | 1153.497 | 1153.497 | 1153.497 | 1153.497 | 1153.497 | 1153.497 | 1153.497 | 1153.497 | 1153.497 | 1153.497 | 1153.497 | 1153.497 | 1153.497 | 1153.497 | 1153.497 | 1153.497
1153.299 | 1153.299 | 1153.299 | 1153.299 | 1153.299 | 1153.299 | 1153.299 | 1153.299 | 1153.299 | 1153.299 | 1153.299 | 1153.299 | 1153.299 | 1153.299 | 1153.299 | 1153.299 | 1153.299 | 1153.299
1153.102 | 1153.102 | 1153.102 | 1153.102 | 1153.126 | 1153.102 | 1153.102 | 1153.102 | 1153.102 | 1153.102 | 1153.102 | 1153.102 | 1153.102 | 1153.102 | 1153.102 | 1153.102 | 1153.102 | 1153.102
1152.898 | 1152.898 | 1152.898 | 1152.898 | 1152.898 | 1152.898 | 1152.898 | 1152.898 | 1152.898 | 1152.898 | 1152.898 | 1152.898 | 1152.898 | 1152.898 | 1152.898 | 1152.898 | 1152.898 | 1152.898
1152.701 | 1152.701 | 1152.701 | 1152.701 | 1152.701 | 1152.701 | 1152.701 | 1152.701 | 1152.701 | 1152.701 | 1152.701 | 1152.701 | 1152.701 | 1152.701 | 1152.701 | 1152.701 | 1152.701 | 1152.701
1152.503 | 1152.503 | 1152.503 | 1152.503 | 1152.545 | 1152.503 | 1152.503 | 1152.503 | 1152.503 | 1152.503 | 1152.503 | 1152.503 | 1152.503 | 1152.503 | 1152.503 | 1152.503 | 1152.503 | 1152.503
1152.299 | 1152.299 | 1152.299 | 1152.299 | 1152.299 | 1152.299 | 1152.299 | 1152.299 | 1152.299 | 1152.299 | 1152.299 | 1152.299 | 1152.299 | 1152.299 | 1152.299 | 1152.299 | 1152.299 | 1152.299
1152.102 | 1152.102 | 1152.102 | 1152.102 | 1152.102 | 1152.102 | 1152.102 | 1152.102 | 1152.102 | 1152.102 | 1152.102 | 1152.102 | 1152.102 | 1152.102 | 1152.102 | 1152.102 | 1152.102 | 1152.102
1151.898 | 1151.898 | 1151.898 | 1151.898 | 1151.898 | 1151.898 | 1151.898 | 1151.898 | 1151.898 | 1151.898 | 1151.898 | 1151.898 | 1151.898 | 1151.898 | 1151.898 | 1151.898 | 1151.898 | 1151.898
1151.701 | 1151.701 | 1151.701 | 1151.701 | 1151.701 | 1151.701 | 1151.701 | 1151.701 | 1151.701 | 1151.701 | 1151.701 | 1151.701 | 1151.701 | 1151.701 | 1151.701 | 1151.701 | 1151.701 | 1151.701
1151.497 | 1151.497 | 1151.497 | 1151.497 | 1151.527 | 1151.497 | 1151.497 | 1151.497 | 1151.497 | 1151.497 | 1151.497 | 1151.497 | 1151.497 | 1151.497 | 1151.497 | 1151.497 | 1151.497 | 1151.497
1151.299 | 1151.299 | 1151.299 | 1151.299 | 1151.299 | 1151.299 | 1151.299 | 1151.299 | 1151.299 | 1151.299 | 1151.299 | 1151.299 | 1151.299 | 1151.299 | 1151.299 | 1151.299 | 1151.299 | 1151.299
1151.102 | 1151.102 | 1151.102 | 1151.102 | 1151.102 | 1151.102 | 1151.102 | 1151.102 | 1151.102 | 1151.102 | 1151.102 | 1151.102 | 1151.102 | 1151.222 | 1151.102 | 1151.102 | 1151.102 | 1151.102
1150.898 | 1150.898 | 1150.898 | 1150.898 | 1150.898 | 1150.898 | 1151.102 | 1150.898 | 1150.898 | 1150.898 | 1150.898 | 1150.898 | 1150.898 | 1150.898 | 1150.898 | 1150.898 | 1150.898 | 1150.898
1150.701 | 1150.701 | 1150.701 | 1150.701 | 1150.701 | 1150.701 | 1150.701 | 1150.701 | 1150.701 | 1150.701 | 1150.701 | 1150.701 | 1150.701 | 1150.701 | 1150.701 | 1150.814 | 1150.701 | 1150.701
1150.503 | 1150.503 | 1150.503 | 1150.503 | 1150.503 | 1150.503 | 1150.503 | 1150.503 | 1150.503 | 1150.503 | 1150.503 | 1150.503 | 1150.503 | 1150.503 | 1150.503 | 1150.503 | 1150.503 | 1150.503
1150.299 | 1150.299 | 1150.299 | 1150.299 | 1150.299 | 1150.299 | 1150.299 | 1150.299 | 1150.299 | 1150.299 | 1150.299 | 1150.299 | 1150.299 | 1150.299 | 1150.299 | 1150.299 | 1150.299 | 1150.299
1150.102 | 1150.102 | 1150.102 | 1150.102 | 1150.126 | 1150.102 | 1150.102 | 1150.102 | 1150.102 | 1150.102 | 1150.102 | 1150.102 | 1150.102 | 1150.102 | 1150.102 | 1150.102 | 1150.102 | 1150.102
1149.898 | 1149.898 | 1149.898 | 1149.898 | 1149.898 | 1149.898 | 1149.898 | 1149.898 | 1149.898 | 1149.898 | 1149.898 | 1149.898 | 1149.898 | 1149.898 | 1149.898 | 1149.898 | 1149.898 | 1149.898
1149.701 | 1149.701 | 1149.701 | 1149.701 | 1149.701 | 1149.701 | 1149.701 | 1149.701 | 1149.701 | 1149.701 | 1149.701 | 1149.701 | 1149.701 | 1149.826 | 1149.701 | 1149.701 | 1149.701 | 1149.701
1149.497 | 1149.497 | 1149.497 | 1149.497 | 1149.539 | 1149.497 | 1149.497 | 1149.497 | 1149.497 | 1149.497 | 1149.497 | 1149.497 | 1149.497 | 1149.497 | 1149.497 | 1149.497 | 1149.497 | 1149.497
1149.299 | 1149.299 | 1149.299 | 1149.299 | 1149.299 | 1149.299 | 1149.299 | 1149.299 | 1149.299 | 1149.299 | 1149.299 | 1149.299 | 1149.299 | 1149.299 | 1149.299 | 1149.419 | 1149.299 | 1149.299
1149.102 | 1149.102 | 1149.102 | 1149.102 | 1149.102 | 1149.102 | 1149.102 | 1149.102 | 1149.102 | 1149.102 | 1149.102 | 1149.102 | 1149.102 | 1149.102 | 1149.102 | 1149.102 | 1149.102 | 1149.102
1148.898 | 1148.898 | 1148.898 | 1148.898 | 1148.94 | 1148.898 | 1148.898 | 1148.898 | 1148.898 | 1148.898 | 1148.898 | 1148.898 | 1148.898 | 1148.898 | 1148.898 | 1148.898 | 1148.898 | 1148.898
1148.701 | 1148.701 | 1148.701 | 1148.701 | 1148.701 | 1148.701 | 1148.701 | 1148.701 | 1148.701 | 1148.701 | 1148.701 | 1148.701 | 1148.701 | 1148.701 | 1148.701 | 1148.701 | 1148.701 | 1148.701
1148.503 | 1148.503 | 1148.503 | 1148.503 | 1148.503 | 1148.503 | 1148.503 | 1148.503 | 1148.503 | 1148.503 | 1148.503 | 1148.503 | 1148.503 | 1148.503 | 1148.503 | 1148.503 | 1148.503 | 1148.503
1148.299 | 1148.299 | 1148.299 | 1148.299 | 1148.299 | 1148.299 | 1148.299 | 1148.299 | 1148.299 | 1148.299 | 1148.299 | 1148.299 | 1148.299 | 1148.299 | 1148.299 | 1148.299 | 1148.299 | 1148.299
1148.102 | 1148.102 | 1148.102 | 1148.102 | 1148.102 | 1148.102 | 1148.102 | 1148.102 | 1148.102 | 1148.102 | 1148.102 | 1148.102 | 1148.102 | 1148.228 | 1148.102 | 1148.102 | 1148.102 | 1148.102
1147.898 | 1147.898 | 1147.904 | 1147.898 | 1147.928 | 1147.898 | 1147.898 | 1147.898 | 1147.898 | 1147.898 | 1147.904 | 1147.898 | 1147.898 | 1147.898 | 1147.898 | 1147.898 | 1147.904 | 1147.898
1147.701 | 1147.701 | 1147.701 | 1147.701 | 1147.701 | 1147.701 | 1147.701 | 1147.701 | 1147.701 | 1147.701 | 1147.701 | 1147.701 | 1147.701 | 1147.701 | 1147.701 | 1147.701 | 1147.701 | 1147.701
1147.497 | 1147.497 | 1147.497 | 1147.497 | 1147.497 | 1147.497 | 1147.497 | 1147.497 | 1147.497 | 1147.497 | 1147.497 | 1147.497 | 1147.497 | 1147.497 | 1147.503 | 1147.497 | 1147.497 | 1147.497
1147.299 | 1147.299 | 1147.299 | 1147.299 | 1147.323 | 1147.299 | 1147.299 | 1147.299 | 1147.299 | 1147.299 | 1147.299 | 1147.299 | 1147.299 | 1147.299 | 1147.299 | 1147.299 | 1147.299 | 1147.299
1147.102 | 1147.102 | 1147.102 | 1147.108 | 1147.102 | 1147.102 | 1147.108 | 1147.102 | 1147.108 | 1147.102 | 1147.102 | 1147.102 | 1147.102 | 1147.102 | 1147.096 | 1147.102 | 1147.108 | 1147.102
1146.898 | 1146.898 | 1146.898 | 1146.898 | 1146.898 | 1146.898 | 1146.898 | 1146.898 | 1146.898 | 1146.898 | 1146.898 | 1146.898 | 1146.898 | 1146.898 | 1146.904 | 1146.898 | 1146.898 | 1146.904
1146.701 | 1146.701 | 1146.701 | 1146.707 | 1146.737 | 1146.701 | 1146.701 | 1146.701 | 1146.695 | 1146.701 | 1146.701 | 1146.701 | 1146.701 | 1146.701 | 1146.695 | 1146.701 | 1146.701 | 1146.695
1146.509 | 1146.509 | 1146.503 | 1146.503 | 1146.503 | 1146.503 | 1146.503 | 1146.503 | 1146.503 | 1146.503 | 1146.503 | 1146.503 | 1146.503 | 1146.503 | 1146.509 | 1146.503 | 1146.503 | 1146.503
1146.299 | 1146.299 | 1146.299 | 1146.299 | 1146.299 | 1146.299 | 1146.299 | 1146.305 | 1146.299 | 1146.299 | 1146.299 | 1146.299 | 1146.305 | 1146.299 | 1146.299 | 1146.299 | 1146.299 | 1146.299
1146.102 | 1146.108 | 1146.102 | 1146.102 | 1146.102 | 1146.102 | 1146.102 | 1146.102 | 1146.102 | 1146.102 | 1146.108 | 1146.102 | 1146.102 | 1146.102 | 1146.102 | 1146.102 | 1146.102 | 1146.108
1145.898 | 1145.898 | 1145.898 | 1145.898 | 1145.898 | 1145.898 | 1145.898 | 1145.898 | 1145.898 | 1145.898 | 1145.898 | 1145.898 | 1145.898 | 1145.898 | 1145.898 | 1145.898 | 1145.898 | 1145.898
1145.701 | 1145.701 | 1145.701 | 1145.701 | 1145.743 | 1145.701 | 1145.701 | 1145.701 | 1145.701 | 1145.701 | 1145.701 | 1145.701 | 1145.701 | 1145.701 | 1145.701 | 1145.701 | 1145.707 | 1145.701
1145.497 | 1145.497 | 1145.497 | 1145.497 | 1145.497 | 1145.497 | 1145.497 | 1145.497 | 1145.497 | 1145.623 | 1145.497 | 1145.497 | 1145.497 | 1145.497 | 1145.497 | 1145.497 | 1145.497 | 1145.497
1145.299 | 1145.299 | 1145.299 | 1145.299 | 1145.299 | 1145.299 | 1145.299 | 1145.299 | 1145.299 | 1145.299 | 1145.299 | 1145.299 | 1145.299 | 1145.299 | 1145.305 | 1145.299 | 1145.299 | 1145.299
1145.102 | 1145.102 | 1145.102 | 1145.102 | 1145.102 | 1145.102 | 1145.102 | 1145.102 | 1145.102 | 1145.102 | 1145.102 | 1145.102 | 1145.102 | 1145.102 | 1145.102 | 1145.102 | 1145.102 | 1145.102
1144.898 | 1144.898 | 1144.898 | 1144.898 | 1144.898 | 1144.898 | 1144.898 | 1144.904 | 1144.904 | 1144.898 | 1144.898 | 1144.898 | 1144.904 | 1144.898 | 1144.898 | 1144.898 | 1144.898 | 1144.898
1144.701 | 1144.701 | 1144.701 | 1144.701 | 1144.743 | 1144.701 | 1144.701 | 1144.701 | 1144.701 | 1144.772 | 1144.701 | 1144.766 | 1144.701 | 1144.766 | 1144.701 | 1144.701 | 1144.701 | 1144.701
1144.503 | 1144.503 | 1144.503 | 1144.503 | 1144.503 | 1144.503 | 1144.503 | 1144.503 | 1144.503 | 1144.503 | 1144.503 | 1144.503 | 1144.503 | 1144.503 | 1144.503 | 1144.503 | 1144.503 | 1144.503
1144.299 | 1144.299 | 1144.299 | 1144.299 | 1144.299 | 1144.299 | 1144.299 | 1144.299 | 1144.299 | 1144.299 | 1144.299 | 1144.299 | 1144.299 | 1144.299 | 1144.299 | 1144.299 | 1144.299 | 1144.299
1144.102 | 1144.102 | 1144.102 | 1144.102 | 1144.138 | 1144.102 | 1144.102 | 1144.102 | 1144.102 | 1144.102 | 1144.102 | 1144.102 | 1144.102 | 1144.102 | 1144.102 | 1144.102 | 1144.102 | 1144.102
1143.898 | 1143.898 | 1143.898 | 1143.898 | 1143.898 | 1143.898 | 1143.898 | 1143.898 | 1143.898 | 1143.898 | 1143.898 | 1144.024 | 1143.898 | 1143.898 | 1143.898 | 1143.898 | 1143.898 | 1143.898
1143.701 | 1143.701 | 1143.701 | 1143.701 | 1143.701 | 1143.701 | 1143.701 | 1143.701 | 1143.701 | 1143.701 | 1143.701 | 1143.701 | 1143.701 | 1143.701 | 1143.701 | 1143.82 | 1143.701 | 1143.701
1143.497 | 1143.497 | 1143.497 | 1143.497 | 1143.497 | 1143.497 | 1143.497 | 1143.497 | 1143.497 | 1143.497 | 1143.497 | 1143.497 | 1143.497 | 1143.497 | 1143.497 | 1143.497 | 1143.497 | 1143.497
1143.299 | 1143.299 | 1143.299 | 1143.299 | 1143.299 | 1143.299 | 1143.299 | 1143.299 | 1143.299 | 1143.299 | 1143.299 | 1143.299 | 1143.299 | 1143.299 | 1143.299 | 1143.299 | 1143.299 | 1143.299
1143.102 | 1143.102 | 1143.102 | 1143.102 | 1143.126 | 1143.102 | 1143.102 | 1143.102 | 1143.102 | 1143.102 | 1143.102 | 1143.102 | 1143.102 | 1143.222 | 1143.102 | 1143.102 | 1143.102 | 1143.102
1142.898 | 1142.898 | 1142.898 | 1142.898 | 1142.898 | 1142.898 | 1142.898 | 1142.898 | 1142.898 | 1142.898 | 1142.898 | 1142.898 | 1142.898 | 1142.898 | 1142.898 | 1142.898 | 1142.898 | 1142.898
1142.701 | 1142.701 | 1142.701 | 1142.701 | 1142.701 | 1142.701 | 1142.701 | 1142.701 | 1142.701 | 1142.701 | 1142.701 | 1142.701 | 1142.701 | 1142.701 | 1142.701 | 1142.701 | 1142.701 | 1142.701
1142.503 | 1142.503 | 1142.503 | 1142.503 | 1142.503 | 1142.503 | 1142.503 | 1142.503 | 1142.503 | 1142.503 | 1142.503 | 1142.503 | 1142.503 | 1142.503 | 1142.503 | 1142.503 | 1142.503 | 1142.503
1142.299 | 1142.299 | 1142.299 | 1142.299 | 1142.299 | 1142.299 | 1142.299 | 1142.299 | 1142.299 | 1142.299 | 1142.299 | 1142.299 | 1142.299 | 1142.299 | 1142.299 | 1142.425 | 1142.299 | 1142.299
1142.102 | 1142.102 | 1142.102 | 1142.102 | 1142.126 | 1142.102 | 1142.102 | 1142.102 | 1142.102 | 1142.102 | 1142.102 | 1142.102 | 1142.102 | 1142.102 | 1142.102 | 1142.102 | 1142.102 | 1142.102
1141.898 | 1141.898 | 1141.898 | 1141.898 | 1141.898 | 1141.898 | 1141.898 | 1141.898 | 1141.898 | 1141.898 | 1141.898 | 1141.898 | 1141.898 | 1141.898 | 1141.898 | 1141.898 | 1141.898 | 1141.898
1141.701 | 1141.701 | 1141.701 | 1141.701 | 1141.701 | 1141.701 | 1141.701 | 1141.701 | 1141.701 | 1141.701 | 1141.701 | 1141.701 | 1141.701 | 1141.814 | 1141.701 | 1141.701 | 1141.701 | 1141.701
1141.497 | 1141.497 | 1141.497 | 1141.497 | 1141.527 | 1141.497 | 1141.497 | 1141.497 | 1141.497 | 1141.497 | 1141.497 | 1141.497 | 1141.497 | 1141.497 | 1141.497 | 1141.497 | 1141.497 | 1141.497
1141.299 | 1141.299 | 1141.299 | 1141.299 | 1141.299 | 1141.299 | 1141.299 | 1141.299 | 1141.299 | 1141.299 | 1141.299 | 1141.299 | 1141.299 | 1141.299 | 1141.299 | 1141.299 | 1141.299 | 1141.299
1141.102 | 1141.102 | 1141.102 | 1141.102 | 1141.102 | 1141.102 | 1141.102 | 1141.102 | 1141.102 | 1141.102 | 1141.102 | 1141.102 | 1141.102 | 1141.102 | 1141.102 | 1141.102 | 1141.102 | 1141.102
1140.898 | 1140.898 | 1140.898 | 1140.898 | 1140.94 | 1140.898 | 1140.898 | 1140.898 | 1140.898 | 1140.898 | 1140.898 | 1140.898 | 1140.898 | 1140.898 | 1140.898 | 1140.898 | 1140.898 | 1140.898
1140.701 | 1140.701 | 1140.701 | 1140.701 | 1140.701 | 1140.701 | 1140.701 | 1140.701 | 1140.701 | 1140.701 | 1140.701 | 1140.701 | 1140.701 | 1140.701 | 1140.701 | 1140.701 | 1140.701 | 1140.701
1140.503 | 1140.503 | 1140.503 | 1140.503 | 1140.503 | 1140.503 | 1140.503 | 1140.503 | 1140.503 | 1140.503 | 1140.503 | 1140.503 | 1140.503 | 1140.503 | 1140.503 | 1140.503 | 1140.503 | 1140.503
1140.299 | 1140.299 | 1140.299 | 1140.299 | 1140.299 | 1140.299 | 1140.299 | 1140.299 | 1140.299 | 1140.299 | 1140.299 | 1140.299 | 1140.299 | 1140.299 | 1140.299 | 1140.299 | 1140.299 | 1140.299
1140.102 | 1140.102 | 1140.102 | 1140.102 | 1140.102 | 1140.102 | 1140.102 | 1140.102 | 1140.102 | 1140.102 | 1140.102 | 1140.102 | 1140.102 | 1140.102 | 1140.102 | 1140.102 | 1140.102 | 1140.102
1139.898 | 1139.898 | 1139.898 | 1139.898 | 1139.898 | 1139.898 | 1139.898 | 1139.898 | 1139.898 | 1139.898 | 1139.898 | 1139.898 | 1139.898 | 1139.898 | 1139.898 | 1139.898 | 1139.898 | 1139.898
1139.701 | 1139.701 | 1139.701 | 1139.701 | 1139.701 | 1139.701 | 1139.701 | 1139.701 | 1139.701 | 1139.701 | 1139.701 | 1139.701 | 1139.701 | 1139.701 | 1139.701 | 1139.701 | 1139.701 | 1139.701
1139.497 | 1139.497 | 1139.497 | 1139.497 | 1139.527 | 1139.497 | 1139.497 | 1139.497 | 1139.497 | 1139.497 | 1139.497 | 1139.497 | 1139.497 | 1139.497 | 1139.497 | 1139.617 | 1139.497 | 1139.497
1139.299 | 1139.299 | 1139.299 | 1139.299 | 1139.299 | 1139.299 | 1139.299 | 1139.299 | 1139.299 | 1139.299 | 1139.299 | 1139.299 | 1139.299 | 1139.425 | 1139.299 | 1139.299 | 1139.299 | 1139.299
1139.102 | 1139.102 | 1139.102 | 1139.102 | 1139.102 | 1139.102 | 1139.102 | 1139.102 | 1139.102 | 1139.102 | 1139.102 | 1139.102 | 1139.102 | 1139.102 | 1139.102 | 1139.102 | 1139.102 | 1139.102
1138.898 | 1138.898 | 1138.898 | 1138.898 | 1138.898 | 1138.898 | 1138.898 | 1138.898 | 1138.898 | 1138.898 | 1138.898 | 1138.898 | 1138.898 | 1138.898 | 1138.898 | 1138.898 | 1138.898 | 1138.898
1138.701 | 1138.701 | 1138.701 | 1138.701 | 1138.701 | 1138.701 | 1138.701 | 1138.701 | 1138.701 | 1138.701 | 1138.701 | 1138.701 | 1138.701 | 1138.701 | 1138.701 | 1138.701 | 1138.701 | 1138.701
1138.503 | 1138.503 | 1138.503 | 1138.503 | 1138.503 | 1138.503 | 1138.503 | 1138.503 | 1138.503 | 1138.503 | 1138.503 | 1138.629 | 1138.503 | 1138.503 | 1138.503 | 1138.503 | 1138.503 | 1138.503
1138.299 | 1138.299 | 1138.299 | 1138.299 | 1138.299 | 1138.299 | 1138.299 | 1138.299 | 1138.299 | 1138.299 | 1138.299 | 1138.299 | 1138.299 | 1138.299 | 1138.299 | 1138.299 | 1138.299 | 1138.299
1138.102 | 1138.102 | 1138.102 | 1138.102 | 1138.102 | 1138.102 | 1138.102 | 1138.102 | 1138.102 | 1138.102 | 1138.102 | 1138.102 | 1138.102 | 1138.102 | 1138.102 | 1138.102 | 1138.102 | 1138.102
1137.898 | 1137.898 | 1137.898 | 1137.898 | 1137.94 | 1137.898 | 1137.898 | 1137.898 | 1137.898 | 1137.898 | 1137.898 | 1137.898 | 1137.898 | 1138.024 | 1137.898 | 1137.898 | 1137.898 | 1137.898
1137.701 | 1137.701 | 1137.701 | 1137.701 | 1137.701 | 1137.701 | 1137.701 | 1137.701 | 1137.701 | 1137.701 | 1137.701 | 1137.701 | 1137.701 | 1137.701 | 1137.701 | 1137.701 | 1137.701 | 1137.701
1137.497 | 1137.497 | 1137.497 | 1137.497 | 1137.497 | 1137.497 | 1137.497 | 1137.497 | 1137.497 | 1137.497 | 1137.497 | 1137.497 | 1137.497 | 1137.497 | 1137.497 | 1137.629 | 1137.497 | 1137.497
1137.299 | 1137.299 | 1137.299 | 1137.299 | 1137.323 | 1137.299 | 1137.299 | 1137.299 | 1137.299 | 1137.299 | 1137.299 | 1137.299 | 1137.299 | 1137.299 | 1137.299 | 1137.299 | 1137.299 | 1137.299
1137.102 | 1137.102 | 1137.102 | 1137.102 | 1137.102 | 1137.102 | 1137.102 | 1137.102 | 1137.102 | 1137.102 | 1137.102 | 1137.102 | 1137.102 | 1137.102 | 1137.102 | 1137.102 | 1137.102 | 1137.102
1136.898 | 1136.898 | 1136.898 | 1136.898 | 1136.898 | 1136.898 | 1136.898 | 1136.898 | 1136.898 | 1136.898 | 1136.898 | 1136.898 | 1136.898 | 1136.898 | 1136.898 | 1136.898 | 1136.898 | 1136.898
1136.701 | 1136.701 | 1136.701 | 1136.701 | 1136.737 | 1136.701 | 1136.701 | 1136.701 | 1136.701 | 1136.701 | 1136.701 | 1136.701 | 1136.701 | 1136.701 | 1136.701 | 1136.701 | 1136.701 | 1136.701
1136.503 | 1136.503 | 1136.503 | 1136.503 | 1136.503 | 1136.503 | 1136.503 | 1136.503 | 1136.503 | 1136.503 | 1136.503 | 1136.503 | 1136.503 | 1136.503 | 1136.503 | 1136.503 | 1136.503 | 1136.503
1136.299 | 1136.299 | 1136.299 | 1136.299 | 1136.299 | 1136.299 | 1136.299 | 1136.299 | 1136.299 | 1136.299 | 1136.299 | 1136.299 | 1136.299 | 1136.299 | 1136.299 | 1136.299 | 1136.299 | 1136.299
1136.102 | 1136.102 | 1136.102 | 1136.102 | 1136.102 | 1136.102 | 1136.102 | 1136.102 | 1136.102 | 1136.102 | 1136.102 | 1136.102 | 1136.102 | 1136.102 | 1136.102 | 1136.102 | 1136.102 | 1136.102
1135.898 | 1135.898 | 1135.898 | 1135.898 | 1135.898 | 1135.898 | 1135.898 | 1135.898 | 1135.898 | 1135.898 | 1135.898 | 1135.898 | 1135.898 | 1135.898 | 1135.898 | 1135.898 | 1135.898 | 1135.898
1135.701 | 1135.701 | 1135.701 | 1135.701 | 1135.737 | 1135.701 | 1135.701 | 1135.701 | 1135.701 | 1135.701 | 1135.701 | 1135.701 | 1135.701 | 1135.701 | 1135.701 | 1135.701 | 1135.701 | 1135.701
1135.497 | 1135.497 | 1135.497 | 1135.497 | 1135.497 | 1135.497 | 1135.497 | 1135.497 | 1135.497 | 1135.497 | 1135.497 | 1135.497 | 1135.497 | 1135.497 | 1135.497 | 1135.497 | 1135.497 | 1135.497
1135.299 | 1135.299 | 1135.299 | 1135.299 | 1135.299 | 1135.299 | 1135.299 | 1135.299 | 1135.299 | 1135.299 | 1135.299 | 1135.299 | 1135.299 | 1135.299 | 1135.299 | 1135.299 | 1135.299 | 1135.299
1135.102 | 1135.102 | 1135.102 | 1135.102 | 1135.102 | 1135.102 | 1135.102 | 1135.102 | 1135.102 | 1135.102 | 1135.102 | 1135.102 | 1135.102 | 1135.102 | 1135.102 | 1135.102 | 1135.102 | 1135.102
1134.898 | 1134.898 | 1134.898 | 1134.898 | 1134.898 | 1134.898 | 1134.898 | 1134.898 | 1134.898 | 1134.898 | 1134.898 | 1134.898 | 1134.898 | 1135.018 | 1134.898 | 1135.018 | 1134.898 | 1134.898
1134.701 | 1134.701 | 1134.701 | 1134.701 | 1134.725 | 1134.701 | 1134.701 | 1134.701 | 1134.701 | 1134.701 | 1134.701 | 1134.701 | 1134.701 | 1134.701 | 1134.701 | 1134.701 | 1134.701 | 1134.701
1134.503 | 1134.503 | 1134.503 | 1134.503 | 1134.503 | 1134.503 | 1134.503 | 1134.503 | 1134.503 | 1134.503 | 1134.503 | 1134.503 | 1134.503 | 1134.503 | 1134.503 | 1134.503 | 1134.503 | 1134.503
1134.299 | 1134.299 | 1134.299 | 1134.299 | 1134.299 | 1134.299 | 1134.299 | 1134.299 | 1134.299 | 1134.299 | 1134.299 | 1134.299 | 1134.299 | 1134.299 | 1134.299 | 1134.299 | 1134.299 | 1134.299
1134.102 | 1134.102 | 1134.102 | 1134.102 | 1134.102 | 1134.102 | 1134.102 | 1134.102 | 1134.102 | 1134.102 | 1134.102 | 1134.102 | 1134.102 | 1134.102 | 1134.102 | 1134.102 | 1134.102 | 1134.102
1133.898 | 1133.898 | 1133.898 | 1133.898 | 1133.898 | 1133.898 | 1133.898 | 1133.898 | 1133.898 | 1133.898 | 1133.898 | 1133.898 | 1133.898 | 1133.898 | 1133.898 | 1133.898 | 1133.898 | 1133.898
1133.701 | 1133.701 | 1133.701 | 1133.701 | 1133.701 | 1133.701 | 1133.701 | 1133.701 | 1133.701 | 1133.701 | 1133.701 | 1133.701 | 1133.701 | 1133.701 | 1133.701 | 1133.701 | 1133.701 | 1133.701
1133.497 | 1133.497 | 1133.497 | 1133.497 | 1133.527 | 1133.497 | 1133.629 | 1133.497 | 1133.497 | 1133.497 | 1133.497 | 1133.497 | 1133.497 | 1133.497 | 1133.497 | 1133.497 | 1133.497 | 1133.497
1133.299 | 1133.299 | 1133.299 | 1133.299 | 1133.299 | 1133.299 | 1133.299 | 1133.299 | 1133.299 | 1133.299 | 1133.299 | 1133.299 | 1133.299 | 1133.299 | 1133.299 | 1133.299 | 1133.299 | 1133.299
1133.102 | 1133.102 | 1133.102 | 1133.102 | 1133.102 | 1133.102 | 1133.102 | 1133.102 | 1133.102 | 1133.102 | 1133.102 | 1133.102 | 1133.102 | 1133.102 | 1133.102 | 1133.102 | 1133.102 | 1133.102
1132.898 | 1132.898 | 1132.898 | 1132.898 | 1132.898 | 1132.898 | 1132.898 | 1132.898 | 1132.898 | 1132.898 | 1132.898 | 1132.898 | 1132.898 | 1132.898 | 1132.898 | 1133.012 | 1132.898 | 1132.898
1132.701 | 1132.701 | 1132.701 | 1132.701 | 1132.701 | 1132.701 | 1132.701 | 1132.701 | 1132.701 | 1132.898 | 1132.701 | 1132.701 | 1132.701 | 1132.701 | 1132.701 | 1132.701 | 1132.701 | 1132.701
1132.503 | 1132.503 | 1132.503 | 1132.503 | 1132.539 | 1132.503 | 1132.503 | 1132.503 | 1132.503 | 1132.503 | 1132.503 | 1132.503 | 1132.503 | 1132.503 | 1132.503 | 1132.503 | 1132.503 | 1132.503
1132.299 | 1132.299 | 1132.299 | 1132.299 | 1132.299 | 1132.299 | 1132.299 | 1132.299 | 1132.299 | 1132.299 | 1132.299 | 1132.299 | 1132.299 | 1132.299 | 1132.299 | 1132.299 | 1132.299 | 1132.299
1132.102 | 1132.102 | 1132.102 | 1132.102 | 1132.102 | 1132.102 | 1132.102 | 1132.102 | 1132.102 | 1132.102 | 1132.102 | 1132.102 | 1132.102 | 1132.102 | 1132.102 | 1132.102 | 1132.102 | 1132.102
1131.898 | 1131.898 | 1131.898 | 1131.898 | 1131.898 | 1131.898 | 1131.898 | 1131.898 | 1131.898 | 1131.898 | 1131.898 | 1131.898 | 1131.898 | 1131.898 | 1131.898 | 1131.898 | 1131.898 | 1131.898
1131.701 | 1131.701 | 1131.701 | 1131.701 | 1131.701 | 1131.701 | 1131.701 | 1131.701 | 1131.701 | 1131.701 | 1131.701 | 1131.701 | 1131.701 | 1131.701 | 1131.701 | 1131.701 | 1131.701 | 1131.701
1131.497 | 1131.497 | 1131.497 | 1131.497 | 1131.701 | 1131.497 | 1131.497 | 1131.497 | 1131.497 | 1131.497 | 1131.497 | 1131.497 | 1131.497 | 1131.497 | 1131.497 | 1131.497 | 1131.497 | 1131.497
1131.299 | 1131.299 | 1131.299 | 1131.299 | 1131.299 | 1131.299 | 1131.299 | 1131.299 | 1131.299 | 1131.299 | 1131.299 | 1131.299 | 1131.299 | 1131.299 | 1131.299 | 1131.299 | 1131.299 | 1131.299
1131.102 | 1131.102 | 1131.102 | 1131.102 | 1131.102 | 1131.102 | 1131.102 | 1131.102 | 1131.102 | 1131.102 | 1131.102 | 1131.102 | 1131.102 | 1131.102 | 1131.102 | 1131.102 | 1131.102 | 1131.102
1130.898 | 1130.898 | 1130.898 | 1130.898 | 1130.898 | 1130.898 | 1130.898 | 1130.898 | 1130.898 | 1130.898 | 1130.898 | 1130.898 | 1130.898 | 1131.03 | 1130.898 | 1130.898 | 1130.898 | 1130.898
1130.701 | 1130.701 | 1130.701 | 1130.701 | 1130.701 | 1130.701 | 1130.701 | 1130.701 | 1130.701 | 1130.701 | 1130.701 | 1130.701 | 1130.701 | 1130.701 | 1130.701 | 1130.701 | 1130.701 | 1130.701
1130.503 | 1130.503 | 1130.503 | 1130.503 | 1130.503 | 1130.503 | 1130.701 | 1130.503 | 1130.503 | 1130.503 | 1130.503 | 1130.503 | 1130.503 | 1130.503 | 1130.503 | 1130.503 | 1130.503 | 1130.503
1130.299 | 1130.299 | 1130.299 | 1130.299 | 1130.299 | 1130.299 | 1130.299 | 1130.299 | 1130.299 | 1130.299 | 1130.299 | 1130.299 | 1130.299 | 1130.299 | 1130.299 | 1130.299 | 1130.299 | 1130.299
1130.102 | 1130.102 | 1130.102 | 1130.102 | 1130.126 | 1130.102 | 1130.102 | 1130.102 | 1130.102 | 1130.102 | 1130.102 | 1130.228 | 1130.102 | 1130.102 | 1130.102 | 1130.102 | 1130.102 | 1130.102
1129.898 | 1129.898 | 1129.898 | 1129.898 | 1129.898 | 1129.898 | 1129.898 | 1129.898 | 1129.898 | 1129.898 | 1129.898 | 1129.898 | 1129.898 | 1129.898 | 1129.898 | 1130.018 | 1129.898 | 1129.898
1129.701 | 1129.701 | 1129.701 | 1129.701 | 1129.701 | 1129.701 | 1129.701 | 1129.701 | 1129.701 | 1129.701 | 1129.701 | 1129.701 | 1129.701 | 1129.701 | 1129.701 | 1129.701 | 1129.701 | 1129.701
1129.497 | 1129.497 | 1129.497 | 1129.497 | 1129.497 | 1129.497 | 1129.497 | 1129.497 | 1129.497 | 1129.497 | 1129.497 | 1129.497 | 1129.497 | 1129.497 | 1129.497 | 1129.497 | 1129.497 | 1129.497
1129.299 | 1129.299 | 1129.299 | 1129.299 | 1129.299 | 1129.299 | 1129.299 | 1129.299 | 1129.299 | 1129.299 | 1129.299 | 1129.299 | 1129.299 | 1129.299 | 1129.299 | 1129.299 | 1129.299 | 1129.299
1129.102 | 1129.102 | 1129.102 | 1129.102 | 1129.132 | 1129.102 | 1129.102 | 1129.102 | 1129.102 | 1129.102 | 1129.102 | 1129.102 | 1129.102 | 1129.102 | 1129.102 | 1129.102 | 1129.102 | 1129.102
1128.898 | 1128.898 | 1128.898 | 1128.898 | 1128.898 | 1128.898 | 1128.898 | 1128.898 | 1128.898 | 1128.898 | 1128.898 | 1128.898 | 1128.898 | 1128.898 | 1128.898 | 1128.898 | 1128.898 | 1128.898
1128.701 | 1128.701 | 1128.701 | 1128.701 | 1128.701 | 1128.701 | 1128.701 | 1128.701 | 1128.701 | 1128.701 | 1128.701 | 1128.701 | 1128.701 | 1128.701 | 1128.701 | 1128.701 | 1128.701 | 1128.701
1128.503 | 1128.503 | 1128.503 | 1128.503 | 1128.539 | 1128.503 | 1128.503 | 1128.503 | 1128.503 | 1128.503 | 1128.503 | 1128.503 | 1128.503 | 1128.503 | 1128.503 | 1128.503 | 1128.503 | 1128.503
1128.299 | 1128.299 | 1128.299 | 1128.299 | 1128.299 | 1128.299 | 1128.299 | 1128.299 | 1128.299 | 1128.299 | 1128.299 | 1128.299 | 1128.299 | 1128.299 | 1128.299 | 1128.299 | 1128.299 | 1128.299
1128.102 | 1128.102 | 1128.102 | 1128.102 | 1128.102 | 1128.102 | 1128.102 | 1128.102 | 1128.102 | 1128.102 | 1128.102 | 1128.102 | 1128.102 | 1128.222 | 1128.102 | 1128.102 | 1128.102 | 1128.102
1127.898 | 1127.898 | 1127.898 | 1127.898 | 1127.898 | 1127.898 | 1127.898 | 1127.898 | 1127.898 | 1127.898 | 1127.898 | 1127.898 | 1127.898 | 1127.898 | 1127.898 | 1127.898 | 1127.898 | 1127.898
1127.701 | 1127.701 | 1127.701 | 1127.701 | 1127.701 | 1127.701 | 1127.701 | 1127.701 | 1127.701 | 1127.701 | 1127.701 | 1127.701 | 1127.701 | 1127.701 | 1127.701 | 1127.701 | 1127.701 | 1127.701
1127.497 | 1127.497 | 1127.497 | 1127.497 | 1127.497 | 1127.497 | 1127.497 | 1127.497 | 1127.497 | 1127.497 | 1127.497 | 1127.497 | 1127.497 | 1127.497 | 1127.497 | 1127.497 | 1127.497 | 1127.497
1127.299 | 1127.299 | 1127.299 | 1127.299 | 1127.299 | 1127.299 | 1127.299 | 1127.299 | 1127.299 | 1127.299 | 1127.299 | 1127.299 | 1127.299 | 1127.299 | 1127.299 | 1127.299 | 1127.299 | 1127.299
1127.102 | 1127.102 | 1127.102 | 1127.102 | 1127.102 | 1127.102 | 1127.102 | 1127.102 | 1127.102 | 1127.102 | 1127.102 | 1127.102 | 1127.102 | 1127.102 | 1127.102 | 1127.216 | 1127.102 | 1127.102
1126.898 | 1126.898 | 1126.898 | 1126.898 | 1126.898 | 1126.898 | 1126.898 | 1126.898 | 1126.898 | 1126.898 | 1126.898 | 1126.898 | 1126.898 | 1126.898 | 1126.898 | 1126.898 | 1126.898 | 1126.898
1126.701 | 1126.701 | 1126.701 | 1126.701 | 1126.725 | 1126.701 | 1126.701 | 1126.701 | 1126.701 | 1126.701 | 1126.701 | 1126.701 | 1126.701 | 1126.82 | 1126.701 | 1126.701 | 1126.701 | 1126.701
1126.503 | 1126.503 | 1126.503 | 1126.503 | 1126.503 | 1126.503 | 1126.503 | 1126.503 | 1126.503 | 1126.503 | 1126.503 | 1126.503 | 1126.503 | 1126.503 | 1126.503 | 1126.503 | 1126.503 | 1126.503
1126.299 | 1126.299 | 1126.299 | 1126.299 | 1126.503 | 1126.299 | 1126.299 | 1126.299 | 1126.299 | 1126.299 | 1126.299 | 1126.299 | 1126.299 | 1126.299 | 1126.299 | 1126.299 | 1126.299 | 1126.299
1126.102 | 1126.102 | 1126.102 | 1126.102 | 1126.102 | 1126.102 | 1126.102 | 1126.102 | 1126.102 | 1126.102 | 1126.102 | 1126.102 | 1126.102 | 1126.102 | 1126.102 | 1126.102 | 1126.102 | 1126.102
1125.898 | 1125.898 | 1125.898 | 1125.898 | 1125.898 | 1125.898 | 1125.898 | 1125.898 | 1125.898 | 1125.898 | 1125.898 | 1125.898 | 1125.898 | 1125.898 | 1125.898 | 1125.898 | 1125.898 | 1125.898
1125.701 | 1125.701 | 1125.701 | 1125.701 | 1125.701 | 1125.701 | 1125.701 | 1125.701 | 1125.701 | 1125.701 | 1125.701 | 1125.701 | 1125.701 | 1125.701 | 1125.701 | 1125.82 | 1125.701 | 1125.701
1125.497 | 1125.497 | 1125.497 | 1125.497 | 1125.497 | 1125.497 | 1125.497 | 1125.497 | 1125.497 | 1125.497 | 1125.497 | 1125.497 | 1125.497 | 1125.497 | 1125.497 | 1125.497 | 1125.497 | 1125.497
1125.299 | 1125.299 | 1125.299 | 1125.299 | 1125.299 | 1125.299 | 1125.299 | 1125.299 | 1125.299 | 1125.299 | 1125.299 | 1125.299 | 1125.299 | 1125.299 | 1125.299 | 1125.299 | 1125.299 | 1125.299
1125.102 | 1125.102 | 1125.102 | 1125.102 | 1125.132 | 1125.102 | 1125.102 | 1125.102 | 1125.102 | 1125.102 | 1125.102 | 1125.102 | 1125.102 | 1125.102 | 1125.102 | 1125.102 | 1125.102 | 1125.102
1124.898 | 1124.898 | 1124.898 | 1124.898 | 1124.898 | 1124.898 | 1124.898 | 1124.898 | 1124.898 | 1124.898 | 1124.898 | 1124.898 | 1124.898 | 1124.898 | 1124.898 | 1124.898 | 1124.898 | 1124.898
1124.701 | 1124.701 | 1124.701 | 1124.701 | 1124.701 | 1124.701 | 1124.701 | 1124.701 | 1124.701 | 1124.701 | 1124.701 | 1124.701 | 1124.701 | 1124.701 | 1124.701 | 1124.701 | 1124.701 | 1124.701
1124.503 | 1124.503 | 1124.503 | 1124.503 | 1124.527 | 1124.503 | 1124.503 | 1124.503 | 1124.503 | 1124.503 | 1124.503 | 1124.503 | 1124.503 | 1124.503 | 1124.503 | 1124.503 | 1124.503 | 1124.503
1124.299 | 1124.299 | 1124.299 | 1124.299 | 1124.299 | 1124.299 | 1124.299 | 1124.299 | 1124.299 | 1124.299 | 1124.299 | 1124.299 | 1124.299 | 1124.299 | 1124.299 | 1124.299 | 1124.299 | 1124.299
1124.102 | 1124.102 | 1124.102 | 1124.102 | 1124.102 | 1124.102 | 1124.102 | 1124.102 | 1124.102 | 1124.102 | 1124.102 | 1124.102 | 1124.102 | 1124.102 | 1124.102 | 1124.102 | 1124.102 | 1124.102
1123.898 | 1123.898 | 1123.898 | 1123.898 | 1123.898 | 1123.898 | 1123.898 | 1123.898 | 1123.898 | 1123.898 | 1123.898 | 1123.898 | 1123.898 | 1123.898 | 1123.898 | 1123.898 | 1123.898 | 1123.898
1123.707 | 1123.701 | 1123.701 | 1123.701 | 1123.701 | 1123.701 | 1123.701 | 1123.701 | 1123.701 | 1123.701 | 1123.701 | 1123.701 | 1123.701 | 1123.701 | 1123.701 | 1123.701 | 1123.701 | 1123.701
1123.497 | 1123.497 | 1123.497 | 1123.497 | 1123.527 | 1123.497 | 1123.497 | 1123.497 | 1123.497 | 1123.497 | 1123.497 | 1123.497 | 1123.497 | 1123.497 | 1123.497 | 1123.497 | 1123.497 | 1123.497
1123.299 | 1123.299 | 1123.299 | 1123.299 | 1123.299 | 1123.299 | 1123.299 | 1123.299 | 1123.299 | 1123.299 | 1123.299 | 1123.299 | 1123.299 | 1123.299 | 1123.299 | 1123.299 | 1123.299 | 1123.299
1123.102 | 1123.102 | 1123.102 | 1123.102 | 1123.102 | 1123.102 | 1123.102 | 1123.102 | 1123.102 | 1123.102 | 1123.102 | 1123.102 | 1123.102 | 1123.102 | 1123.102 | 1123.102 | 1123.102 | 1123.102
1122.898 | 1122.898 | 1122.898 | 1122.898 | 1122.898 | 1122.898 | 1122.898 | 1122.898 | 1122.898 | 1122.898 | 1122.898 | 1122.898 | 1122.898 | 1123.024 | 1122.898 | 1122.898 | 1122.898 | 1122.898
1122.701 | 1122.701 | 1122.701 | 1122.701 | 1122.701 | 1122.701 | 1122.701 | 1122.701 | 1122.701 | 1122.701 | 1122.701 | 1122.701 | 1122.701 | 1122.701 | 1122.701 | 1122.701 | 1122.701 | 1122.701
1122.503 | 1122.503 | 1122.503 | 1122.503 | 1122.545 | 1122.503 | 1122.503 | 1122.503 | 1122.503 | 1122.503 | 1122.503 | 1122.503 | 1122.503 | 1122.503 | 1122.503 | 1122.503 | 1122.503 | 1122.503
1122.299 | 1122.299 | 1122.299 | 1122.299 | 1122.299 | 1122.299 | 1122.299 | 1122.299 | 1122.299 | 1122.299 | 1122.299 | 1122.299 | 1122.299 | 1122.299 | 1122.299 | 1122.299 | 1122.299 | 1122.299
1122.102 | 1122.102 | 1122.102 | 1122.102 | 1122.102 | 1122.102 | 1122.102 | 1122.102 | 1122.102 | 1122.102 | 1122.102 | 1122.102 | 1122.102 | 1122.102 | 1122.102 | 1122.102 | 1122.102 | 1122.102
1121.898 | 1121.898 | 1121.898 | 1121.898 | 1121.898 | 1121.898 | 1121.898 | 1121.898 | 1121.898 | 1121.898 | 1121.898 | 1121.898 | 1121.898 | 1121.898 | 1121.898 | 1122.018 | 1121.898 | 1121.898
1121.701 | 1121.701 | 1121.701 | 1121.701 | 1121.701 | 1121.701 | 1121.701 | 1121.701 | 1121.701 | 1121.701 | 1121.701 | 1121.701 | 1121.701 | 1121.701 | 1121.701 | 1121.701 | 1121.701 | 1121.701
1121.497 | 1121.497 | 1121.497 | 1121.497 | 1121.539 | 1121.497 | 1121.497 | 1121.497 | 1121.497 | 1121.497 | 1121.497 | 1121.497 | 1121.497 | 1121.497 | 1121.497 | 1121.497 | 1121.497 | 1121.497
1121.299 | 1121.299 | 1121.299 | 1121.299 | 1121.299 | 1121.299 | 1121.299 | 1121.299 | 1121.299 | 1121.299 | 1121.299 | 1121.299 | 1121.299 | 1121.299 | 1121.299 | 1121.299 | 1121.299 | 1121.299
1121.102 | 1121.102 | 1121.102 | 1121.102 | 1121.102 | 1121.102 | 1121.102 | 1121.102 | 1121.102 | 1121.102 | 1121.102 | 1121.102 | 1121.102 | 1121.102 | 1121.102 | 1121.102 | 1121.102 | 1121.102
1120.898 | 1120.898 | 1120.898 | 1120.898 | 1120.898 | 1120.898 | 1120.898 | 1120.898 | 1120.898 | 1120.898 | 1120.898 | 1120.898 | 1120.898 | 1120.898 | 1120.898 | 1120.898 | 1120.898 | 1120.898
1120.701 | 1120.701 | 1120.701 | 1120.701 | 1120.701 | 1120.701 | 1120.701 | 1120.701 | 1120.701 | 1120.701 | 1120.701 | 1120.701 | 1120.701 | 1120.701 | 1120.701 | 1120.701 | 1120.701 | 1120.701
1120.503 | 1120.503 | 1120.503 | 1120.503 | 1120.503 | 1120.503 | 1120.503 | 1120.503 | 1120.503 | 1120.503 | 1120.503 | 1120.503 | 1120.503 | 1120.503 | 1120.503 | 1120.503 | 1120.503 | 1120.503
1120.299 | 1120.299 | 1120.299 | 1120.299 | 1120.341 | 1120.299 | 1120.299 | 1120.299 | 1120.299 | 1120.299 | 1120.299 | 1120.299 | 1120.299 | 1120.299 | 1120.299 | 1120.299 | 1120.299 | 1120.299
1120.102 | 1120.102 | 1120.102 | 1120.102 | 1120.102 | 1120.102 | 1120.102 | 1120.102 | 1120.102 | 1120.102 | 1120.102 | 1120.102 | 1120.102 | 1120.102 | 1120.102 | 1120.102 | 1120.102 | 1120.102
1119.898 | 1119.898 | 1119.898 | 1119.898 | 1119.898 | 1119.898 | 1119.898 | 1119.898 | 1119.898 | 1119.898 | 1119.898 | 1119.898 | 1119.898 | 1119.898 | 1119.898 | 1120.012 | 1119.898 | 1119.898
1119.701 | 1119.701 | 1119.701 | 1119.701 | 1119.701 | 1119.701 | 1119.701 | 1119.701 | 1119.701 | 1119.701 | 1119.701 | 1119.701 | 1119.701 | 1119.701 | 1119.701 | 1119.701 | 1119.701 | 1119.701
1119.497 | 1119.497 | 1119.497 | 1119.497 | 1119.497 | 1119.497 | 1119.497 | 1119.497 | 1119.497 | 1119.497 | 1119.497 | 1119.497 | 1119.497 | 1119.497 | 1119.497 | 1119.497 | 1119.497 | 1119.497
1119.299 | 1119.299 | 1119.299 | 1119.299 | 1119.323 | 1119.299 | 1119.299 | 1119.299 | 1119.299 | 1119.299 | 1119.299 | 1119.299 | 1119.299 | 1119.299 | 1119.299 | 1119.299 | 1119.299 | 1119.299
1119.102 | 1119.102 | 1119.102 | 1119.102 | 1119.102 | 1119.102 | 1119.102 | 1119.102 | 1119.102 | 1119.102 | 1119.102 | 1119.102 | 1119.102 | 1119.216 | 1119.102 | 1119.102 | 1119.102 | 1119.102
1118.898 | 1118.898 | 1118.898 | 1118.898 | 1118.898 | 1118.898 | 1118.898 | 1118.898 | 1118.898 | 1118.898 | 1118.898 | 1118.898 | 1118.898 | 1118.898 | 1118.898 | 1118.898 | 1118.898 | 1118.898
1118.701 | 1118.701 | 1118.701 | 1118.701 | 1118.701 | 1118.701 | 1118.701 | 1118.701 | 1118.701 | 1118.701 | 1118.701 | 1118.701 | 1118.701 | 1118.701 | 1118.701 | 1118.701 | 1118.701 | 1118.701
1118.503 | 1118.503 | 1118.503 | 1118.503 | 1118.503 | 1118.503 | 1118.503 | 1118.503 | 1118.503 | 1118.503 | 1118.503 | 1118.503 | 1118.503 | 1118.503 | 1118.503 | 1118.617 | 1118.503 | 1118.503
1118.299 | 1118.299 | 1118.299 | 1118.299 | 1118.299 | 1118.299 | 1118.299 | 1118.299 | 1118.299 | 1118.299 | 1118.299 | 1118.299 | 1118.299 | 1118.299 | 1118.299 | 1118.299 | 1118.299 | 1118.299
1118.102 | 1118.102 | 1118.102 | 1118.102 | 1118.102 | 1118.102 | 1118.102 | 1118.102 | 1118.102 | 1118.102 | 1118.102 | 1118.102 | 1118.102 | 1118.102 | 1118.102 | 1118.102 | 1118.102 | 1118.102
1117.898 | 1117.898 | 1117.898 | 1117.898 | 1117.898 | 1117.898 | 1117.898 | 1117.898 | 1117.898 | 1117.898 | 1117.898 | 1117.898 | 1117.898 | 1117.898 | 1117.898 | 1117.898 | 1117.898 | 1117.898
1117.701 | 1117.701 | 1117.701 | 1117.701 | 1117.731 | 1117.701 | 1117.701 | 1117.701 | 1117.701 | 1117.701 | 1117.701 | 1117.701 | 1117.701 | 1117.701 | 1117.701 | 1117.701 | 1117.701 | 1117.701
1117.497 | 1117.497 | 1117.497 | 1117.497 | 1117.497 | 1117.497 | 1117.497 | 1117.497 | 1117.497 | 1117.497 | 1117.497 | 1117.497 | 1117.497 | 1117.497 | 1117.497 | 1117.497 | 1117.497 | 1117.497
1117.299 | 1117.299 | 1117.299 | 1117.299 | 1117.299 | 1117.299 | 1117.299 | 1117.299 | 1117.299 | 1117.299 | 1117.299 | 1117.299 | 1117.299 | 1117.299 | 1117.299 | 1117.299 | 1117.299 | 1117.299
1117.102 | 1117.102 | 1117.102 | 1117.102 | 1117.132 | 1117.102 | 1117.102 | 1117.102 | 1117.102 | 1117.102 | 1117.102 | 1117.102 | 1117.102 | 1117.102 | 1117.102 | 1117.222 | 1117.102 | 1117.102
1116.898 | 1116.898 | 1116.898 | 1116.898 | 1116.898 | 1116.898 | 1116.898 | 1116.898 | 1116.898 | 1116.898 | 1116.898 | 1116.898 | 1116.898 | 1116.898 | 1116.898 | 1116.898 | 1116.898 | 1116.898
1116.701 | 1116.701 | 1116.701 | 1116.701 | 1116.701 | 1116.701 | 1116.701 | 1116.701 | 1116.701 | 1116.701 | 1116.701 | 1116.701 | 1116.701 | 1116.701 | 1116.701 | 1116.701 | 1116.701 | 1116.701
1116.503 | 1116.503 | 1116.503 | 1116.503 | 1116.527 | 1116.503 | 1116.503 | 1116.503 | 1116.503 | 1116.503 | 1116.503 | 1116.503 | 1116.503 | 1116.503 | 1116.503 | 1116.503 | 1116.503 | 1116.503
1116.299 | 1116.299 | 1116.299 | 1116.299 | 1116.299 | 1116.299 | 1116.299 | 1116.299 | 1116.299 | 1116.299 | 1116.299 | 1116.299 | 1116.299 | 1116.299 | 1116.299 | 1116.299 | 1116.299 | 1116.299
1116.102 | 1116.102 | 1116.102 | 1116.102 | 1116.102 | 1116.102 | 1116.102 | 1116.102 | 1116.102 | 1116.102 | 1116.102 | 1116.102 | 1116.102 | 1116.102 | 1116.102 | 1116.102 | 1116.102 | 1116.102
1115.898 | 1115.898 | 1115.898 | 1115.898 | 1115.928 | 1115.898 | 1115.898 | 1115.898 | 1115.898 | 1115.898 | 1115.898 | 1115.898 | 1115.898 | 1116.03 | 1115.898 | 1115.898 | 1115.898 | 1115.898
1115.701 | 1115.701 | 1115.701 | 1115.701 | 1115.701 | 1115.701 | 1115.701 | 1115.701 | 1115.701 | 1115.701 | 1115.701 | 1115.701 | 1115.701 | 1115.701 | 1115.701 | 1115.701 | 1115.701 | 1115.701
1115.497 | 1115.497 | 1115.497 | 1115.497 | 1115.497 | 1115.497 | 1115.497 | 1115.497 | 1115.497 | 1115.497 | 1115.497 | 1115.497 | 1115.497 | 1115.497 | 1115.497 | 1115.497 | 1115.497 | 1115.497
1115.299 | 1115.299 | 1115.299 | 1115.299 | 1115.335 | 1115.299 | 1115.299 | 1115.299 | 1115.299 | 1115.299 | 1115.299 | 1115.299 | 1115.299 | 1115.299 | 1115.299 | 1115.299 | 1115.299 | 1115.299
1115.102 | 1115.102 | 1115.102 | 1115.102 | 1115.102 | 1115.102 | 1115.102 | 1115.102 | 1115.102 | 1115.102 | 1115.102 | 1115.102 | 1115.102 | 1115.102 | 1115.102 | 1115.102 | 1115.102 | 1115.102
1114.898 | 1114.898 | 1114.898 | 1114.898 | 1114.898 | 1114.898 | 1114.898 | 1114.898 | 1114.898 | 1114.898 | 1114.898 | 1114.898 | 1114.898 | 1114.898 | 1114.898 | 1114.898 | 1114.898 | 1114.898
1114.701 | 1114.701 | 1114.701 | 1114.701 | 1114.701 | 1114.701 | 1114.701 | 1114.701 | 1114.701 | 1114.701 | 1114.701 | 1114.701 | 1114.701 | 1114.701 | 1114.701 | 1114.701 | 1114.701 | 1114.701
1114.503 | 1114.503 | 1114.503 | 1114.503 | 1114.503 | 1114.503 | 1114.503 | 1114.503 | 1114.503 | 1114.503 | 1114.503 | 1114.503 | 1114.503 | 1114.503 | 1114.503 | 1114.503 | 1114.503 | 1114.503
1114.299 | 1114.299 | 1114.299 | 1114.299 | 1114.341 | 1114.299 | 1114.299 | 1114.299 | 1114.299 | 1114.299 | 1114.299 | 1114.299 | 1114.299 | 1114.299 | 1114.299 | 1114.299 | 1114.299 | 1114.299
1114.102 | 1114.102 | 1114.102 | 1114.102 | 1114.102 | 1114.102 | 1114.102 | 1114.102 | 1114.102 | 1114.102 | 1114.102 | 1114.102 | 1114.102 | 1114.102 | 1114.102 | 1114.102 | 1114.102 | 1114.102
1113.898 | 1113.898 | 1113.898 | 1113.898 | 1113.898 | 1113.898 | 1113.898 | 1113.898 | 1113.898 | 1113.898 | 1113.898 | 1113.898 | 1113.898 | 1113.898 | 1113.898 | 1113.898 | 1113.898 | 1113.898
1113.701 | 1113.701 | 1113.701 | 1113.701 | 1113.701 | 1113.701 | 1113.701 | 1113.701 | 1113.701 | 1113.701 | 1113.701 | 1113.701 | 1113.701 | 1113.701 | 1113.701 | 1113.701 | 1113.701 | 1113.701
1113.497 | 1113.497 | 1113.497 | 1113.497 | 1113.497 | 1113.497 | 1113.497 | 1113.497 | 1113.497 | 1113.497 | 1113.497 | 1113.497 | 1113.497 | 1113.497 | 1113.497 | 1113.497 | 1113.497 | 1113.497
1113.299 | 1113.299 | 1113.299 | 1113.299 | 1113.341 | 1113.299 | 1113.299 | 1113.305 | 1113.299 | 1113.425 | 1113.299 | 1113.299 | 1113.299 | 1113.299 | 1113.299 | 1113.299 | 1113.299 | 1113.299
1113.102 | 1113.102 | 1113.102 | 1113.102 | 1113.102 | 1113.102 | 1113.102 | 1113.102 | 1113.102 | 1113.102 | 1113.102 | 1113.102 | 1113.102 | 1113.102 | 1113.102 | 1113.102 | 1113.102 | 1113.102
1112.898 | 1112.898 | 1112.898 | 1112.898 | 1112.898 | 1112.898 | 1112.904 | 1112.898 | 1112.898 | 1112.898 | 1112.898 | 1112.97 | 1112.904 | 1112.898 | 1112.898 | 1112.898 | 1112.898 | 1112.904
1112.701 | 1112.701 | 1112.701 | 1112.701 | 1112.737 | 1112.701 | 1112.701 | 1112.701 | 1112.701 | 1112.701 | 1112.701 | 1112.701 | 1112.701 | 1112.701 | 1112.701 | 1112.701 | 1112.701 | 1112.701
1112.503 | 1112.503 | 1112.503 | 1112.503 | 1112.503 | 1112.503 | 1112.503 | 1112.503 | 1112.503 | 1112.503 | 1112.503 | 1112.503 | 1112.503 | 1112.503 | 1112.503 | 1112.503 | 1112.503 | 1112.503
1112.299 | 1112.299 | 1112.305 | 1112.299 | 1112.299 | 1112.299 | 1112.299 | 1112.299 | 1112.299 | 1112.299 | 1112.305 | 1112.299 | 1112.299 | 1112.299 | 1112.299 | 1112.299 | 1112.299 | 1112.299
1112.102 | 1112.102 | 1112.102 | 1112.102 | 1112.102 | 1112.102 | 1112.102 | 1112.102 | 1112.102 | 1112.102 | 1112.102 | 1112.102 | 1112.102 | 1112.102 | 1112.108 | 1112.102 | 1112.102 | 1112.102
1111.898 | 1111.898 | 1111.898 | 1111.898 | 1111.904 | 1111.898 | 1111.898 | 1111.898 | 1111.898 | 1111.898 | 1111.904 | 1111.898 | 1111.898 | 1111.898 | 1111.898 | 1111.898 | 1111.898 | 1111.898
1111.701 | 1111.701 | 1111.707 | 1111.701 | 1111.701 | 1111.701 | 1111.701 | 1111.701 | 1111.707 | 1111.701 | 1111.707 | 1111.701 | 1111.701 | 1111.701 | 1111.701 | 1111.701 | 1111.701 | 1111.701
1111.497 | 1111.497 | 1111.497 | 1111.497 | 1111.527 | 1111.497 | 1111.497 | 1111.497 | 1111.497 | 1111.497 | 1111.497 | 1111.497 | 1111.497 | 1111.497 | 1111.497 | 1111.497 | 1111.503 | 1111.497
1111.299 | 1111.299 | 1111.299 | 1111.299 | 1111.299 | 1111.299 | 1111.299 | 1111.299 | 1111.299 | 1111.299 | 1111.299 | 1111.299 | 1111.299 | 1111.299 | 1111.299 | 1111.419 | 1111.299 | 1111.299
1111.102 | 1111.102 | 1111.108 | 1111.102 | 1111.102 | 1111.102 | 1111.102 | 1111.102 | 1111.108 | 1111.102 | 1111.102 | 1111.102 | 1111.108 | 1111.102 | 1111.108 | 1111.102 | 1111.102 | 1111.102
1110.898 | 1110.898 | 1110.898 | 1110.898 | 1110.928 | 1110.898 | 1110.898 | 1110.898 | 1110.898 | 1110.898 | 1110.898 | 1110.898 | 1110.898 | 1110.898 | 1110.898 | 1110.898 | 1110.898 | 1110.898
1110.701 | 1110.701 | 1110.701 | 1110.701 | 1110.701 | 1110.701 | 1110.701 | 1110.701 | 1110.707 | 1110.701 | 1110.701 | 1110.701 | 1110.701 | 1110.707 | 1110.695 | 1110.701 | 1110.701 | 1110.701
1110.503 | 1110.503 | 1110.503 | 1110.503 | 1110.503 | 1110.503 | 1110.503 | 1110.503 | 1110.503 | 1110.503 | 1110.503 | 1110.503 | 1110.503 | 1110.503 | 1110.503 | 1110.503 | 1110.503 | 1110.503
1110.299 | 1110.305 | 1110.299 | 1110.299 | 1110.299 | 1110.299 | 1110.299 | 1110.299 | 1110.299 | 1110.299 | 1110.299 | 1110.299 | 1110.299 | 1110.299 | 1110.305 | 1110.299 | 1110.299 | 1110.299
1110.102 | 1110.102 | 1110.102 | 1110.102 | 1110.102 | 1110.102 | 1110.102 | 1110.102 | 1110.102 | 1110.102 | 1110.102 | 1110.102 | 1110.102 | 1110.216 | 1110.102 | 1110.102 | 1110.102 | 1110.102
1109.898 | 1109.898 | 1109.898 | 1109.898 | 1109.898 | 1109.898 | 1109.898 | 1109.898 | 1109.898 | 1109.898 | 1109.898 | 1109.898 | 1109.898 | 1109.898 | 1109.898 | 1109.898 | 1109.898 | 1109.898
1109.701 | 1109.701 | 1109.701 | 1109.701 | 1109.701 | 1109.701 | 1109.701 | 1109.701 | 1109.701 | 1109.701 | 1109.701 | 1109.701 | 1109.701 | 1109.701 | 1109.701 | 1109.701 | 1109.701 | 1109.701
1109.497 | 1109.497 | 1109.497 | 1109.497 | 1109.497 | 1109.497 | 1109.497 | 1109.497 | 1109.497 | 1109.497 | 1109.497 | 1109.497 | 1109.497 | 1109.497 | 1109.497 | 1109.497 | 1109.497 | 1109.497
1109.299 | 1109.299 | 1109.299 | 1109.299 | 1109.299 | 1109.299 | 1109.299 | 1109.299 | 1109.299 | 1109.299 | 1109.299 | 1109.299 | 1109.299 | 1109.299 | 1109.299 | 1109.299 | 1109.299 | 1109.299
1109.102 | 1109.102 | 1109.102 | 1109.102 | 1109.102 | 1109.102 | 1109.102 | 1109.102 | 1109.102 | 1109.102 | 1109.102 | 1109.102 | 1109.102 | 1109.102 | 1109.102 | 1109.102 | 1109.102 | 1109.102
1108.898 | 1108.898 | 1108.898 | 1108.898 | 1108.928 | 1108.898 | 1108.898 | 1108.898 | 1108.898 | 1108.898 | 1108.898 | 1108.898 | 1108.898 | 1108.898 | 1108.898 | 1108.898 | 1108.898 | 1108.898
1108.701 | 1108.701 | 1108.701 | 1108.701 | 1108.701 | 1108.701 | 1108.701 | 1108.701 | 1108.701 | 1108.701 | 1108.701 | 1108.701 | 1108.701 | 1108.701 | 1108.701 | 1108.701 | 1108.701 | 1108.701
1108.503 | 1108.503 | 1108.503 | 1108.503 | 1108.503 | 1108.503 | 1108.503 | 1108.503 | 1108.503 | 1108.503 | 1108.503 | 1108.503 | 1108.503 | 1108.503 | 1108.503 | 1108.503 | 1108.503 | 1108.503
1108.299 | 1108.299 | 1108.299 | 1108.299 | 1108.329 | 1108.299 | 1108.299 | 1108.299 | 1108.299 | 1108.299 | 1108.299 | 1108.299 | 1108.299 | 1108.299 | 1108.299 | 1108.299 | 1108.299 | 1108.299
1108.102 | 1108.102 | 1108.102 | 1108.102 | 1108.102 | 1108.102 | 1108.102 | 1108.102 | 1108.102 | 1108.102 | 1108.102 | 1108.102 | 1108.102 | 1108.102 | 1108.102 | 1108.102 | 1108.102 | 1108.102
1107.898 | 1107.898 | 1107.898 | 1107.898 | 1107.898 | 1107.898 | 1107.898 | 1107.898 | 1107.898 | 1107.898 | 1107.898 | 1107.97 | 1107.898 | 1107.898 | 1107.898 | 1107.898 | 1107.898 | 1107.898
1107.701 | 1107.701 | 1107.701 | 1107.701 | 1107.701 | 1107.701 | 1107.701 | 1107.701 | 1107.701 | 1107.701 | 1107.701 | 1107.701 | 1107.701 | 1107.701 | 1107.701 | 1107.701 | 1107.701 | 1107.701
1107.497 | 1107.497 | 1107.497 | 1107.497 | 1107.497 | 1107.497 | 1107.497 | 1107.497 | 1107.497 | 1107.635 | 1107.497 | 1107.497 | 1107.497 | 1107.497 | 1107.497 | 1107.497 | 1107.497 | 1107.497
1107.299 | 1107.299 | 1107.299 | 1107.299 | 1107.335 | 1107.299 | 1107.299 | 1107.299 | 1107.299 | 1107.299 | 1107.299 | 1107.299 | 1107.299 | 1107.299 | 1107.299 | 1107.299 | 1107.299 | 1107.299
1107.102 | 1107.102 | 1107.102 | 1107.102 | 1107.102 | 1107.102 | 1107.102 | 1107.102 | 1107.102 | 1107.102 | 1107.102 | 1107.102 | 1107.102 | 1107.102 | 1107.102 | 1107.102 | 1107.102 | 1107.102
1106.898 | 1106.898 | 1106.898 | 1106.898 | 1106.898 | 1106.898 | 1106.898 | 1106.898 | 1106.898 | 1106.898 | 1106.898 | 1106.898 | 1106.898 | 1106.898 | 1106.898 | 1106.898 | 1106.898 | 1106.898
1106.701 | 1106.701 | 1106.701 | 1106.701 | 1106.701 | 1106.701 | 1106.701 | 1106.701 | 1106.701 | 1106.701 | 1106.701 | 1106.701 | 1106.701 | 1106.701 | 1106.701 | 1106.701 | 1106.701 | 1106.701
1106.503 | 1106.503 | 1106.503 | 1106.503 | 1106.503 | 1106.503 | 1106.503 | 1106.503 | 1106.503 | 1106.503 | 1106.503 | 1106.623 | 1106.503 | 1106.503 | 1106.503 | 1106.503 | 1106.503 | 1106.503
1106.299 | 1106.299 | 1106.299 | 1106.299 | 1106.299 | 1106.299 | 1106.299 | 1106.299 | 1106.299 | 1106.299 | 1106.299 | 1106.299 | 1106.299 | 1106.299 | 1106.299 | 1106.299 | 1106.299 | 1106.299
1106.102 | 1106.102 | 1106.102 | 1106.102 | 1106.102 | 1106.102 | 1106.102 | 1106.102 | 1106.102 | 1106.102 | 1106.102 | 1106.102 | 1106.102 | 1106.102 | 1106.102 | 1106.102 | 1106.102 | 1106.102
1105.898 | 1105.898 | 1105.898 | 1105.898 | 1105.898 | 1105.898 | 1105.898 | 1105.898 | 1105.898 | 1105.898 | 1105.898 | 1105.898 | 1105.898 | 1105.898 | 1105.898 | 1105.898 | 1105.898 | 1105.898
1105.701 | 1105.701 | 1105.701 | 1105.701 | 1105.701 | 1105.701 | 1105.701 | 1105.701 | 1105.701 | 1105.701 | 1105.701 | 1105.701 | 1105.701 | 1105.701 | 1105.701 | 1105.82 | 1105.701 | 1105.701
1105.497 | 1105.497 | 1105.497 | 1105.497 | 1105.497 | 1105.497 | 1105.497 | 1105.497 | 1105.497 | 1105.497 | 1105.497 | 1105.497 | 1105.497 | 1105.497 | 1105.497 | 1105.497 | 1105.497 | 1105.497
1105.299 | 1105.299 | 1105.299 | 1105.299 | 1105.299 | 1105.299 | 1105.299 | 1105.299 | 1105.299 | 1105.299 | 1105.299 | 1105.299 | 1105.299 | 1105.299 | 1105.299 | 1105.299 | 1105.299 | 1105.299
1105.102 | 1105.102 | 1105.102 | 1105.102 | 1105.102 | 1105.102 | 1105.102 | 1105.102 | 1105.102 | 1105.102 | 1105.102 | 1105.102 | 1105.102 | 1105.102 | 1105.102 | 1105.102 | 1105.102 | 1105.102
1104.898 | 1104.898 | 1104.898 | 1104.898 | 1104.898 | 1104.898 | 1104.898 | 1104.898 | 1104.898 | 1104.898 | 1104.898 | 1104.898 | 1104.898 | 1104.898 | 1104.898 | 1105.018 | 1104.898 | 1104.898
1104.701 | 1104.701 | 1104.701 | 1104.701 | 1104.701 | 1104.701 | 1104.701 | 1104.701 | 1104.701 | 1104.701 | 1104.701 | 1104.701 | 1104.701 | 1104.701 | 1104.701 | 1104.701 | 1104.701 | 1104.701
1104.503 | 1104.503 | 1104.503 | 1104.503 | 1104.503 | 1104.503 | 1104.503 | 1104.503 | 1104.503 | 1104.503 | 1104.503 | 1104.503 | 1104.503 | 1104.503 | 1104.503 | 1104.503 | 1104.503 | 1104.503
1104.299 | 1104.299 | 1104.299 | 1104.299 | 1104.299 | 1104.299 | 1104.299 | 1104.299 | 1104.299 | 1104.299 | 1104.299 | 1104.299 | 1104.299 | 1104.431 | 1104.299 | 1104.299 | 1104.299 | 1104.299
1104.102 | 1104.102 | 1104.102 | 1104.102 | 1104.102 | 1104.102 | 1104.132 | 1104.102 | 1104.102 | 1104.102 | 1104.102 | 1104.102 | 1104.102 | 1104.102 | 1104.102 | 1104.102 | 1104.102 | 1104.102
1103.898 | 1103.898 | 1103.898 | 1103.898 | 1103.898 | 1103.898 | 1103.898 | 1103.898 | 1103.898 | 1103.898 | 1103.898 | 1103.898 | 1103.898 | 1103.898 | 1103.898 | 1103.898 | 1103.898 | 1103.898
1103.701 | 1103.701 | 1103.701 | 1103.701 | 1103.701 | 1103.701 | 1103.701 | 1103.701 | 1103.701 | 1103.701 | 1103.701 | 1103.701 | 1103.701 | 1103.701 | 1103.701 | 1103.701 | 1103.701 | 1103.701
1103.497 | 1103.497 | 1103.497 | 1103.497 | 1103.539 | 1103.497 | 1103.497 | 1103.497 | 1103.497 | 1103.623 | 1103.497 | 1103.497 | 1103.497 | 1103.497 | 1103.497 | 1103.497 | 1103.497 | 1103.497
1103.299 | 1103.299 | 1103.299 | 1103.299 | 1103.299 | 1103.299 | 1103.299 | 1103.299 | 1103.299 | 1103.299 | 1103.299 | 1103.299 | 1103.299 | 1103.299 | 1103.299 | 1103.299 | 1103.299 | 1103.299
1103.102 | 1103.102 | 1103.102 | 1103.102 | 1103.102 | 1103.102 | 1103.102 | 1103.102 | 1103.102 | 1103.102 | 1103.102 | 1103.102 | 1103.102 | 1103.102 | 1103.102 | 1103.102 | 1103.102 | 1103.102
1102.898 | 1102.898 | 1102.898 | 1102.898 | 1102.898 | 1102.898 | 1102.898 | 1102.898 | 1102.898 | 1102.898 | 1102.898 | 1102.898 | 1102.898 | 1102.898 | 1102.898 | 1102.898 | 1102.898 | 1102.898
1102.701 | 1102.701 | 1102.701 | 1102.701 | 1102.701 | 1102.701 | 1102.701 | 1102.701 | 1102.701 | 1102.701 | 1102.701 | 1102.701 | 1102.701 | 1102.701 | 1102.701 | 1102.701 | 1102.701 | 1102.701
1102.503 | 1102.503 | 1102.503 | 1102.503 | 1102.545 | 1102.503 | 1102.503 | 1102.503 | 1102.503 | 1102.503 | 1102.503 | 1102.503 | 1102.503 | 1102.503 | 1102.503 | 1102.503 | 1102.503 | 1102.503
1102.299 | 1102.299 | 1102.299 | 1102.299 | 1102.299 | 1102.299 | 1102.299 | 1102.299 | 1102.299 | 1102.299 | 1102.299 | 1102.299 | 1102.299 | 1102.431 | 1102.299 | 1102.299 | 1102.299 | 1102.299
1102.102 | 1102.102 | 1102.102 | 1102.102 | 1102.102 | 1102.102 | 1102.102 | 1102.102 | 1102.102 | 1102.102 | 1102.102 | 1102.222 | 1102.102 | 1102.102 | 1102.102 | 1102.102 | 1102.102 | 1102.102
1101.898 | 1101.898 | 1101.898 | 1101.898 | 1101.898 | 1101.898 | 1101.898 | 1101.898 | 1101.898 | 1101.898 | 1101.898 | 1101.898 | 1101.898 | 1101.898 | 1101.898 | 1101.898 | 1101.898 | 1101.898
1101.701 | 1101.701 | 1101.701 | 1101.701 | 1101.701 | 1101.701 | 1101.701 | 1101.701 | 1101.701 | 1101.701 | 1101.701 | 1101.701 | 1101.701 | 1101.701 | 1101.701 | 1101.701 | 1101.701 | 1101.701
1101.497 | 1101.497 | 1101.497 | 1101.497 | 1101.527 | 1101.497 | 1101.497 | 1101.497 | 1101.497 | 1101.497 | 1101.497 | 1101.497 | 1101.497 | 1101.497 | 1101.497 | 1101.497 | 1101.497 | 1101.497
1101.299 | 1101.299 | 1101.299 | 1101.299 | 1101.299 | 1101.299 | 1101.299 | 1101.299 | 1101.299 | 1101.299 | 1101.299 | 1101.299 | 1101.299 | 1101.299 | 1101.299 | 1101.299 | 1101.299 | 1101.299
1101.102 | 1101.102 | 1101.102 | 1101.102 | 1101.102 | 1101.102 | 1101.102 | 1101.102 | 1101.102 | 1101.102 | 1101.102 | 1101.102 | 1101.102 | 1101.102 | 1101.102 | 1101.222 | 1101.102 | 1101.102
1100.898 | 1100.898 | 1100.898 | 1100.898 | 1100.898 | 1100.898 | 1100.898 | 1100.898 | 1100.898 | 1100.898 | 1100.898 | 1100.898 | 1100.898 | 1100.898 | 1100.898 | 1100.898 | 1100.898 | 1100.898
1100.701 | 1100.701 | 1100.701 | 1100.701 | 1100.701 | 1100.701 | 1100.701 | 1100.701 | 1100.701 | 1100.701 | 1100.701 | 1100.701 | 1100.701 | 1100.701 | 1100.701 | 1100.701 | 1100.701 | 1100.701
1100.503 | 1100.503 | 1100.503 | 1100.503 | 1100.503 | 1100.503 | 1100.503 | 1100.503 | 1100.503 | 1100.503 | 1100.503 | 1100.503 | 1100.503 | 1100.503 | 1100.503 | 1100.503 | 1100.503 | 1100.503
1100.299 | 1100.299 | 1100.299 | 1100.299 | 1100.299 | 1100.299 | 1100.299 | 1100.299 | 1100.299 | 1100.299 | 1100.299 | 1100.299 | 1100.299 | 1100.299 | 1100.299 | 1100.299 | 1100.299 | 1100.299
1100.102 | 1100.096 | 1100.102 | 1100.108 | 1100.102 | 1100.102 | 1100.102 | 1100.102 | 1100.102 | 1100.102 | 1100.102 | 1100.102 | 1100.096 | 1100.102 | 1100.108 | 1100.102 | 1100.102 | 1100.102
1099.898 | 1099.904 | 1099.898 | 1099.898 | 1099.898 | 1099.898 | 1099.898 | 1099.898 | 1099.898 | 1099.898 | 1099.898 | 1099.898 | 1099.904 | 1099.898 | 1099.898 | 1099.898 | 1099.898 | 1099.898
1099.701 | 1099.701 | 1099.701 | 1099.701 | 1099.701 | 1099.707 | 1099.701 | 1099.701 | 1099.701 | 1099.701 | 1099.701 | 1099.701 | 1099.701 | 1099.701 | 1099.701 | 1099.701 | 1099.701 | 1099.701
1099.497 | 1099.503 | 1099.497 | 1099.497 | 1099.497 | 1099.497 | 1099.497 | 1099.497 | 1099.497 | 1099.497 | 1099.503 | 1099.617 | 1099.497 | 1099.497 | 1099.497 | 1099.623 | 1099.497 | 1099.497
1099.299 | 1099.299 | 1099.299 | 1099.299 | 1099.299 | 1099.299 | 1099.299 | 1099.299 | 1099.299 | 1099.299 | 1099.299 | 1099.299 | 1099.299 | 1099.299 | 1099.299 | 1099.299 | 1099.299 | 1099.299
1099.102 | 1099.102 | 1099.102 | 1099.102 | 1099.102 | 1099.108 | 1099.102 | 1099.102 | 1099.102 | 1099.102 | 1099.102 | 1099.102 | 1099.102 | 1099.102 | 1099.102 | 1099.102 | 1099.102 | 1099.102
1098.898 | 1098.898 | 1098.898 | 1098.898 | 1098.898 | 1098.898 | 1098.898 | 1098.898 | 1098.898 | 1098.898 | 1098.898 | 1098.898 | 1098.898 | 1098.898 | 1098.898 | 1098.898 | 1098.898 | 1098.898
1098.701 | 1098.701 | 1098.701 | 1098.701 | 1098.701 | 1098.707 | 1098.701 | 1098.701 | 1098.701 | 1098.701 | 1098.701 | 1098.701 | 1098.701 | 1098.701 | 1098.701 | 1098.701 | 1098.707 | 1098.701
1098.503 | 1098.503 | 1098.503 | 1098.503 | 1098.503 | 1098.503 | 1098.503 | 1098.503 | 1098.503 | 1098.503 | 1098.503 | 1098.503 | 1098.503 | 1098.503 | 1098.503 | 1098.503 | 1098.503 | 1098.503
1098.305 | 1098.299 | 1098.299 | 1098.293 | 1098.299 | 1098.299 | 1098.299 | 1098.311 | 1098.293 | 1098.299 | 1098.299 | 1098.299 | 1098.305 | 1098.299 | 1098.293 | 1098.299 | 1098.299 | 1098.293
1098.102 | 1098.102 | 1098.102 | 1098.102 | 1098.102 | 1098.102 | 1098.102 | 1098.174 | 1098.102 | 1098.102 | 1098.102 | 1098.102 | 1098.102 | 1098.102 | 1098.102 | 1098.102 | 1098.102 | 1098.102
1097.904 | 1097.904 | 1097.904 | 1097.898 | 1097.898 | 1097.898 | 1097.898 | 1097.898 | 1097.904 | 1097.898 | 1097.904 | 1097.898 | 1097.898 | 1097.898 | 1097.892 | 1097.898 | 1097.904 | 1097.898
1097.701 | 1097.701 | 1097.701 | 1097.701 | 1097.701 | 1097.701 | 1097.701 | 1097.701 | 1097.701 | 1097.701 | 1097.701 | 1097.701 | 1097.707 | 1097.701 | 1097.701 | 1097.701 | 1097.701 | 1097.701
1097.497 | 1097.503 | 1097.497 | 1097.497 | 1097.497 | 1097.497 | 1097.497 | 1097.497 | 1097.497 | 1097.497 | 1097.503 | 1097.497 | 1097.497 | 1097.497 | 1097.497 | 1097.497 | 1097.497 | 1097.497
1097.299 | 1097.299 | 1097.299 | 1097.299 | 1097.299 | 1097.299 | 1097.299 | 1097.299 | 1097.299 | 1097.299 | 1097.299 | 1097.299 | 1097.299 | 1097.425 | 1097.299 | 1097.299 | 1097.299 | 1097.299
1097.102 | 1097.102 | 1097.102 | 1097.102 | 1097.144 | 1097.102 | 1097.102 | 1097.102 | 1097.102 | 1097.102 | 1097.102 | 1097.102 | 1097.102 | 1097.102 | 1097.102 | 1097.102 | 1097.102 | 1097.102
1096.898 | 1096.898 | 1096.898 | 1096.898 | 1096.898 | 1096.898 | 1096.898 | 1096.898 | 1096.898 | 1096.898 | 1096.898 | 1096.898 | 1096.898 | 1096.898 | 1096.898 | 1096.898 | 1096.898 | 1096.898
1096.701 | 1096.701 | 1096.701 | 1096.701 | 1096.701 | 1096.701 | 1096.701 | 1096.701 | 1096.701 | 1096.701 | 1096.701 | 1096.701 | 1096.701 | 1096.701 | 1096.701 | 1096.701 | 1096.701 | 1096.701
1096.503 | 1096.503 | 1096.503 | 1096.503 | 1096.503 | 1096.503 | 1096.503 | 1096.503 | 1096.503 | 1096.503 | 1096.503 | 1096.503 | 1096.503 | 1096.503 | 1096.503 | 1096.503 | 1096.503 | 1096.503
1096.299 | 1096.299 | 1096.299 | 1096.299 | 1096.299 | 1096.299 | 1096.299 | 1096.299 | 1096.299 | 1096.299 | 1096.299 | 1096.299 | 1096.299 | 1096.299 | 1096.299 | 1096.299 | 1096.299 | 1096.299
1096.102 | 1096.102 | 1096.102 | 1096.102 | 1096.102 | 1096.102 | 1096.102 | 1096.228 | 1096.102 | 1096.102 | 1096.102 | 1096.102 | 1096.102 | 1096.102 | 1096.102 | 1096.102 | 1096.102 | 1096.102
1095.898 | 1095.898 | 1095.898 | 1095.898 | 1095.898 | 1095.898 | 1095.898 | 1095.898 | 1095.898 | 1095.898 | 1095.898 | 1095.898 | 1095.898 | 1096.03 | 1095.898 | 1095.898 | 1095.898 | 1095.898
1095.701 | 1095.701 | 1095.701 | 1095.701 | 1095.701 | 1095.701 | 1095.701 | 1095.701 | 1095.701 | 1095.701 | 1095.701 | 1095.701 | 1095.701 | 1095.701 | 1095.701 | 1095.701 | 1095.701 | 1095.701
1095.497 | 1095.497 | 1095.497 | 1095.497 | 1095.497 | 1095.497 | 1095.497 | 1095.497 | 1095.497 | 1095.629 | 1095.497 | 1095.497 | 1095.497 | 1095.497 | 1095.497 | 1095.497 | 1095.497 | 1095.497
1095.299 | 1095.299 | 1095.299 | 1095.299 | 1095.299 | 1095.299 | 1095.299 | 1095.299 | 1095.299 | 1095.299 | 1095.299 | 1095.299 | 1095.299 | 1095.299 | 1095.299 | 1095.299 | 1095.299 | 1095.299
1095.102 | 1095.102 | 1095.102 | 1095.102 | 1095.102 | 1095.102 | 1095.102 | 1095.102 | 1095.102 | 1095.102 | 1095.102 | 1095.102 | 1095.102 | 1095.228 | 1095.102 | 1095.102 | 1095.102 | 1095.102
1094.898 | 1094.892 | 1094.898 | 1094.898 | 1094.898 | 1094.898 | 1094.898 | 1094.898 | 1094.898 | 1094.898 | 1094.898 | 1094.898 | 1094.898 | 1094.898 | 1094.898 | 1094.898 | 1094.898 | 1094.898
1094.701 | 1094.701 | 1094.701 | 1094.701 | 1094.701 | 1094.701 | 1094.701 | 1094.701 | 1094.701 | 1094.701 | 1094.701 | 1094.701 | 1094.701 | 1094.701 | 1094.701 | 1094.701 | 1094.701 | 1094.701
1094.503 | 1094.503 | 1094.503 | 1094.503 | 1094.503 | 1094.503 | 1094.503 | 1094.503 | 1094.503 | 1094.503 | 1094.503 | 1094.503 | 1094.503 | 1094.503 | 1094.503 | 1094.503 | 1094.503 | 1094.503
1094.299 | 1094.299 | 1094.299 | 1094.299 | 1094.299 | 1094.299 | 1094.299 | 1094.299 | 1094.299 | 1094.299 | 1094.299 | 1094.299 | 1094.299 | 1094.419 | 1094.299 | 1094.299 | 1094.299 | 1094.299
1094.102 | 1094.102 | 1094.102 | 1094.102 | 1094.102 | 1094.102 | 1094.102 | 1094.102 | 1094.102 | 1094.102 | 1094.102 | 1094.102 | 1094.102 | 1094.102 | 1094.102 | 1094.102 | 1094.102 | 1094.102
1093.898 | 1093.898 | 1093.898 | 1093.898 | 1093.898 | 1093.898 | 1093.898 | 1093.898 | 1093.898 | 1094.024 | 1093.898 | 1093.898 | 1093.898 | 1093.898 | 1093.898 | 1093.898 | 1093.898 | 1093.898
1093.701 | 1093.701 | 1093.701 | 1093.701 | 1093.701 | 1093.701 | 1093.701 | 1093.701 | 1093.701 | 1093.701 | 1093.701 | 1093.701 | 1093.701 | 1093.701 | 1093.701 | 1093.701 | 1093.701 | 1093.701
1093.497 | 1093.497 | 1093.497 | 1093.497 | 1093.497 | 1093.497 | 1093.497 | 1093.497 | 1093.497 | 1093.497 | 1093.497 | 1093.497 | 1093.497 | 1093.497 | 1093.497 | 1093.497 | 1093.497 | 1093.497
1093.299 | 1093.299 | 1093.299 | 1093.299 | 1093.299 | 1093.299 | 1093.299 | 1093.299 | 1093.299 | 1093.299 | 1093.299 | 1093.299 | 1093.299 | 1093.299 | 1093.299 | 1093.299 | 1093.299 | 1093.299
1093.102 | 1093.102 | 1093.102 | 1093.102 | 1093.102 | 1093.102 | 1093.102 | 1093.102 | 1093.102 | 1093.102 | 1093.102 | 1093.102 | 1093.102 | 1093.102 | 1093.102 | 1093.102 | 1093.102 | 1093.102
1092.898 | 1092.898 | 1092.898 | 1092.898 | 1092.898 | 1092.898 | 1092.898 | 1092.898 | 1092.898 | 1092.898 | 1092.898 | 1092.898 | 1092.898 | 1093.03 | 1092.898 | 1092.898 | 1092.898 | 1092.898
1092.701 | 1092.701 | 1092.701 | 1092.701 | 1092.701 | 1092.701 | 1092.701 | 1092.701 | 1092.701 | 1092.701 | 1092.701 | 1092.701 | 1092.701 | 1092.701 | 1092.701 | 1092.701 | 1092.701 | 1092.701
1092.503 | 1092.503 | 1092.503 | 1092.503 | 1092.545 | 1092.503 | 1092.503 | 1092.503 | 1092.503 | 1092.503 | 1092.503 | 1092.503 | 1092.503 | 1092.503 | 1092.503 | 1092.503 | 1092.503 | 1092.503
1092.299 | 1092.299 | 1092.299 | 1092.299 | 1092.299 | 1092.299 | 1092.299 | 1092.371 | 1092.299 | 1092.299 | 1092.299 | 1092.425 | 1092.299 | 1092.299 | 1092.299 | 1092.299 | 1092.299 | 1092.299
1092.102 | 1092.102 | 1092.102 | 1092.102 | 1092.102 | 1092.102 | 1092.102 | 1092.102 | 1092.102 | 1092.102 | 1092.102 | 1092.102 | 1092.102 | 1092.102 | 1092.102 | 1092.102 | 1092.102 | 1092.102
1091.898 | 1091.898 | 1091.898 | 1091.898 | 1091.898 | 1091.898 | 1091.898 | 1091.898 | 1091.898 | 1092.024 | 1091.898 | 1091.898 | 1091.898 | 1091.898 | 1091.898 | 1091.898 | 1091.898 | 1091.898
1091.701 | 1091.701 | 1091.701 | 1091.701 | 1091.701 | 1091.701 | 1091.701 | 1091.701 | 1091.701 | 1091.701 | 1091.701 | 1091.701 | 1091.701 | 1091.701 | 1091.701 | 1091.701 | 1091.701 | 1091.701
1091.497 | 1091.497 | 1091.497 | 1091.497 | 1091.497 | 1091.497 | 1091.497 | 1091.497 | 1091.497 | 1091.497 | 1091.497 | 1091.497 | 1091.497 | 1091.497 | 1091.497 | 1091.497 | 1091.497 | 1091.497
1091.299 | 1091.299 | 1091.299 | 1091.299 | 1091.299 | 1091.299 | 1091.299 | 1091.299 | 1091.299 | 1091.299 | 1091.299 | 1091.299 | 1091.299 | 1091.299 | 1091.299 | 1091.299 | 1091.299 | 1091.299
1091.102 | 1091.102 | 1091.102 | 1091.102 | 1091.102 | 1091.102 | 1091.102 | 1091.102 | 1091.102 | 1091.102 | 1091.102 | 1091.102 | 1091.102 | 1091.102 | 1091.102 | 1091.102 | 1091.102 | 1091.102
1090.898 | 1090.898 | 1090.898 | 1090.898 | 1090.898 | 1090.898 | 1090.898 | 1090.898 | 1090.898 | 1090.898 | 1090.898 | 1090.898 | 1090.898 | 1090.898 | 1090.898 | 1090.898 | 1090.898 | 1090.898
1090.701 | 1090.701 | 1090.701 | 1090.701 | 1090.701 | 1090.701 | 1090.701 | 1090.701 | 1090.701 | 1090.701 | 1090.701 | 1090.701 | 1090.701 | 1090.701 | 1090.701 | 1090.701 | 1090.701 | 1090.701
1090.503 | 1090.503 | 1090.503 | 1090.503 | 1090.503 | 1090.503 | 1090.503 | 1090.503 | 1090.503 | 1090.503 | 1090.503 | 1090.503 | 1090.503 | 1090.623 | 1090.503 | 1090.503 | 1090.503 | 1090.503
1090.299 | 1090.299 | 1090.299 | 1090.299 | 1090.299 | 1090.299 | 1090.299 | 1090.425 | 1090.299 | 1090.299 | 1090.299 | 1090.299 | 1090.299 | 1090.299 | 1090.299 | 1090.299 | 1090.299 | 1090.299
1090.102 | 1090.102 | 1090.102 | 1090.102 | 1090.102 | 1090.102 | 1090.102 | 1090.102 | 1090.102 | 1090.102 | 1090.102 | 1090.102 | 1090.102 | 1090.102 | 1090.102 | 1090.102 | 1090.102 | 1090.102
1089.898 | 1089.898 | 1089.898 | 1089.898 | 1089.898 | 1089.898 | 1089.898 | 1089.898 | 1089.898 | 1089.898 | 1089.898 | 1089.898 | 1089.898 | 1089.898 | 1089.898 | 1089.898 | 1089.898 | 1089.898
1089.701 | 1089.701 | 1089.701 | 1089.701 | 1089.701 | 1089.701 | 1089.701 | 1089.701 | 1089.701 | 1089.701 | 1089.701 | 1089.701 | 1089.701 | 1089.701 | 1089.701 | 1089.701 | 1089.701 | 1089.701
1089.497 | 1089.497 | 1089.497 | 1089.497 | 1089.497 | 1089.497 | 1089.497 | 1089.635 | 1089.497 | 1089.497 | 1089.497 | 1089.497 | 1089.497 | 1089.497 | 1089.497 | 1089.497 | 1089.497 | 1089.497
1089.299 | 1089.299 | 1089.299 | 1089.299 | 1089.299 | 1089.299 | 1089.299 | 1089.299 | 1089.299 | 1089.299 | 1089.299 | 1089.299 | 1089.299 | 1089.299 | 1089.299 | 1089.299 | 1089.299 | 1089.299
1089.102 | 1089.102 | 1089.102 | 1089.102 | 1089.102 | 1089.102 | 1089.102 | 1089.102 | 1089.102 | 1089.102 | 1089.102 | 1089.102 | 1089.102 | 1089.222 | 1089.102 | 1089.102 | 1089.102 | 1089.102
1088.898 | 1088.898 | 1088.898 | 1088.898 | 1088.898 | 1088.898 | 1088.898 | 1088.898 | 1088.898 | 1088.898 | 1088.898 | 1088.898 | 1088.898 | 1088.898 | 1088.898 | 1088.898 | 1088.898 | 1088.898
1088.701 | 1088.701 | 1088.701 | 1088.701 | 1088.725 | 1088.701 | 1088.701 | 1088.832 | 1088.701 | 1088.701 | 1088.701 | 1088.701 | 1088.701 | 1088.701 | 1088.701 | 1088.701 | 1088.701 | 1088.701
1088.503 | 1088.503 | 1088.503 | 1088.503 | 1088.503 | 1088.503 | 1088.503 | 1088.503 | 1088.503 | 1088.503 | 1088.503 | 1088.503 | 1088.503 | 1088.503 | 1088.503 | 1088.503 | 1088.503 | 1088.503
1088.299 | 1088.299 | 1088.299 | 1088.299 | 1088.299 | 1088.299 | 1088.299 | 1088.299 | 1088.299 | 1088.299 | 1088.299 | 1088.299 | 1088.299 | 1088.299 | 1088.299 | 1088.299 | 1088.299 | 1088.299
1088.102 | 1088.102 | 1088.102 | 1088.102 | 1088.102 | 1088.102 | 1088.102 | 1088.102 | 1088.102 | 1088.102 | 1088.102 | 1088.102 | 1088.102 | 1088.102 | 1088.102 | 1088.102 | 1088.102 | 1088.102
1087.898 | 1087.898 | 1087.898 | 1087.898 | 1087.898 | 1087.898 | 1087.898 | 1087.898 | 1087.898 | 1087.898 | 1087.898 | 1087.898 | 1087.898 | 1087.898 | 1087.898 | 1087.898 | 1087.898 | 1087.898
1087.701 | 1087.701 | 1087.701 | 1087.701 | 1087.701 | 1087.701 | 1087.701 | 1087.701 | 1087.701 | 1087.772 | 1087.701 | 1087.701 | 1087.701 | 1087.826 | 1087.701 | 1087.701 | 1087.701 | 1087.701
1087.497 | 1087.497 | 1087.497 | 1087.497 | 1087.497 | 1087.497 | 1087.497 | 1087.497 | 1087.497 | 1087.497 | 1087.497 | 1087.497 | 1087.497 | 1087.497 | 1087.497 | 1087.497 | 1087.497 | 1087.497
1087.299 | 1087.299 | 1087.299 | 1087.299 | 1087.299 | 1087.299 | 1087.299 | 1087.425 | 1087.299 | 1087.299 | 1087.299 | 1087.299 | 1087.299 | 1087.299 | 1087.299 | 1087.299 | 1087.299 | 1087.299
1087.102 | 1087.102 | 1087.102 | 1087.102 | 1087.132 | 1087.102 | 1087.102 | 1087.102 | 1087.102 | 1087.102 | 1087.102 | 1087.102 | 1087.102 | 1087.102 | 1087.102 | 1087.102 | 1087.102 | 1087.102
1086.898 | 1086.898 | 1086.898 | 1086.898 | 1086.898 | 1086.898 | 1086.898 | 1086.898 | 1086.898 | 1087.024 | 1086.898 | 1086.898 | 1086.898 | 1086.898 | 1086.898 | 1086.898 | 1086.898 | 1086.898
1086.701 | 1086.701 | 1086.701 | 1086.701 | 1086.701 | 1086.701 | 1086.701 | 1086.701 | 1086.701 | 1086.701 | 1086.701 | 1086.701 | 1086.701 | 1086.701 | 1086.701 | 1086.701 | 1086.701 | 1086.701
1086.503 | 1086.503 | 1086.503 | 1086.503 | 1086.503 | 1086.503 | 1086.503 | 1086.503 | 1086.503 | 1086.503 | 1086.503 | 1086.503 | 1086.503 | 1086.503 | 1086.503 | 1086.503 | 1086.503 | 1086.503
1086.299 | 1086.299 | 1086.299 | 1086.299 | 1086.299 | 1086.299 | 1086.299 | 1086.299 | 1086.299 | 1086.299 | 1086.299 | 1086.299 | 1086.299 | 1086.299 | 1086.299 | 1086.299 | 1086.299 | 1086.299
1086.102 | 1086.102 | 1086.102 | 1086.102 | 1086.102 | 1086.102 | 1086.222 | 1086.102 | 1086.102 | 1086.102 | 1086.102 | 1086.102 | 1086.102 | 1086.102 | 1086.102 | 1086.102 | 1086.102 | 1086.102
1085.898 | 1085.898 | 1085.898 | 1085.898 | 1085.898 | 1085.898 | 1085.898 | 1085.898 | 1085.898 | 1085.898 | 1085.898 | 1085.898 | 1085.898 | 1085.898 | 1085.898 | 1085.898 | 1085.898 | 1085.898
1085.701 | 1085.701 | 1085.701 | 1085.701 | 1085.701 | 1085.701 | 1085.701 | 1085.701 | 1085.701 | 1085.701 | 1085.701 | 1085.701 | 1085.701 | 1085.701 | 1085.701 | 1085.701 | 1085.701 | 1085.701
1085.497 | 1085.497 | 1085.497 | 1085.497 | 1085.497 | 1085.497 | 1085.497 | 1085.497 | 1085.497 | 1085.497 | 1085.497 | 1085.497 | 1085.497 | 1085.497 | 1085.497 | 1085.497 | 1085.497 | 1085.497
1085.299 | 1085.299 | 1085.299 | 1085.299 | 1085.299 | 1085.299 | 1085.299 | 1085.299 | 1085.299 | 1085.425 | 1085.299 | 1085.299 | 1085.299 | 1085.299 | 1085.299 | 1085.299 | 1085.299 | 1085.299
1085.102 | 1085.102 | 1085.102 | 1085.102 | 1085.299 | 1085.102 | 1085.102 | 1085.102 | 1085.102 | 1085.102 | 1085.102 | 1085.102 | 1085.102 | 1085.102 | 1085.102 | 1085.102 | 1085.102 | 1085.102
1084.898 | 1084.898 | 1084.898 | 1084.898 | 1084.898 | 1084.898 | 1084.898 | 1084.898 | 1084.898 | 1084.898 | 1084.898 | 1084.898 | 1084.898 | 1085.03 | 1084.898 | 1084.898 | 1084.898 | 1084.898
1084.701 | 1084.701 | 1084.701 | 1084.701 | 1084.701 | 1084.701 | 1084.701 | 1084.82 | 1084.701 | 1084.701 | 1084.701 | 1084.701 | 1084.701 | 1084.701 | 1084.701 | 1084.701 | 1084.701 | 1084.701
1084.503 | 1084.503 | 1084.503 | 1084.503 | 1084.503 | 1084.503 | 1084.503 | 1084.503 | 1084.503 | 1084.503 | 1084.503 | 1084.503 | 1084.503 | 1084.503 | 1084.503 | 1084.503 | 1084.503 | 1084.503
1084.299 | 1084.299 | 1084.299 | 1084.299 | 1084.341 | 1084.299 | 1084.299 | 1084.299 | 1084.299 | 1084.299 | 1084.299 | 1084.299 | 1084.299 | 1084.299 | 1084.299 | 1084.299 | 1084.299 | 1084.299
1084.102 | 1084.102 | 1084.102 | 1084.102 | 1084.102 | 1084.102 | 1084.102 | 1084.102 | 1084.102 | 1084.102 | 1084.102 | 1084.102 | 1084.102 | 1084.102 | 1084.102 | 1084.102 | 1084.102 | 1084.102
1083.898 | 1083.898 | 1083.898 | 1083.898 | 1083.898 | 1083.898 | 1083.898 | 1083.898 | 1083.898 | 1083.898 | 1083.898 | 1083.898 | 1083.898 | 1083.898 | 1083.898 | 1083.898 | 1083.898 | 1083.898
1083.701 | 1083.701 | 1083.701 | 1083.701 | 1083.701 | 1083.701 | 1083.701 | 1083.701 | 1083.701 | 1083.701 | 1083.701 | 1083.701 | 1083.701 | 1083.701 | 1083.701 | 1083.701 | 1083.701 | 1083.701
1083.497 | 1083.497 | 1083.497 | 1083.497 | 1083.497 | 1083.497 | 1083.497 | 1083.497 | 1083.497 | 1083.497 | 1083.497 | 1083.623 | 1083.497 | 1083.497 | 1083.497 | 1083.497 | 1083.497 | 1083.497
1083.299 | 1083.299 | 1083.299 | 1083.299 | 1083.299 | 1083.299 | 1083.299 | 1083.299 | 1083.299 | 1083.299 | 1083.299 | 1083.299 | 1083.299 | 1083.299 | 1083.299 | 1083.299 | 1083.299 | 1083.299
1083.102 | 1083.102 | 1083.102 | 1083.102 | 1083.144 | 1083.102 | 1083.102 | 1083.102 | 1083.102 | 1083.102 | 1083.102 | 1083.102 | 1083.102 | 1083.102 | 1083.102 | 1083.102 | 1083.102 | 1083.102
1082.898 | 1082.898 | 1082.898 | 1082.898 | 1082.898 | 1082.898 | 1082.898 | 1082.898 | 1082.898 | 1082.898 | 1082.898 | 1082.898 | 1082.898 | 1082.898 | 1082.898 | 1082.898 | 1082.898 | 1082.898
1082.701 | 1082.701 | 1082.701 | 1082.701 | 1082.701 | 1082.701 | 1082.701 | 1082.701 | 1082.701 | 1082.701 | 1082.701 | 1082.701 | 1082.701 | 1082.701 | 1082.701 | 1082.701 | 1082.701 | 1082.701
1082.503 | 1082.503 | 1082.503 | 1082.503 | 1082.503 | 1082.503 | 1082.503 | 1082.503 | 1082.503 | 1082.503 | 1082.503 | 1082.503 | 1082.503 | 1082.503 | 1082.503 | 1082.503 | 1082.503 | 1082.503
1082.299 | 1082.299 | 1082.299 | 1082.299 | 1082.299 | 1082.299 | 1082.299 | 1082.299 | 1082.299 | 1082.299 | 1082.299 | 1082.299 | 1082.299 | 1082.299 | 1082.299 | 1082.299 | 1082.299 | 1082.299
1082.102 | 1082.102 | 1082.102 | 1082.102 | 1082.102 | 1082.102 | 1082.102 | 1082.102 | 1082.102 | 1082.102 | 1082.102 | 1082.102 | 1082.102 | 1082.102 | 1082.102 | 1082.102 | 1082.102 | 1082.102
1081.898 | 1081.898 | 1081.898 | 1081.898 | 1081.898 | 1081.898 | 1081.898 | 1081.898 | 1081.898 | 1081.898 | 1081.898 | 1081.898 | 1081.898 | 1081.898 | 1081.898 | 1081.898 | 1081.898 | 1081.898
1081.701 | 1081.701 | 1081.701 | 1081.701 | 1081.701 | 1081.701 | 1081.701 | 1081.701 | 1081.701 | 1081.701 | 1081.701 | 1081.701 | 1081.701 | 1081.701 | 1081.701 | 1081.701 | 1081.701 | 1081.701
1081.497 | 1081.497 | 1081.497 | 1081.497 | 1081.497 | 1081.497 | 1081.497 | 1081.497 | 1081.497 | 1081.497 | 1081.497 | 1081.497 | 1081.497 | 1081.497 | 1081.497 | 1081.497 | 1081.497 | 1081.497
1081.299 | 1081.299 | 1081.299 | 1081.299 | 1081.299 | 1081.299 | 1081.299 | 1081.299 | 1081.299 | 1081.299 | 1081.299 | 1081.299 | 1081.299 | 1081.299 | 1081.299 | 1081.299 | 1081.299 | 1081.299
1081.102 | 1081.102 | 1081.102 | 1081.102 | 1081.102 | 1081.102 | 1081.102 | 1081.102 | 1081.102 | 1081.102 | 1081.102 | 1081.102 | 1081.102 | 1081.102 | 1081.102 | 1081.102 | 1081.102 | 1081.102
1080.898 | 1080.898 | 1080.898 | 1080.898 | 1080.898 | 1080.898 | 1080.898 | 1080.97 | 1080.898 | 1080.898 | 1080.898 | 1080.898 | 1080.898 | 1080.898 | 1080.898 | 1080.898 | 1080.898 | 1080.898
1080.701 | 1080.701 | 1080.701 | 1080.701 | 1080.701 | 1080.701 | 1080.701 | 1080.701 | 1080.701 | 1080.701 | 1080.701 | 1080.701 | 1080.701 | 1080.701 | 1080.701 | 1080.701 | 1080.701 | 1080.701
1080.503 | 1080.503 | 1080.503 | 1080.503 | 1080.503 | 1080.503 | 1080.503 | 1080.503 | 1080.503 | 1080.503 | 1080.503 | 1080.503 | 1080.503 | 1080.503 | 1080.503 | 1080.503 | 1080.503 | 1080.503
1080.299 | 1080.299 | 1080.299 | 1080.299 | 1080.299 | 1080.299 | 1080.299 | 1080.299 | 1080.299 | 1080.299 | 1080.299 | 1080.299 | 1080.299 | 1080.299 | 1080.299 | 1080.299 | 1080.299 | 1080.299
1080.102 | 1080.102 | 1080.102 | 1080.102 | 1080.102 | 1080.102 | 1080.102 | 1080.102 | 1080.102 | 1080.102 | 1080.102 | 1080.102 | 1080.102 | 1080.102 | 1080.102 | 1080.102 | 1080.102 | 1080.102
1079.898 | 1079.898 | 1079.898 | 1079.898 | 1079.898 | 1079.898 | 1079.898 | 1079.898 | 1079.898 | 1079.898 | 1079.898 | 1079.898 | 1079.898 | 1079.898 | 1079.898 | 1079.898 | 1079.898 | 1079.898
1079.701 | 1079.701 | 1079.701 | 1079.701 | 1079.701 | 1079.701 | 1079.701 | 1079.701 | 1079.701 | 1079.701 | 1079.701 | 1079.701 | 1079.701 | 1079.701 | 1079.701 | 1079.701 | 1079.701 | 1079.701
1079.497 | 1079.497 | 1079.497 | 1079.497 | 1079.539 | 1079.497 | 1079.497 | 1079.497 | 1079.497 | 1079.497 | 1079.497 | 1079.497 | 1079.497 | 1079.497 | 1079.497 | 1079.497 | 1079.497 | 1079.497
1079.299 | 1079.299 | 1079.299 | 1079.299 | 1079.299 | 1079.299 | 1079.299 | 1079.299 | 1079.299 | 1079.299 | 1079.299 | 1079.299 | 1079.299 | 1079.299 | 1079.299 | 1079.299 | 1079.299 | 1079.299
1079.102 | 1079.102 | 1079.102 | 1079.102 | 1079.102 | 1079.102 | 1079.102 | 1079.102 | 1079.102 | 1079.102 | 1079.102 | 1079.102 | 1079.102 | 1079.102 | 1079.102 | 1079.216 | 1079.102 | 1079.102
1078.898 | 1078.898 | 1078.898 | 1078.898 | 1078.982 | 1078.898 | 1078.898 | 1078.898 | 1078.898 | 1078.898 | 1078.898 | 1078.898 | 1078.898 | 1078.898 | 1078.898 | 1078.898 | 1078.898 | 1078.898
1078.701 | 1078.701 | 1078.701 | 1078.701 | 1078.701 | 1078.701 | 1078.826 | 1078.701 | 1078.701 | 1078.701 | 1078.701 | 1078.701 | 1078.701 | 1078.814 | 1078.701 | 1078.701 | 1078.701 | 1078.701
1078.503 | 1078.503 | 1078.503 | 1078.503 | 1078.503 | 1078.503 | 1078.503 | 1078.503 | 1078.503 | 1078.503 | 1078.503 | 1078.503 | 1078.503 | 1078.503 | 1078.503 | 1078.503 | 1078.503 | 1078.503
1078.299 | 1078.299 | 1078.299 | 1078.299 | 1078.341 | 1078.299 | 1078.299 | 1078.431 | 1078.299 | 1078.299 | 1078.299 | 1078.299 | 1078.299 | 1078.299 | 1078.299 | 1078.419 | 1078.299 | 1078.299
1078.102 | 1078.102 | 1078.102 | 1078.102 | 1078.102 | 1078.102 | 1078.102 | 1078.102 | 1078.102 | 1078.102 | 1078.102 | 1078.102 | 1078.102 | 1078.102 | 1078.102 | 1078.102 | 1078.102 | 1078.102
1077.898 | 1077.898 | 1077.898 | 1077.898 | 1077.898 | 1077.898 | 1077.898 | 1077.898 | 1077.898 | 1077.898 | 1077.898 | 1077.898 | 1077.898 | 1077.898 | 1077.898 | 1077.898 | 1077.898 | 1077.898
1077.701 | 1077.701 | 1077.701 | 1077.701 | 1077.701 | 1077.701 | 1077.701 | 1077.701 | 1077.701 | 1077.701 | 1077.701 | 1077.701 | 1077.701 | 1077.701 | 1077.701 | 1077.701 | 1077.701 | 1077.701
1077.497 | 1077.497 | 1077.497 | 1077.497 | 1077.497 | 1077.497 | 1077.497 | 1077.497 | 1077.497 | 1077.635 | 1077.497 | 1077.497 | 1077.497 | 1077.497 | 1077.497 | 1077.497 | 1077.497 | 1077.497
1077.299 | 1077.299 | 1077.299 | 1077.299 | 1077.299 | 1077.299 | 1077.299 | 1077.299 | 1077.299 | 1077.299 | 1077.299 | 1077.299 | 1077.299 | 1077.299 | 1077.299 | 1077.299 | 1077.299 | 1077.299
1077.102 | 1077.102 | 1077.102 | 1077.102 | 1077.102 | 1077.102 | 1077.102 | 1077.102 | 1077.102 | 1077.102 | 1077.102 | 1077.102 | 1077.102 | 1077.102 | 1077.102 | 1077.102 | 1077.102 | 1077.102
1076.898 | 1076.898 | 1076.898 | 1076.898 | 1076.898 | 1076.898 | 1076.898 | 1076.898 | 1076.898 | 1076.898 | 1076.898 | 1076.898 | 1076.898 | 1076.898 | 1076.898 | 1076.898 | 1076.898 | 1076.898
1076.701 | 1076.701 | 1076.701 | 1076.701 | 1076.725 | 1076.701 | 1076.701 | 1076.701 | 1076.701 | 1076.701 | 1076.701 | 1076.701 | 1076.701 | 1076.701 | 1076.701 | 1076.82 | 1076.701 | 1076.701
1076.503 | 1076.503 | 1076.503 | 1076.503 | 1076.503 | 1076.503 | 1076.503 | 1076.503 | 1076.503 | 1076.503 | 1076.503 | 1076.503 | 1076.503 | 1076.503 | 1076.503 | 1076.503 | 1076.503 | 1076.503
1076.299 | 1076.299 | 1076.299 | 1076.299 | 1076.299 | 1076.299 | 1076.299 | 1076.299 | 1076.299 | 1076.299 | 1076.299 | 1076.299 | 1076.299 | 1076.299 | 1076.299 | 1076.299 | 1076.299 | 1076.299
1076.102 | 1076.102 | 1076.102 | 1076.102 | 1076.102 | 1076.102 | 1076.102 | 1076.102 | 1076.102 | 1076.102 | 1076.102 | 1076.102 | 1076.102 | 1076.102 | 1076.102 | 1076.102 | 1076.102 | 1076.102
1075.898 | 1075.898 | 1075.898 | 1075.898 | 1075.898 | 1075.898 | 1075.898 | 1075.898 | 1075.898 | 1075.898 | 1075.898 | 1075.898 | 1075.898 | 1075.898 | 1075.898 | 1076.024 | 1075.898 | 1075.898
1075.701 | 1075.701 | 1075.701 | 1075.701 | 1075.701 | 1075.701 | 1075.701 | 1075.701 | 1075.701 | 1075.701 | 1075.701 | 1075.701 | 1075.701 | 1075.701 | 1075.701 | 1075.701 | 1075.701 | 1075.701
1075.497 | 1075.497 | 1075.497 | 1075.497 | 1075.497 | 1075.497 | 1075.497 | 1075.497 | 1075.497 | 1075.497 | 1075.497 | 1075.497 | 1075.497 | 1075.497 | 1075.497 | 1075.497 | 1075.497 | 1075.497
1075.299 | 1075.299 | 1075.299 | 1075.299 | 1075.299 | 1075.299 | 1075.299 | 1075.299 | 1075.305 | 1075.299 | 1075.299 | 1075.299 | 1075.299 | 1075.299 | 1075.299 | 1075.299 | 1075.299 | 1075.299
1075.102 | 1075.102 | 1075.102 | 1075.102 | 1075.102 | 1075.102 | 1075.102 | 1075.102 | 1075.102 | 1075.102 | 1075.102 | 1075.102 | 1075.102 | 1075.102 | 1075.102 | 1075.102 | 1075.102 | 1075.102
1074.898 | 1074.898 | 1074.898 | 1074.898 | 1074.898 | 1074.898 | 1074.898 | 1074.898 | 1074.898 | 1074.898 | 1074.898 | 1074.898 | 1074.898 | 1074.898 | 1074.898 | 1074.898 | 1074.898 | 1074.898
1074.701 | 1074.701 | 1074.701 | 1074.701 | 1074.701 | 1074.701 | 1074.701 | 1074.701 | 1074.701 | 1074.701 | 1074.701 | 1074.701 | 1074.701 | 1074.701 | 1074.701 | 1074.701 | 1074.701 | 1074.701
1074.503 | 1074.503 | 1074.503 | 1074.503 | 1074.503 | 1074.503 | 1074.503 | 1074.575 | 1074.503 | 1074.503 | 1074.503 | 1074.503 | 1074.503 | 1074.503 | 1074.503 | 1074.503 | 1074.503 | 1074.503
1074.299 | 1074.299 | 1074.299 | 1074.299 | 1074.299 | 1074.299 | 1074.299 | 1074.299 | 1074.299 | 1074.299 | 1074.299 | 1074.299 | 1074.299 | 1074.299 | 1074.299 | 1074.299 | 1074.299 | 1074.299
1074.102 | 1074.102 | 1074.102 | 1074.102 | 1074.102 | 1074.102 | 1074.102 | 1074.102 | 1074.102 | 1074.102 | 1074.102 | 1074.102 | 1074.102 | 1074.102 | 1074.102 | 1074.102 | 1074.102 | 1074.102
1073.898 | 1073.898 | 1073.898 | 1073.898 | 1073.898 | 1073.898 | 1073.898 | 1073.898 | 1073.898 | 1073.898 | 1073.898 | 1073.898 | 1073.898 | 1073.898 | 1073.898 | 1073.898 | 1073.898 | 1073.898
1073.701 | 1073.701 | 1073.701 | 1073.701 | 1073.701 | 1073.701 | 1073.701 | 1073.701 | 1073.701 | 1073.701 | 1073.701 | 1073.701 | 1073.701 | 1073.701 | 1073.701 | 1073.701 | 1073.701 | 1073.701
1073.497 | 1073.497 | 1073.497 | 1073.497 | 1073.497 | 1073.497 | 1073.497 | 1073.497 | 1073.497 | 1073.497 | 1073.497 | 1073.497 | 1073.497 | 1073.497 | 1073.497 | 1073.497 | 1073.497 | 1073.497
1073.299 | 1073.299 | 1073.299 | 1073.299 | 1073.299 | 1073.299 | 1073.299 | 1073.299 | 1073.299 | 1073.299 | 1073.299 | 1073.299 | 1073.299 | 1073.299 | 1073.299 | 1073.299 | 1073.299 | 1073.299
1073.102 | 1073.102 | 1073.102 | 1073.102 | 1073.144 | 1073.102 | 1073.102 | 1073.102 | 1073.102 | 1073.102 | 1073.102 | 1073.102 | 1073.102 | 1073.102 | 1073.102 | 1073.102 | 1073.102 | 1073.102
1072.898 | 1072.898 | 1072.898 | 1072.898 | 1072.898 | 1072.898 | 1072.898 | 1072.898 | 1072.898 | 1072.898 | 1072.898 | 1072.898 | 1072.898 | 1072.898 | 1072.898 | 1072.898 | 1072.898 | 1072.898
1072.701 | 1072.701 | 1072.701 | 1072.701 | 1072.701 | 1072.701 | 1072.701 | 1072.701 | 1072.701 | 1072.82 | 1072.701 | 1072.701 | 1072.701 | 1072.701 | 1072.701 | 1072.701 | 1072.701 | 1072.701
1072.503 | 1072.503 | 1072.503 | 1072.503 | 1072.533 | 1072.503 | 1072.503 | 1072.503 | 1072.503 | 1072.503 | 1072.503 | 1072.503 | 1072.503 | 1072.503 | 1072.503 | 1072.503 | 1072.503 | 1072.503
1072.299 | 1072.299 | 1072.299 | 1072.299 | 1072.299 | 1072.299 | 1072.299 | 1072.299 | 1072.299 | 1072.299 | 1072.299 | 1072.299 | 1072.299 | 1072.299 | 1072.299 | 1072.299 | 1072.299 | 1072.299
1072.102 | 1072.102 | 1072.102 | 1072.102 | 1072.102 | 1072.102 | 1072.102 | 1072.102 | 1072.102 | 1072.102 | 1072.102 | 1072.102 | 1072.102 | 1072.102 | 1072.102 | 1072.102 | 1072.102 | 1072.102
1071.898 | 1071.898 | 1071.898 | 1071.898 | 1071.898 | 1071.898 | 1071.898 | 1071.898 | 1071.898 | 1071.898 | 1071.898 | 1071.898 | 1071.898 | 1071.898 | 1071.898 | 1071.898 | 1071.898 | 1071.898
1071.701 | 1071.701 | 1071.701 | 1071.701 | 1071.701 | 1071.701 | 1071.701 | 1071.701 | 1071.701 | 1071.701 | 1071.701 | 1071.701 | 1071.701 | 1071.701 | 1071.701 | 1071.701 | 1071.701 | 1071.701
1071.497 | 1071.497 | 1071.497 | 1071.497 | 1071.497 | 1071.497 | 1071.497 | 1071.497 | 1071.497 | 1071.497 | 1071.497 | 1071.497 | 1071.497 | 1071.497 | 1071.497 | 1071.497 | 1071.497 | 1071.497
1071.299 | 1071.299 | 1071.299 | 1071.299 | 1071.299 | 1071.299 | 1071.299 | 1071.299 | 1071.299 | 1071.299 | 1071.299 | 1071.299 | 1071.299 | 1071.299 | 1071.299 | 1071.299 | 1071.299 | 1071.299
1071.102 | 1071.102 | 1071.102 | 1071.102 | 1071.102 | 1071.102 | 1071.102 | 1071.102 | 1071.102 | 1071.102 | 1071.102 | 1071.174 | 1071.102 | 1071.102 | 1071.102 | 1071.102 | 1071.102 | 1071.102
1070.898 | 1070.898 | 1070.898 | 1070.898 | 1070.898 | 1070.898 | 1070.898 | 1070.898 | 1070.898 | 1070.898 | 1070.898 | 1070.898 | 1070.898 | 1070.898 | 1070.898 | 1070.898 | 1070.898 | 1070.898
1070.701 | 1070.701 | 1070.701 | 1070.701 | 1070.701 | 1070.701 | 1070.701 | 1070.701 | 1070.701 | 1070.701 | 1070.701 | 1070.701 | 1070.701 | 1070.701 | 1070.701 | 1070.814 | 1070.701 | 1070.701
1070.503 | 1070.503 | 1070.503 | 1070.503 | 1070.503 | 1070.503 | 1070.503 | 1070.701 | 1070.503 | 1070.503 | 1070.503 | 1070.503 | 1070.503 | 1070.503 | 1070.503 | 1070.503 | 1070.503 | 1070.503
1070.299 | 1070.299 | 1070.299 | 1070.299 | 1070.299 | 1070.299 | 1070.299 | 1070.299 | 1070.299 | 1070.299 | 1070.299 | 1070.299 | 1070.299 | 1070.299 | 1070.299 | 1070.299 | 1070.299 | 1070.299
1070.102 | 1070.102 | 1070.102 | 1070.102 | 1070.102 | 1070.102 | 1070.102 | 1070.228 | 1070.102 | 1070.102 | 1070.102 | 1070.102 | 1070.102 | 1070.102 | 1070.102 | 1070.102 | 1070.102 | 1070.102
1069.898 | 1069.898 | 1069.898 | 1069.898 | 1069.898 | 1069.898 | 1069.898 | 1069.898 | 1069.898 | 1069.898 | 1069.898 | 1069.898 | 1069.898 | 1069.898 | 1069.898 | 1069.898 | 1069.898 | 1069.898
1069.701 | 1069.701 | 1069.701 | 1069.701 | 1069.701 | 1069.701 | 1069.701 | 1069.701 | 1069.701 | 1069.701 | 1069.701 | 1069.701 | 1069.701 | 1069.701 | 1069.701 | 1069.701 | 1069.701 | 1069.701
1069.497 | 1069.497 | 1069.497 | 1069.497 | 1069.497 | 1069.497 | 1069.497 | 1069.497 | 1069.497 | 1069.497 | 1069.497 | 1069.497 | 1069.497 | 1069.497 | 1069.497 | 1069.497 | 1069.497 | 1069.497
1069.299 | 1069.299 | 1069.299 | 1069.299 | 1069.299 | 1069.299 | 1069.299 | 1069.299 | 1069.299 | 1069.371 | 1069.299 | 1069.299 | 1069.299 | 1069.299 | 1069.299 | 1069.299 | 1069.299 | 1069.299
1069.102 | 1069.102 | 1069.102 | 1069.102 | 1069.102 | 1069.102 | 1069.102 | 1069.102 | 1069.102 | 1069.102 | 1069.102 | 1069.102 | 1069.102 | 1069.102 | 1069.102 | 1069.102 | 1069.102 | 1069.102
1068.898 | 1068.898 | 1068.898 | 1068.898 | 1068.94 | 1068.898 | 1068.898 | 1068.898 | 1068.898 | 1068.898 | 1068.898 | 1068.898 | 1068.898 | 1068.898 | 1068.898 | 1068.898 | 1068.898 | 1068.898
1068.701 | 1068.701 | 1068.701 | 1068.701 | 1068.701 | 1068.701 | 1068.701 | 1068.701 | 1068.701 | 1068.701 | 1068.701 | 1068.701 | 1068.701 | 1068.701 | 1068.701 | 1068.701 | 1068.701 | 1068.701
1068.503 | 1068.503 | 1068.503 | 1068.503 | 1068.503 | 1068.503 | 1068.503 | 1068.503 | 1068.503 | 1068.503 | 1068.503 | 1068.503 | 1068.503 | 1068.503 | 1068.503 | 1068.503 | 1068.503 | 1068.503
1068.299 | 1068.299 | 1068.299 | 1068.299 | 1068.299 | 1068.299 | 1068.299 | 1068.299 | 1068.299 | 1068.299 | 1068.299 | 1068.299 | 1068.299 | 1068.299 | 1068.299 | 1068.299 | 1068.299 | 1068.299
1068.102 | 1068.102 | 1068.102 | 1068.102 | 1068.102 | 1068.102 | 1068.102 | 1068.102 | 1068.102 | 1068.102 | 1068.102 | 1068.102 | 1068.102 | 1068.102 | 1068.102 | 1068.102 | 1068.102 | 1068.102
1067.898 | 1067.898 | 1067.898 | 1067.898 | 1067.898 | 1067.898 | 1067.898 | 1067.898 | 1067.898 | 1067.898 | 1067.898 | 1067.898 | 1067.898 | 1067.898 | 1067.898 | 1067.898 | 1067.898 | 1067.898
1067.701 | 1067.701 | 1067.701 | 1067.701 | 1067.701 | 1067.701 | 1067.701 | 1067.701 | 1067.701 | 1067.701 | 1067.701 | 1067.701 | 1067.701 | 1067.701 | 1067.701 | 1067.701 | 1067.701 | 1067.701
1067.497 | 1067.497 | 1067.497 | 1067.497 | 1067.497 | 1067.497 | 1067.497 | 1067.497 | 1067.497 | 1067.497 | 1067.497 | 1067.497 | 1067.497 | 1067.497 | 1067.497 | 1067.497 | 1067.497 | 1067.497
1067.299 | 1067.299 | 1067.299 | 1067.299 | 1067.299 | 1067.299 | 1067.299 | 1067.299 | 1067.299 | 1067.299 | 1067.299 | 1067.299 | 1067.299 | 1067.299 | 1067.299 | 1067.299 | 1067.299 | 1067.299
1067.102 | 1067.102 | 1067.102 | 1067.102 | 1067.102 | 1067.102 | 1067.102 | 1067.102 | 1067.102 | 1067.102 | 1067.102 | 1067.102 | 1067.102 | 1067.102 | 1067.102 | 1067.102 | 1067.102 | 1067.102
1066.898 | 1066.898 | 1066.898 | 1066.898 | 1066.898 | 1066.898 | 1066.898 | 1066.898 | 1066.898 | 1066.898 | 1066.898 | 1066.898 | 1066.898 | 1066.898 | 1066.898 | 1066.898 | 1066.898 | 1066.898
1066.701 | 1066.701 | 1066.701 | 1066.701 | 1066.701 | 1066.701 | 1066.701 | 1066.701 | 1066.701 | 1066.701 | 1066.701 | 1066.701 | 1066.701 | 1066.701 | 1066.701 | 1066.701 | 1066.701 | 1066.701
1066.503 | 1066.503 | 1066.503 | 1066.503 | 1066.503 | 1066.503 | 1066.503 | 1066.503 | 1066.503 | 1066.503 | 1066.503 | 1066.503 | 1066.503 | 1066.629 | 1066.503 | 1066.503 | 1066.503 | 1066.503
1066.299 | 1066.299 | 1066.299 | 1066.299 | 1066.299 | 1066.299 | 1066.299 | 1066.299 | 1066.299 | 1066.299 | 1066.299 | 1066.299 | 1066.299 | 1066.299 | 1066.299 | 1066.299 | 1066.299 | 1066.299
1066.102 | 1066.102 | 1066.102 | 1066.102 | 1066.102 | 1066.102 | 1066.102 | 1066.102 | 1066.102 | 1066.102 | 1066.102 | 1066.102 | 1066.102 | 1066.102 | 1066.102 | 1066.102 | 1066.102 | 1066.102
1065.898 | 1065.898 | 1065.898 | 1065.898 | 1065.898 | 1065.898 | 1065.898 | 1065.898 | 1065.898 | 1065.898 | 1065.898 | 1065.898 | 1065.898 | 1065.898 | 1065.898 | 1065.898 | 1065.898 | 1065.898
1065.701 | 1065.701 | 1065.701 | 1065.701 | 1065.701 | 1065.701 | 1065.701 | 1065.701 | 1065.701 | 1065.701 | 1065.701 | 1065.701 | 1065.701 | 1065.701 | 1065.701 | 1065.701 | 1065.701 | 1065.701
1065.497 | 1065.497 | 1065.497 | 1065.497 | 1065.497 | 1065.497 | 1065.497 | 1065.497 | 1065.497 | 1065.497 | 1065.497 | 1065.497 | 1065.497 | 1065.497 | 1065.497 | 1065.623 | 1065.497 | 1065.497
1065.299 | 1065.299 | 1065.299 | 1065.299 | 1065.299 | 1065.299 | 1065.299 | 1065.299 | 1065.299 | 1065.299 | 1065.299 | 1065.431 | 1065.299 | 1065.299 | 1065.299 | 1065.299 | 1065.299 | 1065.299
1065.108 | 1065.102 | 1065.102 | 1065.102 | 1065.102 | 1065.102 | 1065.102 | 1065.174 | 1065.102 | 1065.102 | 1065.102 | 1065.102 | 1065.102 | 1065.102 | 1065.102 | 1065.102 | 1065.102 | 1065.102
1064.898 | 1064.898 | 1064.898 | 1064.898 | 1064.898 | 1064.898 | 1064.898 | 1064.898 | 1064.898 | 1064.898 | 1064.898 | 1064.898 | 1064.898 | 1064.898 | 1064.898 | 1064.898 | 1064.898 | 1064.898
1064.701 | 1064.701 | 1064.701 | 1064.701 | 1064.701 | 1064.701 | 1064.701 | 1064.701 | 1064.701 | 1064.701 | 1064.701 | 1064.701 | 1064.701 | 1064.701 | 1064.701 | 1064.701 | 1064.701 | 1064.701
1064.509 | 1064.503 | 1064.509 | 1064.503 | 1064.503 | 1064.503 | 1064.509 | 1064.503 | 1064.503 | 1064.575 | 1064.503 | 1064.503 | 1064.509 | 1064.503 | 1064.503 | 1064.503 | 1064.503 | 1064.509
1064.299 | 1064.299 | 1064.299 | 1064.299 | 1064.299 | 1064.299 | 1064.299 | 1064.299 | 1064.299 | 1064.299 | 1064.299 | 1064.299 | 1064.305 | 1064.299 | 1064.299 | 1064.299 | 1064.299 | 1064.299
1064.096 | 1064.108 | 1064.108 | 1064.102 | 1064.102 | 1064.102 | 1064.096 | 1064.102 | 1064.102 | 1064.102 | 1064.096 | 1064.102 | 1064.096 | 1064.102 | 1064.108 | 1064.102 | 1064.102 | 1064.108
1063.898 | 1063.898 | 1063.898 | 1063.898 | 1063.898 | 1063.898 | 1063.898 | 1063.898 | 1063.898 | 1063.898 | 1063.898 | 1063.898 | 1063.898 | 1063.898 | 1063.898 | 1063.898 | 1063.898 | 1063.898
1063.701 | 1063.701 | 1063.701 | 1063.701 | 1063.701 | 1063.701 | 1063.701 | 1063.701 | 1063.701 | 1063.82 | 1063.707 | 1063.701 | 1063.701 | 1063.701 | 1063.701 | 1063.701 | 1063.701 | 1063.701
1063.497 | 1063.497 | 1063.497 | 1063.497 | 1063.527 | 1063.497 | 1063.497 | 1063.497 | 1063.497 | 1063.497 | 1063.497 | 1063.497 | 1063.497 | 1063.497 | 1063.497 | 1063.497 | 1063.497 | 1063.497

## Diameter
Depth | Before_1 | After_1 | Before_2 | After_2 | Before_3 | After_3 | Before_4 | After_4 | Before_5 | After_5 | Before_6 | After_6 | Before_7 | After_7 | Before_8 | After_8 | Before_9 | After_9
0 | 1.501986 | 1.502197 | 1.502321 | 1.501971 | 1.502432 | 1.501859 | 1.502432 | 1.501859 | 1.502768 | 1.501971 | 1.502321 | 1.502084 | 1.502209 | 1.501971 | 1.502209 | 1.502084 | 1.502432 | 1.501634
0.2 | 1.501986 | 1.501521 | 1.501875 | 1.501409 | 1.501875 | 1.501409 | 1.501986 | 1.501521 | 1.501875 | 1.501409 | 1.501875 | 1.501521 | 1.501763 | 1.501297 | 1.501875 | 1.501297 | 1.501763 | 1.501297
0.4 | 1.501875 | 1.501521 | 1.501875 | 1.501521 | 1.501875 | 1.501409 | 1.501875 | 1.501521 | 1.501875 | 1.501409 | 1.501875 | 1.501521 | 1.501763 | 1.501297 | 1.501763 | 1.501297 | 1.501763 | 1.501297
0.6 | 1.501875 | 1.501521 | 1.501875 | 1.501409 | 1.501875 | 1.501409 | 1.501875 | 1.501521 | 1.501875 | 1.501409 | 1.501763 | 1.501409 | 1.501763 | 1.501297 | 1.501763 | 1.501297 | 1.501763 | 1.501297
0.8 | 1.501875 | 1.501409 | 1.501763 | 1.501409 | 1.501875 | 1.501297 | 1.501875 | 1.501409 | 1.501763 | 1.501297 | 1.501763 | 1.501409 | 1.501763 | 1.501297 | 1.501652 | 1.501185 | 1.501763 | 1.501297
1 | 1.501875 | 1.501409 | 1.501763 | 1.501409 | 1.501763 | 1.501297 | 1.501875 | 1.501409 | 1.501763 | 1.501297 | 1.501763 | 1.501409 | 1.501652 | 1.501185 | 1.501652 | 1.501297 | 1.501763 | 1.501297
1.2 | 1.501763 | 1.501297 | 1.501763 | 1.501409 | 1.501763 | 1.501297 | 1.501763 | 1.501297 | 1.501763 | 1.501297 | 1.501763 | 1.501297 | 1.501652 | 1.501185 | 1.501652 | 1.501185 | 1.501763 | 1.501185
1.4 | 1.501763 | 1.501185 | 1.501763 | 1.501297 | 1.501763 | 1.501185 | 1.501763 | 1.501297 | 1.501763 | 1.501185 | 1.501652 | 1.501297 | 1.501652 | 1.501073 | 1.501541 | 1.501073 | 1.501652 | 1.501073
1.6 | 1.501652 | 1.501185 | 1.501652 | 1.501297 | 1.501652 | 1.501185 | 1.501652 | 1.501185 | 1.501652 | 1.501185 | 1.501652 | 1.501297 | 1.501541 | 1.500961 | 1.501541 | 1.501073 | 1.501541 | 1.501073
1.8 | 1.501541 | 1.501185 | 1.501541 | 1.501185 | 1.501541 | 1.501073 | 1.501652 | 1.501185 | 1.501652 | 1.501185 | 1.501652 | 1.501185 | 1.50143 | 1.500961 | 1.50143 | 1.501073 | 1.50143 | 1.500961
2 | 1.501541 | 1.501185 | 1.501541 | 1.501185 | 1.501541 | 1.501073 | 1.501652 | 1.501185 | 1.501652 | 1.501185 | 1.501541 | 1.501185 | 1.501541 | 1.501073 | 1.50143 | 1.500961 | 1.50143 | 1.500961
2.2 | 1.50143 | 1.501073 | 1.501541 | 1.501185 | 1.50143 | 1.501073 | 1.501652 | 1.501185 | 1.501652 | 1.501185 | 1.501541 | 1.501185 | 1.50143 | 1.501073 | 1.50143 | 1.500961 | 1.50143 | 1.50085
2.4 | 1.501541 | 1.501185 | 1.501541 | 1.501185 | 1.501541 | 1.501185 | 1.501652 | 1.501185 | 1.501652 | 1.501297 | 1.501541 | 1.501297 | 1.50143 | 1.501073 | 1.50143 | 1.501073 | 1.50143 | 1.500961
2.6 | 1.501652 | 1.501297 | 1.501652 | 1.501297 | 1.501541 | 1.501297 | 1.501763 | 1.501409 | 1.501763 | 1.501409 | 1.501652 | 1.501521 | 1.501541 | 1.501297 | 1.501541 | 1.501297 | 1.501541 | 1.501185
2.8 | 1.501763 | 1.501409 | 1.501763 | 1.501409 | 1.501763 | 1.501409 | 1.501875 | 1.501409 | 1.501875 | 1.501409 | 1.501763 | 1.501521 | 1.501652 | 1.501409 | 1.501652 | 1.501409 | 1.501652 | 1.501185
3 | 1.501763 | 1.501409 | 1.501763 | 1.501409 | 1.501875 | 1.501409 | 1.501875 | 1.501409 | 1.501875 | 1.501409 | 1.501875 | 1.501521 | 1.501763 | 1.501409 | 1.501763 | 1.501409 | 1.501652 | 1.501185
3.2 | 1.501763 | 1.501521 | 1.501763 | 1.501409 | 1.501763 | 1.501409 | 1.501875 | 1.501409 | 1.501875 | 1.501409 | 1.501875 | 1.501521 | 1.501763 | 1.501297 | 1.501763 | 1.501409 | 1.501763 | 1.501297
3.4 | 1.501763 | 1.501521 | 1.501875 | 1.501409 | 1.501763 | 1.501409 | 1.501875 | 1.501521 | 1.501875 | 1.501409 | 1.501875 | 1.501521 | 1.501763 | 1.501409 | 1.501763 | 1.501409 | 1.501763 | 1.501297
3.6 | 1.501763 | 1.501409 | 1.501875 | 1.501409 | 1.501875 | 1.501409 | 1.501875 | 1.501409 | 1.501875 | 1.501409 | 1.501875 | 1.501521 | 1.501763 | 1.501409 | 1.501763 | 1.501409 | 1.501763 | 1.501297
3.8 | 1.501763 | 1.501521 | 1.501875 | 1.501409 | 1.501875 | 1.501409 | 1.501875 | 1.501521 | 1.501875 | 1.501409 | 1.501875 | 1.501521 | 1.501875 | 1.501409 | 1.501763 | 1.501409 | 1.501763 | 1.501409
4 | 1.501763 | 1.501521 | 1.501875 | 1.501521 | 1.501875 | 1.501409 | 1.501875 | 1.501521 | 1.501875 | 1.501521 | 1.501875 | 1.501521 | 1.501875 | 1.501521 | 1.501763 | 1.501409 | 1.501763 | 1.501297
4.2 | 1.501875 | 1.501521 | 1.501875 | 1.501409 | 1.501875 | 1.501409 | 1.501875 | 1.501521 | 1.501875 | 1.501521 | 1.501875 | 1.501521 | 1.501875 | 1.501521 | 1.501875 | 1.501409 | 1.501763 | 1.501297
4.4 | 1.501875 | 1.501409 | 1.501875 | 1.501409 | 1.501875 | 1.501409 | 1.501875 | 1.501521 | 1.501875 | 1.501409 | 1.501875 | 1.501521 | 1.501875 | 1.501521 | 1.501875 | 1.501409 | 1.501763 | 1.501297
4.6 | 1.501763 | 1.501409 | 1.501875 | 1.501409 | 1.501763 | 1.501297 | 1.501986 | 1.501521 | 1.501986 | 1.501409 | 1.501875 | 1.501521 | 1.501875 | 1.501409 | 1.501875 | 1.501297 | 1.501763 | 1.501297
4.8 | 1.501763 | 1.501409 | 1.501763 | 1.501297 | 1.501763 | 1.501297 | 1.501875 | 1.501409 | 1.501875 | 1.501409 | 1.501875 | 1.501521 | 1.501875 | 1.501409 | 1.501875 | 1.501297 | 1.501652 | 1.501185
5 | 1.501763 | 1.501409 | 1.501763 | 1.501409 | 1.501763 | 1.501297 | 1.501875 | 1.501409 | 1.501875 | 1.501521 | 1.501875 | 1.501521 | 1.501875 | 1.501409 | 1.501763 | 1.501409 | 1.501652 | 1.501185
5.2 | 1.501763 | 1.501409 | 1.501763 | 1.501409 | 1.501763 | 1.501409 | 1.501875 | 1.501521 | 1.501875 | 1.501521 | 1.501875 | 1.501521 | 1.501875 | 1.501409 | 1.501875 | 1.501409 | 1.501652 | 1.501185
5.4 | 1.501763 | 1.501521 | 1.501763 | 1.501634 | 1.501763 | 1.501521 | 1.501875 | 1.501521 | 1.501875 | 1.501521 | 1.501875 | 1.501521 | 1.501875 | 1.501521 | 1.501875 | 1.501409 | 1.501652 | 1.501297
5.6 | 1.501875 | 1.501746 | 1.501875 | 1.501746 | 1.501986 | 1.501859 | 1.501986 | 1.501859 | 1.501986 | 1.501746 | 1.501875 | 1.501746 | 1.501875 | 1.501634 | 1.501875 | 1.501521 | 1.501763 | 1.501634
5.8 | 1.502097 | 1.501971 | 1.502209 | 1.502084 | 1.502321 | 1.502197 | 1.502321 | 1.501971 | 1.502209 | 1.501971 | 1.501986 | 1.501859 | 1.502097 | 1.501859 | 1.501986 | 1.501746 | 1.501986 | 1.501746
6 | 1.502432 | 1.502424 | 1.502432 | 1.502197 | 1.502544 | 1.502197 | 1.502544 | 1.502084 | 1.502321 | 1.501971 | 1.502209 | 1.501971 | 1.502209 | 1.501971 | 1.502209 | 1.502084 | 1.502209 | 1.502084
6.2 | 1.502993 | 1.502651 | 1.502656 | 1.502424 | 1.502768 | 1.502424 | 1.502544 | 1.502197 | 1.502432 | 1.502084 | 1.502321 | 1.502084 | 1.502321 | 1.501971 | 1.502544 | 1.502424 | 1.502768 | 1.502537
6.4 | 1.503218 | 1.503679 | 1.502881 | 1.50345 | 1.502881 | 1.503679 | 1.502768 | 1.503335 | 1.502544 | 1.503106 | 1.502432 | 1.503106 | 1.502432 | 1.502878 | 1.502881 | 1.503564 | 1.502993 | 1.503335
6.6 | 1.50401 | 1.504718 | 1.50367 | 1.504486 | 1.503896 | 1.504718 | 1.503783 | 1.50437 | 1.503557 | 1.504255 | 1.503557 | 1.50495 | 1.503444 | 1.505183 | 1.503896 | 1.504602 | 1.503444 | 1.50437
6.8 | 1.504807 | 1.504834 | 1.505151 | 1.505067 | 1.505151 | 1.505417 | 1.505036 | 1.504834 | 1.504807 | 1.504718 | 1.504579 | 1.5053 | 1.504921 | 1.505417 | 1.504921 | 1.505417 | 1.505151 | 1.504718
7 | 1.505151 | 1.504602 | 1.50538 | 1.504602 | 1.505725 | 1.505183 | 1.505265 | 1.504486 | 1.504921 | 1.504255 | 1.505151 | 1.504602 | 1.50538 | 1.504718 | 1.50538 | 1.504718 | 1.505036 | 1.50437
7.2 | 1.504465 | 1.503909 | 1.505036 | 1.503909 | 1.50538 | 1.504486 | 1.504579 | 1.503794 | 1.504465 | 1.503564 | 1.504807 | 1.503679 | 1.504807 | 1.503794 | 1.504807 | 1.504024 | 1.504579 | 1.503679
7.4 | 1.50401 | 1.50345 | 1.504351 | 1.50345 | 1.504693 | 1.503909 | 1.50401 | 1.503106 | 1.503783 | 1.502878 | 1.504123 | 1.502992 | 1.504123 | 1.502992 | 1.504351 | 1.503564 | 1.503896 | 1.503106
7.6 | 1.50367 | 1.503221 | 1.50367 | 1.502878 | 1.504237 | 1.503564 | 1.503331 | 1.502765 | 1.503331 | 1.502537 | 1.503218 | 1.502651 | 1.503444 | 1.502765 | 1.50367 | 1.503106 | 1.503557 | 1.502878
7.8 | 1.503444 | 1.502992 | 1.503444 | 1.502992 | 1.503896 | 1.503679 | 1.503106 | 1.502878 | 1.502993 | 1.502651 | 1.502993 | 1.502765 | 1.503218 | 1.502765 | 1.503557 | 1.503106 | 1.503218 | 1.502765
8 | 1.503444 | 1.503106 | 1.503557 | 1.503335 | 1.504123 | 1.503909 | 1.50367 | 1.503335 | 1.503444 | 1.503335 | 1.503331 | 1.50345 | 1.503331 | 1.503564 | 1.503557 | 1.503794 | 1.503218 | 1.502878
8.2 | 1.503557 | 1.503221 | 1.503783 | 1.50345 | 1.504351 | 1.504139 | 1.50401 | 1.503679 | 1.503896 | 1.503679 | 1.503783 | 1.503794 | 1.503783 | 1.503794 | 1.50401 | 1.504024 | 1.503444 | 1.502992
8.4 | 1.503557 | 1.503221 | 1.503896 | 1.503564 | 1.504465 | 1.504139 | 1.50401 | 1.503679 | 1.50401 | 1.503564 | 1.50401 | 1.503564 | 1.50401 | 1.503794 | 1.504123 | 1.503794 | 1.503444 | 1.502992
8.6 | 1.503444 | 1.503335 | 1.503896 | 1.503679 | 1.504465 | 1.504255 | 1.50401 | 1.503794 | 1.503896 | 1.503564 | 1.503896 | 1.503564 | 1.50401 | 1.503794 | 1.50401 | 1.503794 | 1.503331 | 1.503106
8.8 | 1.503557 | 1.50345 | 1.50401 | 1.50345 | 1.504579 | 1.504255 | 1.504123 | 1.503794 | 1.503896 | 1.50345 | 1.503896 | 1.503564 | 1.504123 | 1.503794 | 1.504123 | 1.503679 | 1.503444 | 1.503106
9 | 1.503557 | 1.503221 | 1.503896 | 1.503106 | 1.504351 | 1.503679 | 1.503896 | 1.503335 | 1.503783 | 1.503106 | 1.503896 | 1.503221 | 1.50401 | 1.503335 | 1.50401 | 1.50345 | 1.503444 | 1.502878
9.2 | 1.503444 | 1.503106 | 1.503557 | 1.502878 | 1.50401 | 1.50345 | 1.50367 | 1.503106 | 1.503557 | 1.502878 | 1.503444 | 1.502878 | 1.50367 | 1.502878 | 1.503783 | 1.503106 | 1.503331 | 1.502765
9.4 | 1.503218 | 1.502992 | 1.503218 | 1.502651 | 1.503557 | 1.503106 | 1.503331 | 1.502765 | 1.503331 | 1.502651 | 1.503218 | 1.502537 | 1.503331 | 1.502537 | 1.503444 | 1.502878 | 1.503106 | 1.502651
9.6 | 1.503218 | 1.502878 | 1.503106 | 1.502537 | 1.503444 | 1.502992 | 1.503218 | 1.502651 | 1.503106 | 1.502537 | 1.502881 | 1.502424 | 1.503106 | 1.502424 | 1.503331 | 1.502765 | 1.503106 | 1.502537
9.8 | 1.503106 | 1.502765 | 1.502881 | 1.502424 | 1.503331 | 1.502878 | 1.502993 | 1.502537 | 1.502993 | 1.502424 | 1.502768 | 1.502311 | 1.502881 | 1.502424 | 1.503106 | 1.502537 | 1.502881 | 1.502424
10 | 1.502881 | 1.50345 | 1.502768 | 1.502537 | 1.503106 | 1.502765 | 1.502881 | 1.502537 | 1.502881 | 1.502878 | 1.502656 | 1.503106 | 1.502768 | 1.502311 | 1.502993 | 1.503564 | 1.502768 | 1.502651
10.2 | 1.50367 | 1.504486 | 1.503218 | 1.504024 | 1.503106 | 1.502878 | 1.503106 | 1.502992 | 1.50367 | 1.505067 | 1.50367 | 1.50437 | 1.503783 | 1.505651 | 1.50401 | 1.505417 | 1.503557 | 1.504139
10.4 | 1.505151 | 1.505417 | 1.504465 | 1.504602 | 1.503106 | 1.502878 | 1.503783 | 1.503679 | 1.505725 | 1.505768 | 1.505725 | 1.506356 | 1.505956 | 1.50612 | 1.505841 | 1.505885 | 1.50538 | 1.505183
10.6 | 1.50561 | 1.505651 | 1.504921 | 1.504718 | 1.503331 | 1.502878 | 1.504237 | 1.503794 | 1.506187 | 1.506238 | 1.507 | 1.50671 | 1.506651 | 1.506474 | 1.506303 | 1.506356 | 1.505725 | 1.505417
10.8 | 1.506072 | 1.505768 | 1.505151 | 1.504834 | 1.503331 | 1.502878 | 1.504237 | 1.503794 | 1.506535 | 1.50612 | 1.507117 | 1.506829 | 1.506884 | 1.50671 | 1.506651 | 1.506356 | 1.505956 | 1.505534
11 | 1.506072 | 1.505768 | 1.505265 | 1.504718 | 1.503331 | 1.502878 | 1.504237 | 1.503794 | 1.506651 | 1.50612 | 1.507233 | 1.50671 | 1.507 | 1.50671 | 1.506767 | 1.506356 | 1.505956 | 1.505651
11.2 | 1.506072 | 1.505651 | 1.505151 | 1.504718 | 1.503331 | 1.502878 | 1.504123 | 1.503794 | 1.506535 | 1.506003 | 1.507233 | 1.50671 | 1.507 | 1.506592 | 1.506767 | 1.506238 | 1.505956 | 1.505534
11.4 | 1.506072 | 1.505651 | 1.505265 | 1.504486 | 1.503331 | 1.502765 | 1.504123 | 1.503679 | 1.506419 | 1.505885 | 1.507117 | 1.506592 | 1.507 | 1.506474 | 1.506651 | 1.50612 | 1.505841 | 1.5053
11.6 | 1.505956 | 1.5053 | 1.505036 | 1.504255 | 1.503218 | 1.502537 | 1.50401 | 1.503564 | 1.506187 | 1.505651 | 1.506884 | 1.506238 | 1.506884 | 1.506238 | 1.506303 | 1.505768 | 1.505725 | 1.505183
11.8 | 1.505725 | 1.505067 | 1.504693 | 1.504024 | 1.502993 | 1.502424 | 1.503896 | 1.50345 | 1.506072 | 1.505417 | 1.506535 | 1.506003 | 1.506535 | 1.505885 | 1.506072 | 1.505534 | 1.505495 | 1.504834
12 | 1.505495 | 1.504602 | 1.504351 | 1.503794 | 1.502881 | 1.502311 | 1.50367 | 1.503221 | 1.505725 | 1.505067 | 1.506187 | 1.505651 | 1.506187 | 1.505534 | 1.505841 | 1.505067 | 1.505151 | 1.50437
12.2 | 1.505036 | 1.50437 | 1.504237 | 1.503564 | 1.502656 | 1.502197 | 1.503557 | 1.503106 | 1.505495 | 1.504834 | 1.505956 | 1.505417 | 1.505841 | 1.5053 | 1.50538 | 1.504834 | 1.504807 | 1.504255
12.4 | 1.504807 | 1.504139 | 1.50401 | 1.50345 | 1.502544 | 1.502197 | 1.503331 | 1.502878 | 1.505151 | 1.504602 | 1.505725 | 1.505067 | 1.50561 | 1.50495 | 1.505151 | 1.504486 | 1.504465 | 1.504024
12.6 | 1.504465 | 1.503909 | 1.503783 | 1.503106 | 1.502544 | 1.502197 | 1.503331 | 1.502878 | 1.504921 | 1.50437 | 1.505495 | 1.504718 | 1.50538 | 1.504602 | 1.504807 | 1.504255 | 1.504351 | 1.503794
12.8 | 1.504237 | 1.503679 | 1.503557 | 1.502878 | 1.502544 | 1.502084 | 1.503218 | 1.502651 | 1.504693 | 1.504024 | 1.505265 | 1.50437 | 1.505036 | 1.504255 | 1.504465 | 1.503909 | 1.504123 | 1.503564
13 | 1.50401 | 1.50345 | 1.503331 | 1.502765 | 1.502432 | 1.501971 | 1.503106 | 1.502651 | 1.504465 | 1.503909 | 1.504807 | 1.504139 | 1.504693 | 1.503909 | 1.504237 | 1.503679 | 1.503896 | 1.503221
13.2 | 1.503783 | 1.503335 | 1.503106 | 1.502537 | 1.502432 | 1.501971 | 1.502993 | 1.502537 | 1.504123 | 1.503679 | 1.504579 | 1.503909 | 1.504351 | 1.503794 | 1.50401 | 1.50345 | 1.50367 | 1.503106
13.4 | 1.50367 | 1.503106 | 1.502881 | 1.502311 | 1.502321 | 1.501859 | 1.502881 | 1.502424 | 1.50401 | 1.50345 | 1.504351 | 1.503679 | 1.504123 | 1.50345 | 1.503783 | 1.503221 | 1.503444 | 1.502878
13.6 | 1.503444 | 1.502765 | 1.502656 | 1.502197 | 1.502321 | 1.501859 | 1.502768 | 1.502424 | 1.503783 | 1.503106 | 1.50401 | 1.503335 | 1.50367 | 1.503106 | 1.503557 | 1.502992 | 1.503106 | 1.502651
13.8 | 1.503218 | 1.502537 | 1.502544 | 1.502084 | 1.502321 | 1.501859 | 1.502768 | 1.502311 | 1.503557 | 1.502878 | 1.503783 | 1.503106 | 1.503444 | 1.502878 | 1.503106 | 1.502651 | 1.502993 | 1.502311
14 | 1.502881 | 1.502311 | 1.502432 | 1.501971 | 1.502209 | 1.501859 | 1.502656 | 1.502084 | 1.503331 | 1.502651 | 1.503331 | 1.502537 | 1.503218 | 1.502537 | 1.502993 | 1.502424 | 1.502768 | 1.502197
14.2 | 1.502768 | 1.502084 | 1.502321 | 1.501859 | 1.502209 | 1.501859 | 1.502432 | 1.501971 | 1.502993 | 1.502311 | 1.503218 | 1.502311 | 1.502881 | 1.502197 | 1.502768 | 1.502084 | 1.502544 | 1.501971
14.4 | 1.502544 | 1.501971 | 1.502209 | 1.501746 | 1.502209 | 1.501746 | 1.502321 | 1.501859 | 1.502768 | 1.502084 | 1.502768 | 1.502084 | 1.502656 | 1.502084 | 1.502544 | 1.501971 | 1.502209 | 1.501746
14.6 | 1.502321 | 1.501859 | 1.502097 | 1.501746 | 1.502097 | 1.501634 | 1.502209 | 1.501746 | 1.502432 | 1.501971 | 1.502432 | 1.501971 | 1.502432 | 1.501746 | 1.502209 | 1.501746 | 1.502209 | 1.501634
14.8 | 1.502209 | 1.501746 | 1.501986 | 1.501634 | 1.501986 | 1.501634 | 1.501986 | 1.501634 | 1.502321 | 1.501746 | 1.502321 | 1.501746 | 1.502209 | 1.501634 | 1.502097 | 1.501521 | 1.501986 | 1.501521
15 | 1.502097 | 1.501634 | 1.501875 | 1.501634 | 1.501875 | 1.501634 | 1.501986 | 1.501746 | 1.502097 | 1.501746 | 1.502209 | 1.501746 | 1.502097 | 1.501634 | 1.501875 | 1.501521 | 1.501986 | 1.501521
15.2 | 1.502097 | 1.501521 | 1.501986 | 1.501521 | 1.501986 | 1.501634 | 1.501986 | 1.501634 | 1.502209 | 1.501746 | 1.502209 | 1.501746 | 1.502097 | 1.501634 | 1.501875 | 1.501409 | 1.501986 | 1.501521
15.4 | 1.502097 | 1.501521 | 1.501986 | 1.501521 | 1.501986 | 1.501521 | 1.501986 | 1.501634 | 1.502097 | 1.501634 | 1.502209 | 1.501746 | 1.501986 | 1.501634 | 1.501763 | 1.501409 | 1.501986 | 1.501521
15.6 | 1.501986 | 1.501409 | 1.501875 | 1.501521 | 1.501875 | 1.501521 | 1.501986 | 1.501634 | 1.502097 | 1.501634 | 1.502097 | 1.501634 | 1.501986 | 1.501521 | 1.501763 | 1.501409 | 1.501875 | 1.501521
15.8 | 1.501986 | 1.501409 | 1.501875 | 1.501521 | 1.501875 | 1.501521 | 1.501986 | 1.501634 | 1.501986 | 1.501634 | 1.502097 | 1.501634 | 1.501986 | 1.501521 | 1.501763 | 1.501297 | 1.501763 | 1.501409
16 | 1.501986 | 1.501409 | 1.501875 | 1.501521 | 1.501875 | 1.501521 | 1.501986 | 1.501634 | 1.501986 | 1.501634 | 1.502097 | 1.501634 | 1.501875 | 1.501521 | 1.501763 | 1.501297 | 1.501763 | 1.501409
16.2 | 1.501875 | 1.501297 | 1.501875 | 1.501409 | 1.501875 | 1.501409 | 1.501875 | 1.501521 | 1.501986 | 1.501521 | 1.502097 | 1.501521 | 1.501875 | 1.501409 | 1.501763 | 1.501185 | 1.501763 | 1.501409
16.4 | 1.501875 | 1.501297 | 1.501763 | 1.501409 | 1.501875 | 1.501409 | 1.501875 | 1.501634 | 1.501875 | 1.501521 | 1.501986 | 1.501409 | 1.501875 | 1.501409 | 1.501652 | 1.501185 | 1.501763 | 1.501297
16.6 | 1.501763 | 1.501297 | 1.501763 | 1.501409 | 1.501875 | 1.501409 | 1.501875 | 1.501521 | 1.501875 | 1.501521 | 1.501875 | 1.501409 | 1.501763 | 1.501297 | 1.501652 | 1.501185 | 1.501652 | 1.501297
16.8 | 1.501763 | 1.501297 | 1.501763 | 1.501297 | 1.501875 | 1.501409 | 1.501875 | 1.501521 | 1.501875 | 1.501521 | 1.501875 | 1.501409 | 1.501763 | 1.501297 | 1.501652 | 1.501185 | 1.501652 | 1.501185
17 | 1.501763 | 1.501297 | 1.501763 | 1.501297 | 1.501875 | 1.501409 | 1.501875 | 1.501521 | 1.501875 | 1.501409 | 1.501875 | 1.501297 | 1.501763 | 1.501297 | 1.501541 | 1.501185 | 1.501652 | 1.501185
17.2 | 1.501763 | 1.501297 | 1.501652 | 1.501409 | 1.501875 | 1.501409 | 1.501875 | 1.501521 | 1.501875 | 1.501521 | 1.501875 | 1.501409 | 1.501763 | 1.501297 | 1.501652 | 1.501297 | 1.501541 | 1.501185
17.4 | 1.501875 | 1.501634 | 1.501763 | 1.501634 | 1.501875 | 1.501634 | 1.501986 | 1.501746 | 1.501986 | 1.501859 | 1.501875 | 1.501746 | 1.501986 | 1.501634 | 1.501763 | 1.501521 | 1.501652 | 1.501521
17.6 | 1.502097 | 1.501746 | 1.502209 | 1.501746 | 1.502097 | 1.501746 | 1.502209 | 1.501859 | 1.502321 | 1.501971 | 1.502209 | 1.501746 | 1.502209 | 1.501746 | 1.501986 | 1.501634 | 1.501986 | 1.501634
17.8 | 1.502209 | 1.501634 | 1.502209 | 1.501634 | 1.502321 | 1.501634 | 1.502321 | 1.501634 | 1.502321 | 1.501634 | 1.502321 | 1.501634 | 1.502209 | 1.501521 | 1.502097 | 1.501521 | 1.502097 | 1.501521
18 | 1.502097 | 1.501521 | 1.502097 | 1.501521 | 1.502097 | 1.501521 | 1.502097 | 1.501634 | 1.502097 | 1.501634 | 1.502097 | 1.501521 | 1.502097 | 1.501409 | 1.501875 | 1.501409 | 1.501875 | 1.501409
18.2 | 1.501986 | 1.501409 | 1.501986 | 1.501409 | 1.501986 | 1.501409 | 1.501986 | 1.501521 | 1.501986 | 1.501521 | 1.501986 | 1.501409 | 1.501875 | 1.501409 | 1.501763 | 1.501409 | 1.501763 | 1.501297
18.4 | 1.501875 | 1.501409 | 1.501875 | 1.501521 | 1.501875 | 1.501409 | 1.501875 | 1.501521 | 1.501986 | 1.501521 | 1.501875 | 1.501409 | 1.501875 | 1.501409 | 1.501763 | 1.501409 | 1.501652 | 1.501297
18.6 | 1.501763 | 1.501409 | 1.501875 | 1.501521 | 1.501875 | 1.501521 | 1.501875 | 1.501521 | 1.501986 | 1.501521 | 1.501875 | 1.501409 | 1.501875 | 1.501409 | 1.501652 | 1.501409 | 1.501652 | 1.501297
18.8 | 1.501763 | 1.501521 | 1.501875 | 1.501521 | 1.501875 | 1.501521 | 1.501875 | 1.501521 | 1.501986 | 1.501634 | 1.501875 | 1.501521 | 1.501875 | 1.501521 | 1.501763 | 1.501409 | 1.501652 | 1.501409
19 | 1.501875 | 1.501634 | 1.501875 | 1.501634 | 1.501986 | 1.501634 | 1.501986 | 1.501746 | 1.502097 | 1.501746 | 1.501986 | 1.501746 | 1.501875 | 1.501521 | 1.501763 | 1.501521 | 1.501763 | 1.501521
19.2 | 1.501986 | 1.501746 | 1.501986 | 1.501746 | 1.501986 | 1.501746 | 1.502097 | 1.501746 | 1.502097 | 1.501859 | 1.502097 | 1.501634 | 1.501986 | 1.501634 | 1.501986 | 1.501521 | 1.501875 | 1.501634
19.4 | 1.501986 | 1.501746 | 1.501986 | 1.501746 | 1.502097 | 1.501746 | 1.502097 | 1.501746 | 1.502209 | 1.501859 | 1.502097 | 1.501746 | 1.501986 | 1.501634 | 1.501986 | 1.501634 | 1.501986 | 1.501634
19.6 | 1.502097 | 1.501746 | 1.502097 | 1.501746 | 1.502097 | 1.501746 | 1.502209 | 1.501859 | 1.502097 | 1.501859 | 1.502097 | 1.501634 | 1.501986 | 1.501634 | 1.501986 | 1.501634 | 1.501986 | 1.501634
19.8 | 1.502097 | 1.501746 | 1.502097 | 1.501746 | 1.502097 | 1.501746 | 1.502097 | 1.501859 | 1.502209 | 1.501859 | 1.502097 | 1.501746 | 1.502097 | 1.501634 | 1.501986 | 1.501746 | 1.501986 | 1.501634
20 | 1.502097 | 1.501746 | 1.502097 | 1.501746 | 1.502097 | 1.501746 | 1.502097 | 1.501859 | 1.502209 | 1.501859 | 1.502097 | 1.501746 | 1.502097 | 1.501746 | 1.501986 | 1.501746 | 1.501986 | 1.501634
20.2 | 1.502097 | 1.501859 | 1.502097 | 1.501859 | 1.502209 | 1.501859 | 1.502209 | 1.501971 | 1.502209 | 1.501971 | 1.502209 | 1.501859 | 1.502097 | 1.501746 | 1.501986 | 1.501746 | 1.502097 | 1.501746
20.4 | 1.502097 | 1.501859 | 1.502209 | 1.501859 | 1.502209 | 1.501746 | 1.502209 | 1.501859 | 1.502209 | 1.501859 | 1.502209 | 1.501746 | 1.502097 | 1.501746 | 1.502097 | 1.501746 | 1.501986 | 1.501634
20.6 | 1.502097 | 1.501634 | 1.501986 | 1.501634 | 1.502097 | 1.501521 | 1.501986 | 1.501634 | 1.502209 | 1.501634 | 1.502209 | 1.501521 | 1.502097 | 1.501521 | 1.501986 | 1.501521 | 1.501986 | 1.501521
20.8 | 1.501875 | 1.501409 | 1.501875 | 1.501409 | 1.501986 | 1.501409 | 1.501875 | 1.501521 | 1.501986 | 1.501521 | 1.501986 | 1.501409 | 1.501875 | 1.501409 | 1.501875 | 1.501409 | 1.501763 | 1.501297
21 | 1.501763 | 1.501409 | 1.501763 | 1.501409 | 1.501875 | 1.501409 | 1.501763 | 1.501409 | 1.501875 | 1.501521 | 1.501875 | 1.501409 | 1.501763 | 1.501409 | 1.501763 | 1.501409 | 1.501652 | 1.501185
21.2 | 1.501652 | 1.501409 | 1.501763 | 1.501297 | 1.501763 | 1.501297 | 1.501763 | 1.501409 | 1.501875 | 1.501409 | 1.501763 | 1.501297 | 1.501763 | 1.501297 | 1.501652 | 1.501297 | 1.501652 | 1.501185
21.4 | 1.501763 | 1.501297 | 1.501652 | 1.501297 | 1.501763 | 1.501409 | 1.501763 | 1.501409 | 1.501875 | 1.501409 | 1.501763 | 1.501297 | 1.501652 | 1.501297 | 1.501652 | 1.501185 | 1.501541 | 1.501185
21.6 | 1.501652 | 1.501297 | 1.501652 | 1.501409 | 1.501763 | 1.501297 | 1.501652 | 1.501409 | 1.501875 | 1.501409 | 1.501763 | 1.501297 | 1.501652 | 1.501297 | 1.501652 | 1.501185 | 1.501541 | 1.501185
21.8 | 1.501763 | 1.501297 | 1.501652 | 1.501297 | 1.501763 | 1.501297 | 1.501763 | 1.501409 | 1.501875 | 1.501409 | 1.501763 | 1.501297 | 1.501652 | 1.501297 | 1.501652 | 1.501185 | 1.501541 | 1.501185
22 | 1.501652 | 1.501297 | 1.501652 | 1.501297 | 1.501763 | 1.501185 | 1.501652 | 1.501409 | 1.501875 | 1.501409 | 1.501763 | 1.501297 | 1.501652 | 1.501185 | 1.501541 | 1.501185 | 1.501541 | 1.501073
22.2 | 1.501652 | 1.501185 | 1.501541 | 1.501185 | 1.501652 | 1.501185 | 1.501652 | 1.501297 | 1.501763 | 1.501409 | 1.501652 | 1.501185 | 1.501541 | 1.501185 | 1.501541 | 1.501073 | 1.501541 | 1.500961
22.4 | 1.501541 | 1.501073 | 1.501541 | 1.501185 | 1.501652 | 1.501185 | 1.501652 | 1.501297 | 1.501763 | 1.501297 | 1.501652 | 1.501185 | 1.501541 | 1.501073 | 1.50143 | 1.501073 | 1.50143 | 1.500961
22.6 | 1.50143 | 1.501073 | 1.501541 | 1.501185 | 1.501541 | 1.501185 | 1.501652 | 1.501185 | 1.501652 | 1.501297 | 1.501652 | 1.501073 | 1.501541 | 1.501073 | 1.50143 | 1.500961 | 1.50143 | 1.500961
22.8 | 1.50143 | 1.501073 | 1.50143 | 1.501073 | 1.501541 | 1.501073 | 1.501541 | 1.501185 | 1.501652 | 1.501297 | 1.501541 | 1.501073 | 1.50143 | 1.501073 | 1.50132 | 1.501073 | 1.50132 | 1.500961
23 | 1.50143 | 1.501073 | 1.50143 | 1.501073 | 1.501541 | 1.501073 | 1.501541 | 1.501185 | 1.501652 | 1.501185 | 1.501541 | 1.501073 | 1.50143 | 1.501073 | 1.50132 | 1.501073 | 1.50132 | 1.500961
23.2 | 1.50143 | 1.501073 | 1.50143 | 1.501073 | 1.501541 | 1.501073 | 1.501541 | 1.501185 | 1.501652 | 1.501185 | 1.501541 | 1.501073 | 1.50143 | 1.501073 | 1.50132 | 1.500961 | 1.50132 | 1.500961
23.4 | 1.50143 | 1.501073 | 1.50143 | 1.501185 | 1.501541 | 1.501185 | 1.501541 | 1.501185 | 1.501652 | 1.501297 | 1.501541 | 1.501073 | 1.50143 | 1.501073 | 1.50132 | 1.501073 | 1.50132 | 1.500961
23.6 | 1.50143 | 1.501073 | 1.50143 | 1.501185 | 1.501541 | 1.501073 | 1.501541 | 1.501185 | 1.501652 | 1.501297 | 1.501541 | 1.501185 | 1.50143 | 1.501073 | 1.50132 | 1.501073 | 1.50143 | 1.500961
23.8 | 1.50143 | 1.501185 | 1.50143 | 1.501073 | 1.501541 | 1.501073 | 1.501541 | 1.501185 | 1.501652 | 1.501297 | 1.501652 | 1.501185 | 1.50143 | 1.501185 | 1.50143 | 1.501073 | 1.50143 | 1.500961
24 | 1.50143 | 1.501185 | 1.50143 | 1.501073 | 1.501541 | 1.501185 | 1.501541 | 1.501185 | 1.501652 | 1.501297 | 1.501541 | 1.501185 | 1.501541 | 1.501073 | 1.50143 | 1.501073 | 1.50143 | 1.500961
24.2 | 1.50143 | 1.501073 | 1.50143 | 1.501073 | 1.501541 | 1.501073 | 1.501541 | 1.501185 | 1.501652 | 1.501297 | 1.501541 | 1.501185 | 1.501541 | 1.501073 | 1.50143 | 1.501073 | 1.50143 | 1.500961
24.4 | 1.501541 | 1.501185 | 1.50143 | 1.501073 | 1.501541 | 1.501073 | 1.501541 | 1.501185 | 1.501652 | 1.501297 | 1.501541 | 1.501185 | 1.501541 | 1.501185 | 1.50143 | 1.501073 | 1.50132 | 1.500961
24.6 | 1.50143 | 1.501185 | 1.501541 | 1.501073 | 1.501541 | 1.501073 | 1.501541 | 1.501185 | 1.501652 | 1.501297 | 1.501541 | 1.501073 | 1.501541 | 1.501073 | 1.50143 | 1.501073 | 1.50132 | 1.500961
24.8 | 1.501541 | 1.501185 | 1.501541 | 1.501185 | 1.501541 | 1.501185 | 1.501541 | 1.501297 | 1.501652 | 1.501409 | 1.501652 | 1.501185 | 1.50143 | 1.501185 | 1.50143 | 1.501185 | 1.50143 | 1.501073
25 | 1.501652 | 1.501297 | 1.501541 | 1.501297 | 1.501652 | 1.501297 | 1.501652 | 1.501297 | 1.501763 | 1.501521 | 1.501652 | 1.501297 | 1.501541 | 1.501297 | 1.501541 | 1.501297 | 1.501541 | 1.501185
25.2 | 1.501652 | 1.501297 | 1.501652 | 1.501297 | 1.501652 | 1.501297 | 1.501763 | 1.501409 | 1.501875 | 1.501521 | 1.501763 | 1.501297 | 1.501541 | 1.501297 | 1.501652 | 1.501297 | 1.501541 | 1.501185
25.4 | 1.501652 | 1.501297 | 1.501652 | 1.501297 | 1.501763 | 1.501297 | 1.501763 | 1.501409 | 1.501875 | 1.501521 | 1.501763 | 1.501409 | 1.501652 | 1.501297 | 1.501652 | 1.501297 | 1.501541 | 1.501185
25.6 | 1.501652 | 1.501297 | 1.501652 | 1.501297 | 1.501652 | 1.501297 | 1.501652 | 1.501409 | 1.501763 | 1.501409 | 1.501763 | 1.501297 | 1.501652 | 1.501297 | 1.501541 | 1.501297 | 1.501652 | 1.501185
25.8 | 1.501652 | 1.501297 | 1.501652 | 1.501297 | 1.501652 | 1.501297 | 1.501763 | 1.501409 | 1.501763 | 1.501409 | 1.501652 | 1.501297 | 1.501652 | 1.501297 | 1.501652 | 1.501185 | 1.501652 | 1.501185
26 | 1.501652 | 1.501297 | 1.501652 | 1.501185 | 1.501763 | 1.501297 | 1.501763 | 1.501297 | 1.501763 | 1.501409 | 1.501652 | 1.501185 | 1.501652 | 1.501185 | 1.501541 | 1.501073 | 1.501541 | 1.501185
26.2 | 1.501541 | 1.501185 | 1.501652 | 1.501185 | 1.501652 | 1.501185 | 1.501652 | 1.501297 | 1.501763 | 1.501297 | 1.501652 | 1.501073 | 1.501541 | 1.501185 | 1.50143 | 1.501073 | 1.501541 | 1.501073
26.4 | 1.501541 | 1.501185 | 1.501541 | 1.501185 | 1.501652 | 1.501185 | 1.501541 | 1.501297 | 1.501652 | 1.501297 | 1.501541 | 1.501185 | 1.501541 | 1.501185 | 1.50143 | 1.500961 | 1.501541 | 1.501073
26.6 | 1.501652 | 1.501297 | 1.501541 | 1.501185 | 1.501541 | 1.501185 | 1.501652 | 1.501297 | 1.501652 | 1.501297 | 1.501541 | 1.501073 | 1.50143 | 1.501073 | 1.50143 | 1.501073 | 1.501541 | 1.501073
26.8 | 1.501541 | 1.501185 | 1.501541 | 1.501185 | 1.501652 | 1.501185 | 1.501541 | 1.501297 | 1.501763 | 1.501409 | 1.501541 | 1.501185 | 1.501541 | 1.501185 | 1.50143 | 1.501073 | 1.501541 | 1.501073
27 | 1.501652 | 1.501185 | 1.501541 | 1.501185 | 1.501541 | 1.501073 | 1.501541 | 1.501185 | 1.501652 | 1.501297 | 1.501541 | 1.501185 | 1.50143 | 1.501185 | 1.50143 | 1.500961 | 1.501541 | 1.501073
27.2 | 1.501652 | 1.501185 | 1.501541 | 1.501185 | 1.501541 | 1.501185 | 1.501541 | 1.501297 | 1.501763 | 1.501297 | 1.501652 | 1.501185 | 1.50143 | 1.501185 | 1.50143 | 1.501073 | 1.50143 | 1.501073
27.4 | 1.501541 | 1.501297 | 1.501541 | 1.501185 | 1.501541 | 1.501185 | 1.501652 | 1.501297 | 1.501763 | 1.501297 | 1.501652 | 1.501185 | 1.501541 | 1.501185 | 1.50143 | 1.501185 | 1.501541 | 1.501185
27.6 | 1.501652 | 1.501297 | 1.501652 | 1.501297 | 1.501652 | 1.501297 | 1.501652 | 1.501297 | 1.501763 | 1.501409 | 1.501652 | 1.501185 | 1.501541 | 1.501185 | 1.501541 | 1.501185 | 1.501541 | 1.501185
27.8 | 1.501652 | 1.501185 | 1.501652 | 1.501185 | 1.501652 | 1.501297 | 1.501652 | 1.501297 | 1.501763 | 1.501297 | 1.501652 | 1.501185 | 1.501541 | 1.501073 | 1.50143 | 1.501073 | 1.501541 | 1.501073
28 | 1.501541 | 1.501297 | 1.501652 | 1.501185 | 1.501652 | 1.501185 | 1.501652 | 1.501297 | 1.501652 | 1.501297 | 1.501652 | 1.501185 | 1.50143 | 1.501185 | 1.50143 | 1.501073 | 1.501541 | 1.501073
28.2 | 1.501652 | 1.501297 | 1.501541 | 1.501297 | 1.501652 | 1.501297 | 1.501652 | 1.501297 | 1.501763 | 1.501297 | 1.501652 | 1.501185 | 1.50143 | 1.501185 | 1.50143 | 1.501073 | 1.501541 | 1.501073
28.4 | 1.501652 | 1.501185 | 1.501652 | 1.501297 | 1.501652 | 1.501297 | 1.501652 | 1.501297 | 1.501763 | 1.501297 | 1.501652 | 1.501185 | 1.501541 | 1.501185 | 1.50143 | 1.501073 | 1.501541 | 1.501073
28.6 | 1.501652 | 1.501297 | 1.501541 | 1.501297 | 1.501652 | 1.501297 | 1.501652 | 1.501297 | 1.501763 | 1.501409 | 1.501652 | 1.501185 | 1.501541 | 1.501185 | 1.50143 | 1.501073 | 1.501541 | 1.501073
28.8 | 1.501652 | 1.501297 | 1.501541 | 1.501185 | 1.501652 | 1.501297 | 1.501652 | 1.501297 | 1.501763 | 1.501297 | 1.501652 | 1.501185 | 1.501541 | 1.501185 | 1.50143 | 1.501073 | 1.501541 | 1.501073
29 | 1.501652 | 1.501297 | 1.501541 | 1.501185 | 1.501541 | 1.501297 | 1.501652 | 1.501297 | 1.501763 | 1.501297 | 1.501652 | 1.501185 | 1.501541 | 1.501185 | 1.50143 | 1.501073 | 1.501541 | 1.501073
29.2 | 1.501541 | 1.501297 | 1.501652 | 1.501297 | 1.501652 | 1.501185 | 1.501652 | 1.501297 | 1.501763 | 1.501297 | 1.501652 | 1.501185 | 1.501541 | 1.501073 | 1.50143 | 1.501073 | 1.501541 | 1.501185
29.4 | 1.501652 | 1.501297 | 1.501541 | 1.501297 | 1.501652 | 1.501297 | 1.501652 | 1.501297 | 1.501763 | 1.501297 | 1.501652 | 1.501297 | 1.501541 | 1.501185 | 1.50143 | 1.501185 | 1.501541 | 1.501185
29.6 | 1.501652 | 1.501297 | 1.501652 | 1.501409 | 1.501652 | 1.501297 | 1.501652 | 1.501297 | 1.501763 | 1.501297 | 1.501652 | 1.501297 | 1.501541 | 1.501185 | 1.501541 | 1.501185 | 1.501541 | 1.501185
29.8 | 1.501652 | 1.501409 | 1.501652 | 1.501409 | 1.501652 | 1.501409 | 1.501763 | 1.501409 | 1.501763 | 1.501297 | 1.501652 | 1.501297 | 1.501541 | 1.501185 | 1.501541 | 1.501185 | 1.501541 | 1.501185
30 | 1.501652 | 1.501409 | 1.501763 | 1.501409 | 1.501763 | 1.501409 | 1.501763 | 1.501409 | 1.501763 | 1.501297 | 1.501652 | 1.501297 | 1.501541 | 1.501297 | 1.501541 | 1.501185 | 1.501541 | 1.501297
30.2 | 1.501652 | 1.501521 | 1.501763 | 1.501409 | 1.501875 | 1.501521 | 1.501763 | 1.501521 | 1.501875 | 1.501409 | 1.501763 | 1.501409 | 1.501652 | 1.501297 | 1.501541 | 1.501297 | 1.501652 | 1.501297
30.4 | 1.501763 | 1.501521 | 1.501763 | 1.501521 | 1.501875 | 1.501521 | 1.501875 | 1.501521 | 1.501875 | 1.501521 | 1.501763 | 1.501521 | 1.501652 | 1.501409 | 1.501652 | 1.501409 | 1.501652 | 1.501409
30.6 | 1.501875 | 1.501634 | 1.501875 | 1.501634 | 1.501875 | 1.501634 | 1.501875 | 1.501634 | 1.501986 | 1.501521 | 1.501763 | 1.501634 | 1.501763 | 1.501521 | 1.501763 | 1.501521 | 1.501763 | 1.501521
30.8 | 1.501875 | 1.501634 | 1.501875 | 1.501634 | 1.501875 | 1.501521 | 1.501875 | 1.501521 | 1.501986 | 1.501521 | 1.501875 | 1.501521 | 1.501763 | 1.501521 | 1.501763 | 1.501409 | 1.501763 | 1.501521
31 | 1.501875 | 1.501521 | 1.501875 | 1.501521 | 1.501875 | 1.501409 | 1.501875 | 1.501521 | 1.501986 | 1.501409 | 1.501875 | 1.501409 | 1.501763 | 1.501409 | 1.501763 | 1.501297 | 1.501763 | 1.501297
31.2 | 1.501763 | 1.501521 | 1.501763 | 1.501521 | 1.501763 | 1.501409 | 1.501763 | 1.501409 | 1.501875 | 1.501409 | 1.501763 | 1.501409 | 1.501652 | 1.501409 | 1.501652 | 1.501297 | 1.501763 | 1.501297
31.4 | 1.501763 | 1.501521 | 1.501763 | 1.501521 | 1.501763 | 1.501409 | 1.501763 | 1.501409 | 1.501875 | 1.501409 | 1.501763 | 1.501409 | 1.501652 | 1.501409 | 1.501652 | 1.501185 | 1.501652 | 1.501297
31.6 | 1.501875 | 1.501521 | 1.501763 | 1.501521 | 1.501763 | 1.501409 | 1.501763 | 1.501521 | 1.501875 | 1.501521 | 1.501875 | 1.501521 | 1.501652 | 1.501409 | 1.501652 | 1.501297 | 1.501763 | 1.501297
31.8 | 1.501875 | 1.501521 | 1.501875 | 1.501521 | 1.501875 | 1.501409 | 1.501763 | 1.501521 | 1.501875 | 1.501521 | 1.501875 | 1.501409 | 1.501763 | 1.501409 | 1.501763 | 1.501297 | 1.501875 | 1.501409
32 | 1.501875 | 1.501521 | 1.501875 | 1.501521 | 1.501875 | 1.501409 | 1.501875 | 1.501521 | 1.501875 | 1.501521 | 1.501875 | 1.501409 | 1.501763 | 1.501409 | 1.501763 | 1.501297 | 1.501875 | 1.501409
32.2 | 1.501763 | 1.501521 | 1.501875 | 1.501521 | 1.501875 | 1.501409 | 1.501875 | 1.501521 | 1.501875 | 1.501521 | 1.501763 | 1.501409 | 1.501763 | 1.501409 | 1.501763 | 1.501297 | 1.501763 | 1.501409
32.4 | 1.501763 | 1.501521 | 1.501763 | 1.501521 | 1.501763 | 1.501409 | 1.501875 | 1.501521 | 1.501875 | 1.501521 | 1.501763 | 1.501409 | 1.501652 | 1.501409 | 1.501652 | 1.501297 | 1.501763 | 1.501409
32.6 | 1.501763 | 1.501521 | 1.501763 | 1.501521 | 1.501763 | 1.501521 | 1.501875 | 1.501521 | 1.501875 | 1.501521 | 1.501763 | 1.501521 | 1.501652 | 1.501409 | 1.501763 | 1.501297 | 1.501763 | 1.501297
32.8 | 1.501763 | 1.501521 | 1.501763 | 1.501521 | 1.501763 | 1.501409 | 1.501875 | 1.501521 | 1.501875 | 1.501409 | 1.501763 | 1.501409 | 1.501652 | 1.501297 | 1.501652 | 1.501297 | 1.501763 | 1.501297
33 | 1.501763 | 1.501409 | 1.501763 | 1.501521 | 1.501763 | 1.501409 | 1.501875 | 1.501409 | 1.501875 | 1.501521 | 1.501763 | 1.501409 | 1.501652 | 1.501297 | 1.501652 | 1.501185 | 1.501763 | 1.501297
33.2 | 1.501763 | 1.501409 | 1.501763 | 1.501409 | 1.501875 | 1.501409 | 1.501875 | 1.501409 | 1.501875 | 1.501521 | 1.501763 | 1.501409 | 1.501652 | 1.501297 | 1.501652 | 1.501185 | 1.501652 | 1.501297
33.4 | 1.501763 | 1.501409 | 1.501763 | 1.501409 | 1.501763 | 1.501409 | 1.501875 | 1.501409 | 1.501875 | 1.501521 | 1.501763 | 1.501409 | 1.501652 | 1.501409 | 1.501652 | 1.501297 | 1.501652 | 1.501297
33.6 | 1.501763 | 1.501521 | 1.501763 | 1.501521 | 1.501875 | 1.501521 | 1.501875 | 1.501521 | 1.501875 | 1.501521 | 1.501763 | 1.501521 | 1.501652 | 1.501409 | 1.501652 | 1.501297 | 1.501652 | 1.501297
33.8 | 1.501763 | 1.501634 | 1.501763 | 1.501634 | 1.501875 | 1.501634 | 1.501986 | 1.501634 | 1.501875 | 1.501521 | 1.501875 | 1.501521 | 1.501652 | 1.501521 | 1.501652 | 1.501409 | 1.501763 | 1.501521
34 | 1.501986 | 1.501859 | 1.501986 | 1.501746 | 1.501986 | 1.501859 | 1.502097 | 1.501746 | 1.501986 | 1.501746 | 1.501875 | 1.501859 | 1.501763 | 1.501746 | 1.501763 | 1.501634 | 1.501875 | 1.501746
34.2 | 1.502209 | 1.502084 | 1.502097 | 1.501971 | 1.502209 | 1.501971 | 1.502209 | 1.501971 | 1.502209 | 1.502084 | 1.502097 | 1.501971 | 1.501986 | 1.501859 | 1.501986 | 1.501859 | 1.502097 | 1.501971
34.4 | 1.502321 | 1.502197 | 1.502321 | 1.502197 | 1.502321 | 1.502197 | 1.502321 | 1.502084 | 1.502432 | 1.502197 | 1.502209 | 1.502084 | 1.502209 | 1.502084 | 1.502209 | 1.502084 | 1.502321 | 1.502084
34.6 | 1.502544 | 1.502424 | 1.502432 | 1.502311 | 1.502544 | 1.502311 | 1.502544 | 1.502311 | 1.502544 | 1.502424 | 1.502432 | 1.502311 | 1.502321 | 1.502311 | 1.502432 | 1.502197 | 1.502432 | 1.502311
34.8 | 1.502768 | 1.502878 | 1.502768 | 1.502765 | 1.502881 | 1.502651 | 1.502993 | 1.502537 | 1.502993 | 1.502765 | 1.502768 | 1.502651 | 1.502544 | 1.502537 | 1.502656 | 1.502537 | 1.502768 | 1.502651
35 | 1.503106 | 1.503106 | 1.503106 | 1.503106 | 1.503106 | 1.503106 | 1.503218 | 1.502992 | 1.503218 | 1.503106 | 1.503106 | 1.502992 | 1.502881 | 1.503106 | 1.502993 | 1.502992 | 1.503106 | 1.502878
35.2 | 1.503331 | 1.503221 | 1.503331 | 1.503335 | 1.503444 | 1.503221 | 1.503444 | 1.503106 | 1.503444 | 1.503106 | 1.503331 | 1.503221 | 1.503218 | 1.503221 | 1.503331 | 1.503106 | 1.503331 | 1.503106
35.4 | 1.503444 | 1.502537 | 1.503444 | 1.502651 | 1.503444 | 1.502537 | 1.503218 | 1.502424 | 1.503218 | 1.502424 | 1.503218 | 1.502424 | 1.503106 | 1.502537 | 1.503331 | 1.502311 | 1.503106 | 1.502424
35.6 | 1.502768 | 1.502197 | 1.502881 | 1.502197 | 1.502881 | 1.502084 | 1.502656 | 1.502084 | 1.502768 | 1.502084 | 1.502768 | 1.501859 | 1.502768 | 1.501859 | 1.502881 | 1.501859 | 1.502656 | 1.501971
35.8 | 1.502321 | 1.501971 | 1.502321 | 1.501859 | 1.502432 | 1.501859 | 1.502321 | 1.501859 | 1.502321 | 1.501859 | 1.502321 | 1.501746 | 1.502209 | 1.501634 | 1.502209 | 1.501746 | 1.502209 | 1.501746
36 | 1.502097 | 1.501859 | 1.502097 | 1.501859 | 1.502209 | 1.501746 | 1.502097 | 1.501746 | 1.502209 | 1.501746 | 1.502097 | 1.501746 | 1.501986 | 1.501634 | 1.502097 | 1.501634 | 1.501986 | 1.501634
36.2 | 1.502097 | 1.501859 | 1.502097 | 1.501859 | 1.502097 | 1.501746 | 1.502097 | 1.501746 | 1.502097 | 1.501746 | 1.502097 | 1.501634 | 1.501986 | 1.501634 | 1.501986 | 1.501521 | 1.501986 | 1.501634
36.4 | 1.502097 | 1.501746 | 1.502097 | 1.501746 | 1.502097 | 1.501746 | 1.502097 | 1.501634 | 1.502097 | 1.501634 | 1.501986 | 1.501634 | 1.501986 | 1.501521 | 1.501986 | 1.501521 | 1.501986 | 1.501634
36.6 | 1.501986 | 1.501746 | 1.501986 | 1.501746 | 1.501986 | 1.501634 | 1.501986 | 1.501634 | 1.502097 | 1.501634 | 1.501986 | 1.501634 | 1.501875 | 1.501521 | 1.501986 | 1.501521 | 1.501875 | 1.501521
36.8 | 1.501986 | 1.501746 | 1.501986 | 1.501746 | 1.501986 | 1.501634 | 1.501986 | 1.501634 | 1.502097 | 1.501634 | 1.501986 | 1.501521 | 1.501875 | 1.501521 | 1.501986 | 1.501521 | 1.501875 | 1.501521
37 | 1.501986 | 1.501746 | 1.501986 | 1.501634 | 1.501986 | 1.501634 | 1.501986 | 1.501634 | 1.502097 | 1.501634 | 1.501875 | 1.501521 | 1.501875 | 1.501521 | 1.501875 | 1.501521 | 1.501875 | 1.501521
37.2 | 1.501986 | 1.501746 | 1.501986 | 1.501746 | 1.501986 | 1.501634 | 1.501986 | 1.501634 | 1.501986 | 1.501634 | 1.501875 | 1.501634 | 1.501875 | 1.501521 | 1.501875 | 1.501409 | 1.501875 | 1.501521
37.4 | 1.501986 | 1.501746 | 1.501986 | 1.501746 | 1.501986 | 1.501634 | 1.501986 | 1.501634 | 1.501986 | 1.501634 | 1.501875 | 1.501521 | 1.501875 | 1.501521 | 1.501875 | 1.501521 | 1.501986 | 1.501634
37.6 | 1.501986 | 1.501746 | 1.501986 | 1.501634 | 1.501986 | 1.501634 | 1.501986 | 1.501634 | 1.502097 | 1.501634 | 1.501875 | 1.501521 | 1.501875 | 1.501521 | 1.501875 | 1.501409 | 1.501875 | 1.501521
37.8 | 1.501875 | 1.501634 | 1.501875 | 1.501634 | 1.501986 | 1.501521 | 1.501875 | 1.501521 | 1.501986 | 1.501634 | 1.501875 | 1.501521 | 1.501763 | 1.501409 | 1.501875 | 1.501409 | 1.501875 | 1.501521
38 | 1.501875 | 1.501521 | 1.501875 | 1.501521 | 1.501986 | 1.501521 | 1.501875 | 1.501409 | 1.501986 | 1.501521 | 1.501875 | 1.501409 | 1.501763 | 1.501409 | 1.501763 | 1.501297 | 1.501875 | 1.501409
38.2 | 1.501763 | 1.501521 | 1.501763 | 1.501521 | 1.501763 | 1.501409 | 1.501763 | 1.501297 | 1.501875 | 1.501409 | 1.501652 | 1.501297 | 1.501652 | 1.501297 | 1.501652 | 1.501185 | 1.501763 | 1.501297
38.4 | 1.501763 | 1.501521 | 1.501763 | 1.501409 | 1.501763 | 1.501409 | 1.501763 | 1.501297 | 1.501875 | 1.501409 | 1.501652 | 1.501185 | 1.501652 | 1.501297 | 1.501652 | 1.501185 | 1.501652 | 1.501297
38.6 | 1.501763 | 1.501521 | 1.501763 | 1.501409 | 1.501763 | 1.501409 | 1.501763 | 1.501297 | 1.501763 | 1.501409 | 1.501652 | 1.501297 | 1.501541 | 1.501297 | 1.501652 | 1.501185 | 1.501652 | 1.501297
38.8 | 1.501763 | 1.501409 | 1.501763 | 1.501409 | 1.501763 | 1.501409 | 1.501763 | 1.501409 | 1.501763 | 1.501409 | 1.501652 | 1.501185 | 1.501652 | 1.501297 | 1.501652 | 1.501185 | 1.501652 | 1.501297
39 | 1.501763 | 1.501521 | 1.501763 | 1.501409 | 1.501763 | 1.501409 | 1.501763 | 1.501297 | 1.501763 | 1.501409 | 1.501652 | 1.501185 | 1.501541 | 1.501185 | 1.501652 | 1.501185 | 1.501652 | 1.501297
39.2 | 1.501652 | 1.501409 | 1.501652 | 1.501409 | 1.501763 | 1.501297 | 1.501652 | 1.501297 | 1.501763 | 1.501409 | 1.501652 | 1.501185 | 1.501652 | 1.501185 | 1.501652 | 1.501185 | 1.501652 | 1.501185
39.4 | 1.501652 | 1.501297 | 1.501652 | 1.501297 | 1.501763 | 1.501297 | 1.501652 | 1.501297 | 1.501652 | 1.501297 | 1.501541 | 1.501185 | 1.501541 | 1.501185 | 1.501652 | 1.501073 | 1.501541 | 1.501185
39.6 | 1.501652 | 1.501297 | 1.501652 | 1.501409 | 1.501652 | 1.501297 | 1.501652 | 1.501185 | 1.501652 | 1.501297 | 1.501541 | 1.501185 | 1.501541 | 1.501185 | 1.501541 | 1.501073 | 1.501541 | 1.501185
39.8 | 1.501652 | 1.501409 | 1.501652 | 1.501521 | 1.501763 | 1.501409 | 1.501652 | 1.501297 | 1.501652 | 1.501297 | 1.501541 | 1.501297 | 1.501541 | 1.501297 | 1.501541 | 1.501185 | 1.501541 | 1.501185
40 | 1.501763 | 1.501521 | 1.501763 | 1.501521 | 1.501875 | 1.501409 | 1.501763 | 1.501409 | 1.501763 | 1.501409 | 1.501652 | 1.501297 | 1.501652 | 1.501297 | 1.501652 | 1.501185 | 1.501652 | 1.501297
40.2 | 1.501763 | 1.501521 | 1.501763 | 1.501521 | 1.501875 | 1.501409 | 1.501763 | 1.501297 | 1.501763 | 1.501409 | 1.501652 | 1.501297 | 1.501763 | 1.501297 | 1.501652 | 1.501185 | 1.501652 | 1.501297
40.4 | 1.501652 | 1.501521 | 1.501763 | 1.501521 | 1.501763 | 1.501297 | 1.501652 | 1.501297 | 1.501763 | 1.501297 | 1.501652 | 1.501185 | 1.501652 | 1.501297 | 1.501541 | 1.501073 | 1.501652 | 1.501297
40.6 | 1.501652 | 1.501521 | 1.501652 | 1.501409 | 1.501763 | 1.501297 | 1.501763 | 1.501185 | 1.501652 | 1.501297 | 1.501541 | 1.501185 | 1.501652 | 1.501185 | 1.501541 | 1.501185 | 1.501541 | 1.501297
40.8 | 1.501652 | 1.501409 | 1.501652 | 1.501409 | 1.501652 | 1.501297 | 1.501652 | 1.501185 | 1.501652 | 1.501297 | 1.501541 | 1.501185 | 1.501541 | 1.501185 | 1.501541 | 1.501185 | 1.501541 | 1.501185
41 | 1.501652 | 1.501409 | 1.501652 | 1.501409 | 1.501652 | 1.501297 | 1.501652 | 1.501185 | 1.501652 | 1.501297 | 1.501541 | 1.501185 | 1.501541 | 1.501185 | 1.501541 | 1.501185 | 1.501541 | 1.501185
41.2 | 1.501652 | 1.501409 | 1.501652 | 1.501409 | 1.501652 | 1.501297 | 1.501652 | 1.501185 | 1.501652 | 1.501297 | 1.501541 | 1.501185 | 1.501652 | 1.501185 | 1.501541 | 1.501073 | 1.501541 | 1.501185
41.4 | 1.501652 | 1.501409 | 1.501652 | 1.501409 | 1.501652 | 1.501297 | 1.501652 | 1.501185 | 1.501652 | 1.501297 | 1.501541 | 1.501185 | 1.501652 | 1.501185 | 1.501541 | 1.501073 | 1.501652 | 1.501185
41.6 | 1.501763 | 1.501521 | 1.501652 | 1.501409 | 1.501763 | 1.501297 | 1.501652 | 1.501297 | 1.501652 | 1.501297 | 1.501541 | 1.501297 | 1.501541 | 1.501297 | 1.501541 | 1.501185 | 1.501652 | 1.501297
41.8 | 1.501763 | 1.501634 | 1.501763 | 1.501521 | 1.501763 | 1.501409 | 1.501763 | 1.501409 | 1.501652 | 1.501521 | 1.501541 | 1.501409 | 1.501652 | 1.501409 | 1.501652 | 1.501409 | 1.501652 | 1.501409
42 | 1.501875 | 1.501746 | 1.501875 | 1.501746 | 1.501875 | 1.501634 | 1.501875 | 1.501521 | 1.501763 | 1.501634 | 1.501763 | 1.501521 | 1.501763 | 1.501521 | 1.501763 | 1.501521 | 1.501763 | 1.501521
42.2 | 1.501875 | 1.501634 | 1.501875 | 1.501634 | 1.501875 | 1.501521 | 1.501875 | 1.501521 | 1.501875 | 1.501521 | 1.501763 | 1.501409 | 1.501763 | 1.501409 | 1.501875 | 1.501297 | 1.501763 | 1.501521
42.4 | 1.501875 | 1.501521 | 1.501763 | 1.501521 | 1.501875 | 1.501409 | 1.501875 | 1.501409 | 1.501763 | 1.501409 | 1.501763 | 1.501409 | 1.501763 | 1.501297 | 1.501763 | 1.501297 | 1.501763 | 1.501409
42.6 | 1.501875 | 1.501521 | 1.501763 | 1.501521 | 1.501875 | 1.501409 | 1.501763 | 1.501297 | 1.501763 | 1.501297 | 1.501652 | 1.501297 | 1.501652 | 1.501185 | 1.501763 | 1.501185 | 1.501652 | 1.501297
42.8 | 1.501763 | 1.501521 | 1.501763 | 1.501409 | 1.501763 | 1.501297 | 1.501652 | 1.501297 | 1.501763 | 1.501297 | 1.501652 | 1.501185 | 1.501652 | 1.501185 | 1.501652 | 1.501073 | 1.501652 | 1.501185
43 | 1.501763 | 1.501521 | 1.501652 | 1.501409 | 1.501763 | 1.501297 | 1.501652 | 1.501297 | 1.501652 | 1.501297 | 1.501652 | 1.501185 | 1.501652 | 1.501185 | 1.501652 | 1.501073 | 1.501652 | 1.501297
43.2 | 1.501763 | 1.501409 | 1.501652 | 1.501521 | 1.501763 | 1.501297 | 1.501763 | 1.501297 | 1.501652 | 1.501297 | 1.501541 | 1.501185 | 1.501541 | 1.501185 | 1.501652 | 1.501185 | 1.501541 | 1.501185
43.4 | 1.501763 | 1.501521 | 1.501763 | 1.501521 | 1.501763 | 1.501409 | 1.501763 | 1.501297 | 1.501652 | 1.501297 | 1.501541 | 1.501185 | 1.501541 | 1.501297 | 1.501652 | 1.501185 | 1.501652 | 1.501185
43.6 | 1.501763 | 1.501521 | 1.501763 | 1.501521 | 1.501763 | 1.501409 | 1.501652 | 1.501297 | 1.501652 | 1.501297 | 1.501652 | 1.501297 | 1.501541 | 1.501185 | 1.501652 | 1.501185 | 1.501652 | 1.501297
43.8 | 1.501763 | 1.501521 | 1.501763 | 1.501521 | 1.501763 | 1.501297 | 1.501763 | 1.501297 | 1.501763 | 1.501297 | 1.501652 | 1.501185 | 1.501541 | 1.501297 | 1.501652 | 1.501185 | 1.501652 | 1.501297
44 | 1.501763 | 1.501521 | 1.501763 | 1.501521 | 1.501763 | 1.501409 | 1.501763 | 1.501297 | 1.501652 | 1.501409 | 1.501652 | 1.501297 | 1.501541 | 1.501297 | 1.501652 | 1.501297 | 1.501652 | 1.501297
44.2 | 1.501763 | 1.501521 | 1.501763 | 1.501634 | 1.501875 | 1.501409 | 1.501763 | 1.501297 | 1.501763 | 1.501409 | 1.501652 | 1.501297 | 1.501652 | 1.501297 | 1.501652 | 1.501297 | 1.501763 | 1.501297
44.4 | 1.501763 | 1.501634 | 1.501875 | 1.501634 | 1.501875 | 1.501521 | 1.501875 | 1.501409 | 1.501763 | 1.501521 | 1.501652 | 1.501409 | 1.501652 | 1.501409 | 1.501763 | 1.501409 | 1.501763 | 1.501409
44.6 | 1.501875 | 1.501746 | 1.501875 | 1.501634 | 1.501986 | 1.501521 | 1.501875 | 1.501409 | 1.501763 | 1.501521 | 1.501763 | 1.501409 | 1.501763 | 1.501409 | 1.501763 | 1.501521 | 1.501875 | 1.501521
44.8 | 1.501986 | 1.501746 | 1.501986 | 1.501634 | 1.502097 | 1.501634 | 1.501986 | 1.501521 | 1.501875 | 1.501521 | 1.501763 | 1.501409 | 1.501875 | 1.501409 | 1.501875 | 1.501409 | 1.501875 | 1.501521
45 | 1.501986 | 1.501634 | 1.501986 | 1.501634 | 1.501986 | 1.501521 | 1.501986 | 1.501521 | 1.501875 | 1.501521 | 1.501763 | 1.501409 | 1.501875 | 1.501409 | 1.501875 | 1.501409 | 1.501875 | 1.501521
45.2 | 1.501875 | 1.501634 | 1.501875 | 1.501634 | 1.501986 | 1.501521 | 1.501875 | 1.501409 | 1.501875 | 1.501521 | 1.501763 | 1.501409 | 1.501763 | 1.501409 | 1.501763 | 1.501297 | 1.501875 | 1.501409
45.4 | 1.501875 | 1.501634 | 1.501875 | 1.501634 | 1.501986 | 1.501521 | 1.501875 | 1.501409 | 1.501875 | 1.501521 | 1.501763 | 1.501409 | 1.501763 | 1.501409 | 1.501763 | 1.501409 | 1.501875 | 1.501521
45.6 | 1.501875 | 1.501746 | 1.501875 | 1.501634 | 1.501986 | 1.501521 | 1.501875 | 1.501409 | 1.501875 | 1.501521 | 1.501763 | 1.501521 | 1.501763 | 1.501409 | 1.501763 | 1.501409 | 1.501875 | 1.501521
45.8 | 1.501875 | 1.501746 | 1.501986 | 1.501634 | 1.501986 | 1.501634 | 1.501986 | 1.501521 | 1.501875 | 1.501521 | 1.501763 | 1.501521 | 1.501763 | 1.501409 | 1.501875 | 1.501409 | 1.501875 | 1.501521
46 | 1.501875 | 1.501634 | 1.501986 | 1.501634 | 1.501986 | 1.501521 | 1.501986 | 1.501409 | 1.501875 | 1.501521 | 1.501763 | 1.501409 | 1.501763 | 1.501409 | 1.501875 | 1.501409 | 1.501875 | 1.501521
46.2 | 1.501875 | 1.501634 | 1.501875 | 1.501634 | 1.501986 | 1.501521 | 1.501986 | 1.501409 | 1.501875 | 1.501521 | 1.501763 | 1.501409 | 1.501763 | 1.501409 | 1.501763 | 1.501409 | 1.501875 | 1.501521
46.4 | 1.501875 | 1.501634 | 1.501875 | 1.501634 | 1.501875 | 1.501521 | 1.501875 | 1.501409 | 1.501875 | 1.501521 | 1.501763 | 1.501409 | 1.501763 | 1.501297 | 1.501763 | 1.501297 | 1.501763 | 1.501409
46.6 | 1.501875 | 1.501521 | 1.501875 | 1.501521 | 1.501763 | 1.501409 | 1.501763 | 1.501297 | 1.501875 | 1.501409 | 1.501763 | 1.501297 | 1.501652 | 1.501297 | 1.501763 | 1.501185 | 1.501763 | 1.501409
46.8 | 1.501763 | 1.501521 | 1.501763 | 1.501521 | 1.501763 | 1.501297 | 1.501763 | 1.501297 | 1.501763 | 1.501297 | 1.501652 | 1.501297 | 1.501652 | 1.501297 | 1.501763 | 1.501185 | 1.501763 | 1.501297
47 | 1.501763 | 1.501521 | 1.501763 | 1.501521 | 1.501763 | 1.501297 | 1.501763 | 1.501297 | 1.501652 | 1.501409 | 1.501652 | 1.501297 | 1.501652 | 1.501185 | 1.501652 | 1.501185 | 1.501763 | 1.501297
47.2 | 1.501652 | 1.501521 | 1.501763 | 1.501409 | 1.501763 | 1.501297 | 1.501763 | 1.501185 | 1.501652 | 1.501297 | 1.501652 | 1.501297 | 1.501541 | 1.501185 | 1.501652 | 1.501185 | 1.501652 | 1.501185
47.4 | 1.501652 | 1.501409 | 1.501652 | 1.501409 | 1.501763 | 1.501297 | 1.501652 | 1.501185 | 1.501652 | 1.501297 | 1.501652 | 1.501185 | 1.501541 | 1.501185 | 1.501541 | 1.501073 | 1.501652 | 1.501185
47.6 | 1.501652 | 1.501409 | 1.501652 | 1.501409 | 1.501652 | 1.501185 | 1.501763 | 1.501185 | 1.501652 | 1.501297 | 1.501541 | 1.501297 | 1.501541 | 1.501073 | 1.501652 | 1.501073 | 1.501652 | 1.501185
47.8 | 1.501652 | 1.501409 | 1.501652 | 1.501409 | 1.501763 | 1.501297 | 1.501652 | 1.501185 | 1.501652 | 1.501297 | 1.501541 | 1.501297 | 1.501541 | 1.501073 | 1.501541 | 1.501073 | 1.501541 | 1.501185
48 | 1.501652 | 1.501521 | 1.501763 | 1.501409 | 1.501652 | 1.501297 | 1.501763 | 1.501185 | 1.501652 | 1.501297 | 1.501541 | 1.501297 | 1.501541 | 1.501185 | 1.501541 | 1.501073 | 1.501541 | 1.501185
48.2 | 1.501652 | 1.501409 | 1.501652 | 1.501409 | 1.501763 | 1.501297 | 1.501652 | 1.501297 | 1.501652 | 1.501297 | 1.501541 | 1.501185 | 1.501541 | 1.501185 | 1.501652 | 1.501073 | 1.501652 | 1.501297
48.4 | 1.501652 | 1.501409 | 1.501652 | 1.501409 | 1.501763 | 1.501297 | 1.501652 | 1.501297 | 1.501652 | 1.501297 | 1.501541 | 1.501297 | 1.501541 | 1.501185 | 1.501652 | 1.501185 | 1.501652 | 1.501297
48.6 | 1.501763 | 1.501521 | 1.501763 | 1.501521 | 1.501763 | 1.501297 | 1.501652 | 1.501297 | 1.501652 | 1.501297 | 1.501541 | 1.501185 | 1.501541 | 1.501185 | 1.501652 | 1.501297 | 1.501652 | 1.501297
48.8 | 1.501763 | 1.501634 | 1.501763 | 1.501634 | 1.501763 | 1.501409 | 1.501763 | 1.501409 | 1.501652 | 1.501409 | 1.501652 | 1.501297 | 1.501541 | 1.501185 | 1.501763 | 1.501297 | 1.501652 | 1.501409
49 | 1.501875 | 1.501634 | 1.501763 | 1.501634 | 1.501875 | 1.501521 | 1.501763 | 1.501409 | 1.501763 | 1.501521 | 1.501652 | 1.501409 | 1.501652 | 1.501409 | 1.501763 | 1.501409 | 1.501763 | 1.501409
49.2 | 1.501875 | 1.501521 | 1.501875 | 1.501521 | 1.501875 | 1.501409 | 1.501763 | 1.501297 | 1.501763 | 1.501409 | 1.501763 | 1.501297 | 1.501763 | 1.501297 | 1.501763 | 1.501185 | 1.501763 | 1.501297
49.4 | 1.501763 | 1.501521 | 1.501763 | 1.501409 | 1.501875 | 1.501297 | 1.501763 | 1.501185 | 1.501652 | 1.501297 | 1.501652 | 1.501185 | 1.501652 | 1.501185 | 1.501763 | 1.501185 | 1.501652 | 1.501297
49.6 | 1.501652 | 1.501409 | 1.501763 | 1.501409 | 1.501763 | 1.501185 | 1.501652 | 1.501185 | 1.501652 | 1.501297 | 1.501652 | 1.501185 | 1.501652 | 1.501185 | 1.501652 | 1.501185 | 1.501652 | 1.501185
49.8 | 1.501652 | 1.501409 | 1.501652 | 1.501409 | 1.501763 | 1.501185 | 1.501652 | 1.501185 | 1.501541 | 1.501297 | 1.501541 | 1.501185 | 1.501541 | 1.501073 | 1.501652 | 1.501073 | 1.501541 | 1.501185
50 | 1.501652 | 1.501409 | 1.501652 | 1.501409 | 1.501652 | 1.501297 | 1.501652 | 1.501185 | 1.501652 | 1.501297 | 1.501541 | 1.501185 | 1.501541 | 1.501073 | 1.501652 | 1.501073 | 1.501541 | 1.501185
50.2 | 1.501652 | 1.501409 | 1.501652 | 1.501409 | 1.501763 | 1.501297 | 1.501652 | 1.501297 | 1.501652 | 1.501297 | 1.501541 | 1.501185 | 1.501541 | 1.501185 | 1.501652 | 1.501185 | 1.501541 | 1.501185
50.4 | 1.501652 | 1.501409 | 1.501763 | 1.501409 | 1.501763 | 1.501409 | 1.501763 | 1.501297 | 1.501652 | 1.501297 | 1.501541 | 1.501297 | 1.501541 | 1.501185 | 1.501652 | 1.501185 | 1.501652 | 1.501297
50.6 | 1.501763 | 1.501521 | 1.501763 | 1.501521 | 1.501763 | 1.501297 | 1.501763 | 1.501297 | 1.501652 | 1.501297 | 1.501652 | 1.501297 | 1.501652 | 1.501185 | 1.501652 | 1.501185 | 1.501652 | 1.501297
50.8 | 1.501763 | 1.501521 | 1.501763 | 1.501409 | 1.501763 | 1.501409 | 1.501763 | 1.501297 | 1.501763 | 1.501409 | 1.501652 | 1.501297 | 1.501541 | 1.501185 | 1.501652 | 1.501185 | 1.501652 | 1.501297
51 | 1.501763 | 1.501521 | 1.501763 | 1.501409 | 1.501763 | 1.501409 | 1.501763 | 1.501297 | 1.501763 | 1.501297 | 1.501652 | 1.501297 | 1.501541 | 1.501185 | 1.501652 | 1.501297 | 1.501652 | 1.501297
51.2 | 1.501763 | 1.501409 | 1.501763 | 1.501409 | 1.501763 | 1.501297 | 1.501763 | 1.501297 | 1.501763 | 1.501297 | 1.501652 | 1.501185 | 1.501541 | 1.501073 | 1.501652 | 1.501185 | 1.501652 | 1.501297
51.4 | 1.501652 | 1.501521 | 1.501763 | 1.501409 | 1.501763 | 1.501297 | 1.501652 | 1.501297 | 1.501652 | 1.501297 | 1.501652 | 1.501185 | 1.501541 | 1.501185 | 1.501652 | 1.501185 | 1.501652 | 1.501185
51.6 | 1.501763 | 1.501409 | 1.501652 | 1.501409 | 1.501763 | 1.501297 | 1.501763 | 1.501297 | 1.501652 | 1.501297 | 1.501541 | 1.501185 | 1.501541 | 1.501185 | 1.501652 | 1.501185 | 1.501652 | 1.501185
51.8 | 1.501652 | 1.501409 | 1.501652 | 1.501409 | 1.501763 | 1.501297 | 1.501763 | 1.501297 | 1.501652 | 1.501297 | 1.501652 | 1.501185 | 1.501541 | 1.501185 | 1.501652 | 1.501185 | 1.501652 | 1.501185
52 | 1.501652 | 1.501409 | 1.501652 | 1.501409 | 1.501652 | 1.501185 | 1.501652 | 1.501185 | 1.501652 | 1.501297 | 1.501541 | 1.501185 | 1.501541 | 1.501185 | 1.501541 | 1.501073 | 1.501652 | 1.501185
52.2 | 1.501652 | 1.501297 | 1.501652 | 1.501409 | 1.501652 | 1.501185 | 1.501652 | 1.501185 | 1.501652 | 1.501185 | 1.501541 | 1.501185 | 1.501541 | 1.501073 | 1.501541 | 1.501073 | 1.501652 | 1.501185
52.4 | 1.501652 | 1.501409 | 1.501652 | 1.501409 | 1.501652 | 1.501297 | 1.501652 | 1.501185 | 1.501652 | 1.501185 | 1.501541 | 1.501073 | 1.501541 | 1.501073 | 1.501652 | 1.501073 | 1.501541 | 1.501185
52.6 | 1.501652 | 1.501409 | 1.501652 | 1.501409 | 1.501652 | 1.501185 | 1.501652 | 1.501297 | 1.501541 | 1.501297 | 1.501541 | 1.501073 | 1.501541 | 1.501073 | 1.501541 | 1.501073 | 1.501541 | 1.501185
52.8 | 1.501652 | 1.501409 | 1.501652 | 1.501297 | 1.501652 | 1.501185 | 1.501652 | 1.501185 | 1.501652 | 1.501185 | 1.501541 | 1.501073 | 1.501541 | 1.501073 | 1.501541 | 1.500961 | 1.501652 | 1.501185
53 | 1.501652 | 1.501409 | 1.501652 | 1.501297 | 1.501652 | 1.501185 | 1.501652 | 1.501185 | 1.501652 | 1.501185 | 1.501541 | 1.500961 | 1.50143 | 1.501073 | 1.501541 | 1.500961 | 1.501541 | 1.501073
53.2 | 1.501652 | 1.501409 | 1.501652 | 1.501297 | 1.501652 | 1.501185 | 1.501652 | 1.501185 | 1.501541 | 1.501185 | 1.501541 | 1.501073 | 1.50143 | 1.501073 | 1.501541 | 1.500961 | 1.501541 | 1.501073
53.4 | 1.501652 | 1.501409 | 1.501541 | 1.501297 | 1.501652 | 1.501185 | 1.501652 | 1.501185 | 1.501652 | 1.501185 | 1.501541 | 1.501073 | 1.50143 | 1.501073 | 1.501541 | 1.500961 | 1.501541 | 1.501073
53.6 | 1.501652 | 1.501409 | 1.501652 | 1.501297 | 1.501652 | 1.501297 | 1.501652 | 1.501185 | 1.501541 | 1.501185 | 1.501541 | 1.501073 | 1.50143 | 1.501073 | 1.501541 | 1.501073 | 1.501541 | 1.501185
53.8 | 1.501652 | 1.501521 | 1.501652 | 1.501409 | 1.501652 | 1.501297 | 1.501763 | 1.501297 | 1.501652 | 1.501409 | 1.501541 | 1.501185 | 1.501541 | 1.501185 | 1.501652 | 1.501185 | 1.501652 | 1.501297
54 | 1.501763 | 1.501634 | 1.501763 | 1.501521 | 1.501763 | 1.501409 | 1.501763 | 1.501297 | 1.501763 | 1.501409 | 1.501652 | 1.501297 | 1.501541 | 1.501185 | 1.501652 | 1.501297 | 1.501652 | 1.501297
54.2 | 1.501875 | 1.501521 | 1.501763 | 1.501521 | 1.501875 | 1.501409 | 1.501875 | 1.501297 | 1.501875 | 1.501409 | 1.501763 | 1.501297 | 1.501652 | 1.501185 | 1.501763 | 1.501297 | 1.501763 | 1.501297
54.4 | 1.501763 | 1.501521 | 1.501875 | 1.501521 | 1.501875 | 1.501297 | 1.501763 | 1.501297 | 1.501763 | 1.501297 | 1.501652 | 1.501297 | 1.501652 | 1.501185 | 1.501763 | 1.501185 | 1.501763 | 1.501297
54.6 | 1.501763 | 1.501521 | 1.501763 | 1.501409 | 1.501763 | 1.501297 | 1.501763 | 1.501409 | 1.501763 | 1.501297 | 1.501652 | 1.501185 | 1.501652 | 1.501185 | 1.501763 | 1.501185 | 1.501652 | 1.501185
54.8 | 1.501763 | 1.501521 | 1.501763 | 1.501409 | 1.501652 | 1.501297 | 1.501763 | 1.501185 | 1.501763 | 1.501297 | 1.501652 | 1.501185 | 1.501541 | 1.501185 | 1.501652 | 1.501185 | 1.501652 | 1.501185
55 | 1.501652 | 1.501409 | 1.501652 | 1.501297 | 1.501652 | 1.501297 | 1.501652 | 1.501185 | 1.501652 | 1.501297 | 1.501541 | 1.501185 | 1.501541 | 1.501073 | 1.501652 | 1.501185 | 1.501541 | 1.501185
55.2 | 1.501652 | 1.501409 | 1.501652 | 1.501409 | 1.501652 | 1.501297 | 1.501652 | 1.501185 | 1.501652 | 1.501297 | 1.501541 | 1.501185 | 1.501541 | 1.501073 | 1.501652 | 1.501185 | 1.501541 | 1.501185
55.4 | 1.501652 | 1.501409 | 1.501652 | 1.501409 | 1.501763 | 1.501297 | 1.501763 | 1.501185 | 1.501652 | 1.501297 | 1.501541 | 1.501185 | 1.501541 | 1.501073 | 1.501652 | 1.501073 | 1.501541 | 1.501185
55.6 | 1.501652 | 1.501409 | 1.501652 | 1.501409 | 1.501652 | 1.501185 | 1.501763 | 1.501297 | 1.501652 | 1.501297 | 1.501541 | 1.501073 | 1.501541 | 1.501073 | 1.501541 | 1.501073 | 1.501541 | 1.501185
55.8 | 1.501652 | 1.501409 | 1.501652 | 1.501409 | 1.501652 | 1.501185 | 1.501652 | 1.501297 | 1.501763 | 1.501297 | 1.501541 | 1.501073 | 1.501541 | 1.501185 | 1.501541 | 1.501073 | 1.501652 | 1.501185
56 | 1.501652 | 1.501409 | 1.501652 | 1.501297 | 1.501652 | 1.501185 | 1.501652 | 1.501185 | 1.501652 | 1.501297 | 1.501541 | 1.501073 | 1.501541 | 1.501073 | 1.501541 | 1.501073 | 1.501541 | 1.501185
56.2 | 1.501652 | 1.501409 | 1.501652 | 1.501297 | 1.501652 | 1.501185 | 1.501652 | 1.501185 | 1.501652 | 1.501185 | 1.501541 | 1.501073 | 1.501541 | 1.500961 | 1.501541 | 1.500961 | 1.501541 | 1.501073
56.4 | 1.501541 | 1.501297 | 1.501652 | 1.501297 | 1.501541 | 1.501185 | 1.501652 | 1.501185 | 1.501652 | 1.501185 | 1.50143 | 1.500961 | 1.50143 | 1.501073 | 1.501541 | 1.500961 | 1.501541 | 1.501073
56.6 | 1.501652 | 1.501297 | 1.501652 | 1.501297 | 1.501541 | 1.501185 | 1.501652 | 1.501073 | 1.501652 | 1.501185 | 1.50143 | 1.500961 | 1.501541 | 1.501073 | 1.501541 | 1.501073 | 1.501541 | 1.501185
56.8 | 1.501652 | 1.501297 | 1.501652 | 1.501297 | 1.501652 | 1.501185 | 1.501652 | 1.501185 | 1.501652 | 1.501185 | 1.501541 | 1.501073 | 1.501541 | 1.501073 | 1.501541 | 1.501073 | 1.501541 | 1.501073
57 | 1.501652 | 1.501409 | 1.501652 | 1.501297 | 1.501652 | 1.501185 | 1.501652 | 1.501185 | 1.501652 | 1.501185 | 1.501541 | 1.501073 | 1.501541 | 1.500961 | 1.501541 | 1.501073 | 1.501541 | 1.501073
57.2 | 1.501541 | 1.501409 | 1.501652 | 1.501297 | 1.501652 | 1.501185 | 1.501652 | 1.501185 | 1.501652 | 1.501185 | 1.501541 | 1.501073 | 1.501541 | 1.501073 | 1.501541 | 1.501073 | 1.501541 | 1.501185
57.4 | 1.501652 | 1.501409 | 1.501652 | 1.501297 | 1.501652 | 1.501297 | 1.501652 | 1.501185 | 1.501652 | 1.501297 | 1.501541 | 1.501185 | 1.501541 | 1.501185 | 1.501541 | 1.501073 | 1.501541 | 1.501185
57.6 | 1.501652 | 1.501409 | 1.501652 | 1.501409 | 1.501652 | 1.501185 | 1.501652 | 1.501297 | 1.501652 | 1.501297 | 1.501652 | 1.501185 | 1.501652 | 1.501185 | 1.501541 | 1.501073 | 1.501652 | 1.501073
57.8 | 1.501652 | 1.501409 | 1.501763 | 1.501409 | 1.501652 | 1.501185 | 1.501652 | 1.501297 | 1.501652 | 1.501297 | 1.501541 | 1.501185 | 1.501652 | 1.501185 | 1.501541 | 1.501073 | 1.501652 | 1.501185
58 | 1.501652 | 1.501409 | 1.501652 | 1.501409 | 1.501652 | 1.501185 | 1.501652 | 1.501297 | 1.501652 | 1.501297 | 1.501541 | 1.501185 | 1.501652 | 1.501073 | 1.501541 | 1.501073 | 1.501541 | 1.501185
58.2 | 1.501652 | 1.501409 | 1.501652 | 1.501409 | 1.501652 | 1.501297 | 1.501652 | 1.501297 | 1.501763 | 1.501297 | 1.501652 | 1.501185 | 1.501652 | 1.501185 | 1.501541 | 1.501073 | 1.501541 | 1.501185
58.4 | 1.501652 | 1.501409 | 1.501652 | 1.501409 | 1.501652 | 1.501297 | 1.501652 | 1.501297 | 1.501652 | 1.501297 | 1.501541 | 1.501185 | 1.501652 | 1.501185 | 1.501652 | 1.501073 | 1.501652 | 1.501185
58.6 | 1.501652 | 1.501409 | 1.501763 | 1.501297 | 1.501763 | 1.501185 | 1.501652 | 1.501297 | 1.501652 | 1.501297 | 1.501541 | 1.501073 | 1.501652 | 1.501185 | 1.501652 | 1.501073 | 1.501652 | 1.501073
58.8 | 1.501652 | 1.501409 | 1.501652 | 1.501297 | 1.501652 | 1.501185 | 1.501652 | 1.501185 | 1.501652 | 1.501297 | 1.501541 | 1.501073 | 1.501652 | 1.501185 | 1.501541 | 1.501073 | 1.501541 | 1.501073
59 | 1.501652 | 1.501409 | 1.501652 | 1.501297 | 1.501652 | 1.501185 | 1.501652 | 1.501185 | 1.501652 | 1.501185 | 1.501541 | 1.501073 | 1.501652 | 1.501073 | 1.501541 | 1.501073 | 1.501541 | 1.501073
59.2 | 1.501541 | 1.501297 | 1.501652 | 1.501297 | 1.501541 | 1.501185 | 1.501652 | 1.501185 | 1.501652 | 1.501185 | 1.50143 | 1.500961 | 1.501541 | 1.501073 | 1.501541 | 1.501073 | 1.50143 | 1.501073
59.4 | 1.501541 | 1.501409 | 1.501541 | 1.501297 | 1.501652 | 1.501185 | 1.501541 | 1.501185 | 1.501541 | 1.501185 | 1.50143 | 1.500961 | 1.501541 | 1.501073 | 1.501541 | 1.501073 | 1.50143 | 1.501073
59.6 | 1.501652 | 1.501409 | 1.501652 | 1.501409 | 1.501652 | 1.501185 | 1.501652 | 1.501297 | 1.501652 | 1.501185 | 1.501541 | 1.501073 | 1.501652 | 1.501185 | 1.501541 | 1.501073 | 1.501541 | 1.501073
59.8 | 1.501652 | 1.501409 | 1.501652 | 1.501409 | 1.501652 | 1.501297 | 1.501652 | 1.501297 | 1.501652 | 1.501185 | 1.501541 | 1.501073 | 1.501652 | 1.501185 | 1.501652 | 1.501073 | 1.501541 | 1.501073
60 | 1.501652 | 1.501409 | 1.501652 | 1.501409 | 1.501652 | 1.501185 | 1.501652 | 1.501297 | 1.501652 | 1.501185 | 1.501541 | 1.501073 | 1.501652 | 1.501185 | 1.501652 | 1.501185 | 1.501541 | 1.501073
60.2 | 1.501652 | 1.501409 | 1.501652 | 1.501297 | 1.501652 | 1.501185 | 1.501652 | 1.501297 | 1.501652 | 1.501185 | 1.501541 | 1.501073 | 1.501652 | 1.501185 | 1.501652 | 1.501185 | 1.501652 | 1.501073
60.4 | 1.501652 | 1.501409 | 1.501652 | 1.501409 | 1.501652 | 1.501297 | 1.501652 | 1.501297 | 1.501652 | 1.501297 | 1.501541 | 1.501073 | 1.501652 | 1.501185 | 1.501652 | 1.501185 | 1.501541 | 1.501073
60.6 | 1.501652 | 1.501409 | 1.501652 | 1.501409 | 1.501652 | 1.501297 | 1.501652 | 1.501297 | 1.501652 | 1.501297 | 1.501652 | 1.501073 | 1.501541 | 1.501185 | 1.501652 | 1.501073 | 1.501541 | 1.501185
60.8 | 1.501652 | 1.501409 | 1.501652 | 1.501297 | 1.501652 | 1.501297 | 1.501652 | 1.501297 | 1.501652 | 1.501297 | 1.501652 | 1.501073 | 1.501652 | 1.501185 | 1.501652 | 1.501185 | 1.501652 | 1.501073
61 | 1.501652 | 1.501409 | 1.501652 | 1.501297 | 1.501652 | 1.501297 | 1.501652 | 1.501297 | 1.501652 | 1.501185 | 1.501652 | 1.501073 | 1.501652 | 1.501185 | 1.501652 | 1.501073 | 1.501652 | 1.501073
61.2 | 1.501652 | 1.501409 | 1.501652 | 1.501297 | 1.501652 | 1.501297 | 1.501652 | 1.501297 | 1.501652 | 1.501297 | 1.501652 | 1.501185 | 1.501652 | 1.501185 | 1.501652 | 1.501185 | 1.501541 | 1.501185
61.4 | 1.501652 | 1.501521 | 1.501652 | 1.501409 | 1.501652 | 1.501297 | 1.501652 | 1.501297 | 1.501763 | 1.501297 | 1.501652 | 1.501185 | 1.501652 | 1.501297 | 1.501652 | 1.501185 | 1.501652 | 1.501185
61.6 | 1.501763 | 1.501634 | 1.501763 | 1.501409 | 1.501763 | 1.501297 | 1.501652 | 1.501297 | 1.501763 | 1.501409 | 1.501652 | 1.501185 | 1.501652 | 1.501297 | 1.501763 | 1.501297 | 1.501652 | 1.501297
61.8 | 1.501763 | 1.501521 | 1.501763 | 1.501409 | 1.501763 | 1.501409 | 1.501652 | 1.501297 | 1.501763 | 1.501297 | 1.501652 | 1.501185 | 1.501652 | 1.501297 | 1.501763 | 1.501297 | 1.501763 | 1.501297
62 | 1.501763 | 1.501521 | 1.501763 | 1.501409 | 1.501763 | 1.501297 | 1.501652 | 1.501297 | 1.501763 | 1.501297 | 1.501763 | 1.501185 | 1.501652 | 1.501297 | 1.501763 | 1.501297 | 1.501652 | 1.501185
62.2 | 1.501763 | 1.501521 | 1.501763 | 1.501297 | 1.501652 | 1.501297 | 1.501652 | 1.501297 | 1.501652 | 1.501297 | 1.501652 | 1.501185 | 1.501652 | 1.501297 | 1.501652 | 1.501185 | 1.501652 | 1.501185
62.4 | 1.501763 | 1.501409 | 1.501652 | 1.501409 | 1.501652 | 1.501297 | 1.501652 | 1.501297 | 1.501652 | 1.501297 | 1.501652 | 1.501073 | 1.501652 | 1.501185 | 1.501652 | 1.501185 | 1.501652 | 1.501073
62.6 | 1.501763 | 1.501409 | 1.501652 | 1.501297 | 1.501652 | 1.501297 | 1.501652 | 1.501297 | 1.501763 | 1.501185 | 1.501652 | 1.501073 | 1.501652 | 1.501185 | 1.501652 | 1.501185 | 1.501541 | 1.501073
62.8 | 1.501652 | 1.501409 | 1.501652 | 1.501297 | 1.501541 | 1.501185 | 1.501541 | 1.501185 | 1.501652 | 1.501185 | 1.501652 | 1.501073 | 1.501541 | 1.501185 | 1.501652 | 1.501185 | 1.501541 | 1.501073
63 | 1.501652 | 1.501409 | 1.501652 | 1.501297 | 1.501541 | 1.501185 | 1.501541 | 1.501185 | 1.501541 | 1.501297 | 1.501541 | 1.501073 | 1.501541 | 1.501185 | 1.501652 | 1.501185 | 1.501541 | 1.501073
63.2 | 1.501652 | 1.501409 | 1.501652 | 1.501297 | 1.501541 | 1.501185 | 1.501652 | 1.501297 | 1.501652 | 1.501297 | 1.501541 | 1.501073 | 1.501541 | 1.501297 | 1.501652 | 1.501185 | 1.501541 | 1.501073
63.4 | 1.501652 | 1.501409 | 1.501652 | 1.501297 | 1.501652 | 1.501185 | 1.501652 | 1.501297 | 1.501652 | 1.501297 | 1.501652 | 1.501073 | 1.501541 | 1.501185 | 1.501652 | 1.501185 | 1.501541 | 1.501073
63.6 | 1.501652 | 1.501409 | 1.501652 | 1.501297 | 1.501541 | 1.501297 | 1.501652 | 1.501297 | 1.501652 | 1.501297 | 1.501541 | 1.501073 | 1.501541 | 1.501185 | 1.501652 | 1.501185 | 1.501541 | 1.501073
63.8 | 1.501652 | 1.501409 | 1.501652 | 1.501297 | 1.501652 | 1.501185 | 1.501652 | 1.501297 | 1.501652 | 1.501297 | 1.501541 | 1.501073 | 1.501541 | 1.501297 | 1.501652 | 1.501185 | 1.501541 | 1.501073
64 | 1.501652 | 1.501409 | 1.501652 | 1.501297 | 1.501652 | 1.501185 | 1.501652 | 1.501297 | 1.501652 | 1.501185 | 1.501652 | 1.501073 | 1.501541 | 1.501185 | 1.501652 | 1.501185 | 1.501541 | 1.501073
64.2 | 1.501652 | 1.501409 | 1.501652 | 1.501297 | 1.501541 | 1.501185 | 1.501652 | 1.501297 | 1.501652 | 1.501185 | 1.501541 | 1.501073 | 1.501541 | 1.501185 | 1.501652 | 1.501073 | 1.501541 | 1.501073
64.4 | 1.501652 | 1.501409 | 1.501652 | 1.501185 | 1.501541 | 1.501185 | 1.501541 | 1.501297 | 1.501652 | 1.501185 | 1.501541 | 1.501073 | 1.501541 | 1.501185 | 1.501541 | 1.501073 | 1.501541 | 1.501073
64.6 | 1.501652 | 1.501409 | 1.501652 | 1.501185 | 1.501541 | 1.501073 | 1.501541 | 1.501185 | 1.501652 | 1.501185 | 1.501541 | 1.501073 | 1.501541 | 1.501185 | 1.501541 | 1.501073 | 1.501541 | 1.500961
64.8 | 1.501652 | 1.501297 | 1.501541 | 1.501185 | 1.501541 | 1.501185 | 1.501541 | 1.501185 | 1.501541 | 1.501073 | 1.501541 | 1.500961 | 1.501541 | 1.501185 | 1.501541 | 1.501185 | 1.501541 | 1.500961
65 | 1.501652 | 1.501297 | 1.501541 | 1.501185 | 1.50143 | 1.501073 | 1.501541 | 1.501185 | 1.501541 | 1.501073 | 1.501541 | 1.501073 | 1.501541 | 1.501185 | 1.501541 | 1.501073 | 1.50143 | 1.500961
65.2 | 1.501652 | 1.501297 | 1.501541 | 1.501185 | 1.501541 | 1.501185 | 1.501541 | 1.501185 | 1.501541 | 1.501185 | 1.501541 | 1.501073 | 1.501541 | 1.501185 | 1.501541 | 1.501073 | 1.501541 | 1.500961
65.4 | 1.501541 | 1.501297 | 1.501541 | 1.501185 | 1.501541 | 1.501185 | 1.501541 | 1.501185 | 1.501541 | 1.501185 | 1.501541 | 1.501073 | 1.50143 | 1.501185 | 1.501652 | 1.501073 | 1.50143 | 1.500961
65.6 | 1.501541 | 1.501409 | 1.501541 | 1.501185 | 1.501541 | 1.501185 | 1.501541 | 1.501297 | 1.501541 | 1.501185 | 1.501541 | 1.501073 | 1.501541 | 1.501185 | 1.501652 | 1.501073 | 1.50143 | 1.500961
65.8 | 1.501541 | 1.501409 | 1.501541 | 1.501185 | 1.501541 | 1.501185 | 1.501541 | 1.501185 | 1.501541 | 1.501185 | 1.501541 | 1.501073 | 1.501541 | 1.501185 | 1.501652 | 1.501073 | 1.50143 | 1.500961
66 | 1.501541 | 1.501409 | 1.501541 | 1.501185 | 1.501541 | 1.501185 | 1.501541 | 1.501185 | 1.501541 | 1.501185 | 1.501652 | 1.501073 | 1.501541 | 1.501185 | 1.501652 | 1.501185 | 1.50143 | 1.500961
66.2 | 1.501652 | 1.501297 | 1.501541 | 1.501297 | 1.501541 | 1.501185 | 1.501541 | 1.501185 | 1.501652 | 1.501185 | 1.501541 | 1.501073 | 1.501541 | 1.501185 | 1.501652 | 1.501073 | 1.50143 | 1.501073
66.4 | 1.501652 | 1.501409 | 1.501652 | 1.501297 | 1.501541 | 1.501185 | 1.501541 | 1.501185 | 1.501541 | 1.501297 | 1.501541 | 1.501073 | 1.501541 | 1.501297 | 1.501652 | 1.501185 | 1.501541 | 1.501073
66.6 | 1.501652 | 1.501409 | 1.501652 | 1.501297 | 1.501541 | 1.501185 | 1.501541 | 1.501185 | 1.501652 | 1.501185 | 1.501541 | 1.501073 | 1.501541 | 1.501297 | 1.501652 | 1.501185 | 1.501541 | 1.501073
66.8 | 1.501652 | 1.501409 | 1.501652 | 1.501297 | 1.501541 | 1.501185 | 1.501541 | 1.501297 | 1.501652 | 1.501297 | 1.501541 | 1.501185 | 1.501541 | 1.501297 | 1.501652 | 1.501185 | 1.501541 | 1.501073
67 | 1.501652 | 1.501521 | 1.501652 | 1.501297 | 1.501541 | 1.501185 | 1.501652 | 1.501297 | 1.501652 | 1.501297 | 1.501541 | 1.501185 | 1.501541 | 1.501297 | 1.501652 | 1.501185 | 1.501541 | 1.501073
67.2 | 1.501652 | 1.501521 | 1.501652 | 1.501297 | 1.501652 | 1.501297 | 1.501652 | 1.501297 | 1.501652 | 1.501297 | 1.501652 | 1.501185 | 1.501652 | 1.501409 | 1.501763 | 1.501297 | 1.501652 | 1.501185
67.4 | 1.501763 | 1.501521 | 1.501763 | 1.501409 | 1.501652 | 1.501409 | 1.501652 | 1.501409 | 1.501763 | 1.501409 | 1.501652 | 1.501297 | 1.501652 | 1.501409 | 1.501763 | 1.501297 | 1.501652 | 1.501185
67.6 | 1.501763 | 1.501521 | 1.501763 | 1.501521 | 1.501652 | 1.501409 | 1.501763 | 1.501409 | 1.501763 | 1.501409 | 1.501763 | 1.501297 | 1.501652 | 1.501409 | 1.501763 | 1.501409 | 1.501652 | 1.501185
67.8 | 1.501763 | 1.501634 | 1.501763 | 1.501521 | 1.501763 | 1.501409 | 1.501763 | 1.501409 | 1.501763 | 1.501409 | 1.501763 | 1.501297 | 1.501763 | 1.501409 | 1.501875 | 1.501409 | 1.501763 | 1.501185
68 | 1.501763 | 1.501634 | 1.501763 | 1.501521 | 1.501763 | 1.501409 | 1.501763 | 1.501409 | 1.501763 | 1.501409 | 1.501763 | 1.501409 | 1.501763 | 1.501409 | 1.501875 | 1.501409 | 1.501763 | 1.501297
68.2 | 1.501875 | 1.501634 | 1.501763 | 1.501409 | 1.501763 | 1.501409 | 1.501763 | 1.501521 | 1.501875 | 1.501409 | 1.501763 | 1.501409 | 1.501763 | 1.501521 | 1.501875 | 1.501409 | 1.501652 | 1.501297
68.4 | 1.501875 | 1.501634 | 1.501763 | 1.501409 | 1.501763 | 1.501409 | 1.501763 | 1.501521 | 1.501875 | 1.501409 | 1.501875 | 1.501409 | 1.501763 | 1.501521 | 1.501875 | 1.501409 | 1.501763 | 1.501297
68.6 | 1.501763 | 1.501634 | 1.501763 | 1.501521 | 1.501763 | 1.501409 | 1.501875 | 1.501409 | 1.501875 | 1.501409 | 1.501875 | 1.501409 | 1.501763 | 1.501409 | 1.501875 | 1.501409 | 1.501763 | 1.501297
68.8 | 1.501763 | 1.501634 | 1.501763 | 1.501409 | 1.501763 | 1.501409 | 1.501763 | 1.501409 | 1.501875 | 1.501409 | 1.501763 | 1.501297 | 1.501763 | 1.501409 | 1.501875 | 1.501297 | 1.501763 | 1.501297
69 | 1.501763 | 1.501634 | 1.501763 | 1.501409 | 1.501763 | 1.501409 | 1.501763 | 1.501409 | 1.501875 | 1.501409 | 1.501763 | 1.501409 | 1.501763 | 1.501297 | 1.501875 | 1.501297 | 1.501652 | 1.501297
69.2 | 1.501763 | 1.501521 | 1.501763 | 1.501409 | 1.501763 | 1.501409 | 1.501763 | 1.501521 | 1.501763 | 1.501409 | 1.501763 | 1.501409 | 1.501763 | 1.501297 | 1.501875 | 1.501409 | 1.501652 | 1.501297
69.4 | 1.501763 | 1.501521 | 1.501763 | 1.501409 | 1.501763 | 1.501409 | 1.501763 | 1.501409 | 1.501763 | 1.501409 | 1.501763 | 1.501297 | 1.501763 | 1.501297 | 1.501875 | 1.501297 | 1.501652 | 1.501297
69.6 | 1.501763 | 1.501521 | 1.501763 | 1.501409 | 1.501763 | 1.501409 | 1.501763 | 1.501409 | 1.501763 | 1.501409 | 1.501763 | 1.501297 | 1.501763 | 1.501297 | 1.501875 | 1.501297 | 1.501652 | 1.501185
69.8 | 1.501763 | 1.501521 | 1.501763 | 1.501409 | 1.501763 | 1.501297 | 1.501763 | 1.501409 | 1.501763 | 1.501409 | 1.501763 | 1.501297 | 1.501763 | 1.501297 | 1.501875 | 1.501297 | 1.501652 | 1.501185
70 | 1.501763 | 1.501521 | 1.501763 | 1.501409 | 1.501763 | 1.501409 | 1.501652 | 1.501409 | 1.501763 | 1.501409 | 1.501763 | 1.501297 | 1.501763 | 1.501297 | 1.501763 | 1.501297 | 1.501652 | 1.501185
70.2 | 1.501763 | 1.501634 | 1.501763 | 1.501521 | 1.501763 | 1.501409 | 1.501763 | 1.501409 | 1.501763 | 1.501409 | 1.501652 | 1.501297 | 1.501652 | 1.501409 | 1.501763 | 1.501409 | 1.501652 | 1.501185
70.4 | 1.501875 | 1.501634 | 1.501763 | 1.501521 | 1.501763 | 1.501409 | 1.501763 | 1.501521 | 1.501763 | 1.501521 | 1.501763 | 1.501409 | 1.501763 | 1.501409 | 1.501875 | 1.501409 | 1.501763 | 1.501297
70.6 | 1.501875 | 1.501634 | 1.501763 | 1.501521 | 1.501763 | 1.501409 | 1.501875 | 1.501521 | 1.501875 | 1.501409 | 1.501875 | 1.501409 | 1.501763 | 1.501409 | 1.501875 | 1.501409 | 1.501763 | 1.501297
70.8 | 1.501875 | 1.501634 | 1.501763 | 1.501409 | 1.501763 | 1.501409 | 1.501763 | 1.501409 | 1.501875 | 1.501409 | 1.501763 | 1.501297 | 1.501763 | 1.501297 | 1.501875 | 1.501409 | 1.501763 | 1.501297
71 | 1.501763 | 1.501521 | 1.501763 | 1.501409 | 1.501763 | 1.501409 | 1.501763 | 1.501409 | 1.501763 | 1.501409 | 1.501763 | 1.501297 | 1.501763 | 1.501297 | 1.501875 | 1.501409 | 1.501763 | 1.501185
71.2 | 1.501763 | 1.501521 | 1.501763 | 1.501521 | 1.501763 | 1.501409 | 1.501763 | 1.501409 | 1.501763 | 1.501409 | 1.501763 | 1.501297 | 1.501763 | 1.501297 | 1.501875 | 1.501409 | 1.501652 | 1.501185
71.4 | 1.501763 | 1.501521 | 1.501763 | 1.501521 | 1.501763 | 1.501409 | 1.501763 | 1.501409 | 1.501763 | 1.501409 | 1.501763 | 1.501297 | 1.501763 | 1.501297 | 1.501875 | 1.501409 | 1.501652 | 1.501185
71.6 | 1.501763 | 1.501521 | 1.501763 | 1.501409 | 1.501763 | 1.501409 | 1.501763 | 1.501409 | 1.501763 | 1.501409 | 1.501763 | 1.501297 | 1.501763 | 1.501297 | 1.501875 | 1.501409 | 1.501652 | 1.501297
71.8 | 1.501763 | 1.501521 | 1.501763 | 1.501409 | 1.501763 | 1.501409 | 1.501763 | 1.501521 | 1.501763 | 1.501409 | 1.501763 | 1.501297 | 1.501763 | 1.501297 | 1.501875 | 1.501409 | 1.501652 | 1.501297
72 | 1.501875 | 1.501521 | 1.501763 | 1.501409 | 1.501763 | 1.501409 | 1.501763 | 1.501409 | 1.501763 | 1.501409 | 1.501763 | 1.501297 | 1.501763 | 1.501297 | 1.501875 | 1.501409 | 1.501652 | 1.501297
72.2 | 1.501763 | 1.501521 | 1.501763 | 1.501409 | 1.501763 | 1.501409 | 1.501763 | 1.501409 | 1.501763 | 1.501409 | 1.501763 | 1.501297 | 1.501763 | 1.501297 | 1.501875 | 1.501409 | 1.501652 | 1.501185
72.4 | 1.501763 | 1.501409 | 1.501763 | 1.501297 | 1.501763 | 1.501409 | 1.501763 | 1.501409 | 1.501763 | 1.501409 | 1.501763 | 1.501297 | 1.501763 | 1.501185 | 1.501875 | 1.501297 | 1.501763 | 1.501185
72.6 | 1.501875 | 1.501409 | 1.501763 | 1.501297 | 1.501763 | 1.501297 | 1.501763 | 1.501297 | 1.501763 | 1.501409 | 1.501763 | 1.501185 | 1.501763 | 1.501073 | 1.501875 | 1.501297 | 1.501652 | 1.501185
72.8 | 1.501763 | 1.501409 | 1.501652 | 1.501297 | 1.501652 | 1.501297 | 1.501652 | 1.501297 | 1.501652 | 1.501297 | 1.501652 | 1.501185 | 1.501652 | 1.501185 | 1.501763 | 1.501185 | 1.501541 | 1.501073
73 | 1.501652 | 1.501409 | 1.501652 | 1.501297 | 1.501652 | 1.501297 | 1.501652 | 1.501297 | 1.501652 | 1.501297 | 1.501652 | 1.501185 | 1.501652 | 1.501185 | 1.501763 | 1.501297 | 1.501541 | 1.501073
73.2 | 1.501652 | 1.501409 | 1.501652 | 1.501185 | 1.501652 | 1.501185 | 1.501652 | 1.501297 | 1.501652 | 1.501297 | 1.501652 | 1.501185 | 1.501652 | 1.501185 | 1.501763 | 1.501185 | 1.501541 | 1.501073
73.4 | 1.501652 | 1.501297 | 1.501652 | 1.501185 | 1.501652 | 1.501185 | 1.501652 | 1.501297 | 1.501652 | 1.501185 | 1.501652 | 1.501073 | 1.501652 | 1.501073 | 1.501763 | 1.501073 | 1.501541 | 1.500961
73.6 | 1.501652 | 1.501297 | 1.501541 | 1.501185 | 1.501652 | 1.501185 | 1.501652 | 1.501185 | 1.501652 | 1.501297 | 1.501652 | 1.501185 | 1.501652 | 1.501185 | 1.501763 | 1.501185 | 1.501541 | 1.501073
73.8 | 1.501652 | 1.501297 | 1.501652 | 1.501185 | 1.501652 | 1.501185 | 1.501652 | 1.501185 | 1.501652 | 1.501297 | 1.501652 | 1.501073 | 1.501652 | 1.501073 | 1.501763 | 1.501185 | 1.501541 | 1.500961
74 | 1.501652 | 1.501297 | 1.501541 | 1.501185 | 1.501652 | 1.501185 | 1.501652 | 1.501185 | 1.501652 | 1.501185 | 1.501652 | 1.501073 | 1.501652 | 1.501185 | 1.501763 | 1.501185 | 1.50143 | 1.500961
74.2 | 1.501652 | 1.501297 | 1.501541 | 1.501185 | 1.501652 | 1.501185 | 1.501652 | 1.501297 | 1.501652 | 1.501185 | 1.501652 | 1.501185 | 1.501652 | 1.501185 | 1.501763 | 1.501185 | 1.50143 | 1.501073
74.4 | 1.501652 | 1.501409 | 1.501652 | 1.501185 | 1.501652 | 1.501185 | 1.501652 | 1.501297 | 1.501652 | 1.501297 | 1.501652 | 1.501185 | 1.501652 | 1.501073 | 1.501763 | 1.501185 | 1.50143 | 1.501073
74.6 | 1.501652 | 1.501409 | 1.501652 | 1.501185 | 1.501652 | 1.501185 | 1.501652 | 1.501297 | 1.501652 | 1.501297 | 1.501652 | 1.501185 | 1.501652 | 1.501073 | 1.501763 | 1.501185 | 1.501541 | 1.501073
74.8 | 1.501652 | 1.501409 | 1.501652 | 1.501185 | 1.501652 | 1.501185 | 1.501652 | 1.501297 | 1.501652 | 1.501297 | 1.501652 | 1.501185 | 1.501652 | 1.501185 | 1.501763 | 1.501185 | 1.501541 | 1.501073
75 | 1.501652 | 1.501409 | 1.501652 | 1.501185 | 1.501652 | 1.501297 | 1.501652 | 1.501297 | 1.501652 | 1.501297 | 1.501652 | 1.501185 | 1.501652 | 1.501185 | 1.501763 | 1.501297 | 1.501541 | 1.501073
75.2 | 1.501652 | 1.501409 | 1.501652 | 1.501185 | 1.501652 | 1.501185 | 1.501652 | 1.501297 | 1.501652 | 1.501297 | 1.501652 | 1.501297 | 1.501652 | 1.501185 | 1.501763 | 1.501185 | 1.501541 | 1.501073
75.4 | 1.501652 | 1.501409 | 1.501652 | 1.501185 | 1.501652 | 1.501297 | 1.501652 | 1.501297 | 1.501652 | 1.501297 | 1.501652 | 1.501297 | 1.501652 | 1.501185 | 1.501763 | 1.501297 | 1.501541 | 1.501073
75.6 | 1.501652 | 1.501409 | 1.501652 | 1.501185 | 1.501652 | 1.501297 | 1.501652 | 1.501297 | 1.501652 | 1.501297 | 1.501652 | 1.501297 | 1.501652 | 1.501185 | 1.501763 | 1.501297 | 1.501541 | 1.501073
75.8 | 1.501652 | 1.501409 | 1.501652 | 1.501297 | 1.501652 | 1.501297 | 1.501652 | 1.501297 | 1.501763 | 1.501409 | 1.501652 | 1.501297 | 1.501763 | 1.501297 | 1.501763 | 1.501297 | 1.501541 | 1.501185
76 | 1.501763 | 1.501409 | 1.501652 | 1.501297 | 1.501652 | 1.501297 | 1.501652 | 1.501297 | 1.501763 | 1.501409 | 1.501763 | 1.501297 | 1.501763 | 1.501185 | 1.501763 | 1.501297 | 1.501541 | 1.501185
76.2 | 1.501763 | 1.501409 | 1.501652 | 1.501297 | 1.501652 | 1.501297 | 1.501652 | 1.501409 | 1.501763 | 1.501409 | 1.501652 | 1.501297 | 1.501763 | 1.501297 | 1.501875 | 1.501297 | 1.501652 | 1.501185
76.4 | 1.501763 | 1.501409 | 1.501652 | 1.501297 | 1.501763 | 1.501297 | 1.501652 | 1.501409 | 1.501763 | 1.501297 | 1.501763 | 1.501297 | 1.501652 | 1.501185 | 1.501763 | 1.501297 | 1.501652 | 1.501185
76.6 | 1.501763 | 1.501409 | 1.501652 | 1.501297 | 1.501763 | 1.501297 | 1.501652 | 1.501297 | 1.501763 | 1.501297 | 1.501763 | 1.501297 | 1.501763 | 1.501297 | 1.501875 | 1.501297 | 1.501541 | 1.501185
76.8 | 1.501763 | 1.501409 | 1.501652 | 1.501297 | 1.501652 | 1.501297 | 1.501652 | 1.501297 | 1.501763 | 1.501409 | 1.501652 | 1.501297 | 1.501763 | 1.501297 | 1.501763 | 1.501297 | 1.501541 | 1.501185
77 | 1.501763 | 1.501409 | 1.501652 | 1.501297 | 1.501763 | 1.501297 | 1.501652 | 1.501297 | 1.501763 | 1.501297 | 1.501763 | 1.501297 | 1.501763 | 1.501297 | 1.501763 | 1.501297 | 1.501541 | 1.501185
77.2 | 1.501763 | 1.501409 | 1.501652 | 1.501185 | 1.501652 | 1.501297 | 1.501652 | 1.501297 | 1.501763 | 1.501297 | 1.501763 | 1.501297 | 1.501763 | 1.501185 | 1.501763 | 1.501297 | 1.501541 | 1.501185
77.4 | 1.501652 | 1.501409 | 1.501652 | 1.501185 | 1.501652 | 1.501297 | 1.501652 | 1.501297 | 1.501763 | 1.501297 | 1.501763 | 1.501297 | 1.501763 | 1.501185 | 1.501763 | 1.501185 | 1.501541 | 1.501185
77.6 | 1.501763 | 1.501409 | 1.501652 | 1.501297 | 1.501652 | 1.501297 | 1.501652 | 1.501297 | 1.501652 | 1.501297 | 1.501652 | 1.501297 | 1.501763 | 1.501185 | 1.501763 | 1.501185 | 1.501541 | 1.501073
77.8 | 1.501652 | 1.501409 | 1.501652 | 1.501185 | 1.501652 | 1.501185 | 1.501652 | 1.501297 | 1.501652 | 1.501297 | 1.501652 | 1.501297 | 1.501763 | 1.501185 | 1.501763 | 1.501185 | 1.501541 | 1.501073
78 | 1.501763 | 1.501409 | 1.501652 | 1.501185 | 1.501652 | 1.501185 | 1.501652 | 1.501297 | 1.501652 | 1.501297 | 1.501652 | 1.501297 | 1.501652 | 1.501185 | 1.501763 | 1.501185 | 1.501541 | 1.501073
78.2 | 1.501763 | 1.501297 | 1.501652 | 1.501185 | 1.501652 | 1.501185 | 1.501652 | 1.501297 | 1.501652 | 1.501297 | 1.501652 | 1.501297 | 1.501763 | 1.501185 | 1.501763 | 1.501185 | 1.501541 | 1.501073
78.4 | 1.501652 | 1.501297 | 1.501652 | 1.501185 | 1.501652 | 1.501185 | 1.501652 | 1.501297 | 1.501652 | 1.501185 | 1.501652 | 1.501297 | 1.501763 | 1.501185 | 1.501763 | 1.501185 | 1.501541 | 1.501073
78.6 | 1.501652 | 1.501185 | 1.501652 | 1.501073 | 1.501652 | 1.501185 | 1.501652 | 1.501297 | 1.501652 | 1.501185 | 1.501763 | 1.501185 | 1.501763 | 1.501185 | 1.501763 | 1.501185 | 1.501541 | 1.500961
78.8 | 1.501652 | 1.501185 | 1.501541 | 1.501185 | 1.501652 | 1.501185 | 1.501652 | 1.501297 | 1.501652 | 1.501297 | 1.501652 | 1.501185 | 1.501763 | 1.501185 | 1.501763 | 1.501185 | 1.50143 | 1.501073
79 | 1.501652 | 1.501185 | 1.501541 | 1.501185 | 1.501652 | 1.501185 | 1.501652 | 1.501297 | 1.501652 | 1.501297 | 1.501652 | 1.501297 | 1.501763 | 1.501185 | 1.501763 | 1.501185 | 1.501541 | 1.501073
79.2 | 1.501652 | 1.501297 | 1.501541 | 1.501185 | 1.501652 | 1.501185 | 1.501652 | 1.501185 | 1.501652 | 1.501297 | 1.501652 | 1.501297 | 1.501652 | 1.501185 | 1.501763 | 1.501185 | 1.501541 | 1.501073
79.4 | 1.501652 | 1.501297 | 1.501541 | 1.501185 | 1.501652 | 1.501297 | 1.501652 | 1.501297 | 1.501652 | 1.501297 | 1.501652 | 1.501297 | 1.501763 | 1.501185 | 1.501763 | 1.501185 | 1.501541 | 1.501073
79.6 | 1.501652 | 1.501297 | 1.501541 | 1.501185 | 1.501652 | 1.501185 | 1.501652 | 1.501297 | 1.501652 | 1.501297 | 1.501652 | 1.501297 | 1.501763 | 1.501297 | 1.501763 | 1.501185 | 1.501541 | 1.501073
79.8 | 1.501652 | 1.501297 | 1.501541 | 1.501297 | 1.501652 | 1.501185 | 1.501652 | 1.501297 | 1.501763 | 1.501409 | 1.501652 | 1.501297 | 1.501763 | 1.501185 | 1.501763 | 1.501185 | 1.501541 | 1.501073
80 | 1.501652 | 1.501185 | 1.501541 | 1.501185 | 1.501652 | 1.501297 | 1.501763 | 1.501297 | 1.501652 | 1.501409 | 1.501763 | 1.501297 | 1.501763 | 1.501185 | 1.501763 | 1.501185 | 1.50143 | 1.501073
80.2 | 1.501652 | 1.501297 | 1.501652 | 1.501185 | 1.501652 | 1.501297 | 1.501652 | 1.501297 | 1.501652 | 1.501409 | 1.501763 | 1.501297 | 1.501763 | 1.501185 | 1.501763 | 1.501185 | 1.501541 | 1.501073
80.4 | 1.501652 | 1.501185 | 1.501541 | 1.501185 | 1.501652 | 1.501185 | 1.501652 | 1.501297 | 1.501652 | 1.501297 | 1.501763 | 1.501297 | 1.501763 | 1.501185 | 1.501763 | 1.501185 | 1.501541 | 1.500961
80.6 | 1.501652 | 1.501185 | 1.501541 | 1.501185 | 1.501652 | 1.501185 | 1.501652 | 1.501297 | 1.501652 | 1.501297 | 1.501763 | 1.501297 | 1.501763 | 1.501185 | 1.501763 | 1.501073 | 1.501541 | 1.501073
80.8 | 1.501652 | 1.501073 | 1.501652 | 1.501073 | 1.501652 | 1.501185 | 1.501652 | 1.501297 | 1.501652 | 1.501297 | 1.501652 | 1.501297 | 1.501763 | 1.501185 | 1.501763 | 1.501073 | 1.501541 | 1.501073
81 | 1.501652 | 1.501073 | 1.501652 | 1.501073 | 1.501652 | 1.501073 | 1.501652 | 1.501297 | 1.501652 | 1.501297 | 1.501652 | 1.501297 | 1.501763 | 1.501185 | 1.501763 | 1.501073 | 1.50143 | 1.500961
81.2 | 1.501541 | 1.501073 | 1.501541 | 1.501073 | 1.501652 | 1.501073 | 1.501652 | 1.501185 | 1.501652 | 1.501185 | 1.501652 | 1.501297 | 1.501763 | 1.501185 | 1.501763 | 1.501073 | 1.50143 | 1.500961
81.4 | 1.501541 | 1.501073 | 1.501541 | 1.501073 | 1.501541 | 1.501185 | 1.501652 | 1.501185 | 1.501652 | 1.501185 | 1.501652 | 1.501297 | 1.501763 | 1.501185 | 1.501763 | 1.501073 | 1.50143 | 1.500961
81.6 | 1.501541 | 1.501073 | 1.501541 | 1.501073 | 1.501652 | 1.501185 | 1.501652 | 1.501185 | 1.501652 | 1.501185 | 1.501652 | 1.501297 | 1.501763 | 1.501185 | 1.501763 | 1.501073 | 1.50143 | 1.500961
81.8 | 1.501652 | 1.501073 | 1.50143 | 1.501073 | 1.501541 | 1.501073 | 1.501652 | 1.501185 | 1.501652 | 1.501297 | 1.501652 | 1.501297 | 1.501763 | 1.501185 | 1.501763 | 1.501073 | 1.50143 | 1.500961
82 | 1.501652 | 1.501073 | 1.501541 | 1.501073 | 1.501652 | 1.501073 | 1.501652 | 1.501185 | 1.501652 | 1.501185 | 1.501652 | 1.501297 | 1.501763 | 1.501185 | 1.501763 | 1.501073 | 1.50143 | 1.500961
82.2 | 1.501652 | 1.501073 | 1.501541 | 1.500961 | 1.501541 | 1.501073 | 1.501652 | 1.501297 | 1.501652 | 1.501297 | 1.501652 | 1.501185 | 1.501763 | 1.501185 | 1.501763 | 1.501073 | 1.50143 | 1.500961
82.4 | 1.501652 | 1.501073 | 1.501541 | 1.500961 | 1.501541 | 1.501073 | 1.501652 | 1.501297 | 1.501652 | 1.501297 | 1.501652 | 1.501185 | 1.501763 | 1.501185 | 1.501763 | 1.501073 | 1.50143 | 1.500961
82.6 | 1.501652 | 1.501073 | 1.501541 | 1.501073 | 1.501652 | 1.501073 | 1.501652 | 1.501297 | 1.501652 | 1.501297 | 1.501652 | 1.501297 | 1.501763 | 1.501185 | 1.501763 | 1.501073 | 1.50143 | 1.500961
82.8 | 1.501652 | 1.501073 | 1.501541 | 1.501073 | 1.501652 | 1.501073 | 1.501652 | 1.501297 | 1.501652 | 1.501297 | 1.501652 | 1.501297 | 1.501763 | 1.501185 | 1.501763 | 1.501185 | 1.50143 | 1.500961
83 | 1.501652 | 1.501185 | 1.501652 | 1.501073 | 1.501652 | 1.501185 | 1.501763 | 1.501297 | 1.501763 | 1.501409 | 1.501763 | 1.501409 | 1.501875 | 1.501297 | 1.501763 | 1.501185 | 1.501541 | 1.500961
83.2 | 1.501652 | 1.501185 | 1.501652 | 1.501185 | 1.501763 | 1.501297 | 1.501763 | 1.501409 | 1.501875 | 1.501521 | 1.501875 | 1.501409 | 1.501875 | 1.501297 | 1.501875 | 1.501185 | 1.501652 | 1.501073
83.4 | 1.501763 | 1.501185 | 1.501763 | 1.501185 | 1.501875 | 1.501297 | 1.501986 | 1.501409 | 1.501986 | 1.501521 | 1.501986 | 1.501409 | 1.501986 | 1.501297 | 1.501875 | 1.501185 | 1.501763 | 1.501073
83.6 | 1.501763 | 1.501185 | 1.501763 | 1.501185 | 1.501875 | 1.501185 | 1.501875 | 1.501297 | 1.501986 | 1.501409 | 1.501986 | 1.501409 | 1.501986 | 1.501297 | 1.501986 | 1.501185 | 1.501652 | 1.500961
83.8 | 1.501763 | 1.501073 | 1.501763 | 1.501073 | 1.501763 | 1.501185 | 1.501875 | 1.501297 | 1.501875 | 1.501409 | 1.501875 | 1.501409 | 1.501986 | 1.501297 | 1.501875 | 1.501185 | 1.501652 | 1.500961
84 | 1.501652 | 1.501073 | 1.501763 | 1.501073 | 1.501763 | 1.501185 | 1.501875 | 1.501297 | 1.501875 | 1.501521 | 1.501875 | 1.501409 | 1.501986 | 1.501297 | 1.501875 | 1.501185 | 1.501652 | 1.500961
84.2 | 1.501763 | 1.500961 | 1.501652 | 1.501073 | 1.501763 | 1.501185 | 1.501763 | 1.501297 | 1.501875 | 1.501521 | 1.501875 | 1.501409 | 1.501986 | 1.501297 | 1.501875 | 1.501185 | 1.501541 | 1.500961
84.4 | 1.501652 | 1.500961 | 1.501652 | 1.500961 | 1.501763 | 1.501185 | 1.501875 | 1.501409 | 1.501875 | 1.501521 | 1.501875 | 1.501409 | 1.501986 | 1.501297 | 1.501875 | 1.501073 | 1.501541 | 1.500961
84.6 | 1.501652 | 1.500961 | 1.501652 | 1.501073 | 1.501763 | 1.501185 | 1.501875 | 1.501409 | 1.501986 | 1.501521 | 1.501986 | 1.501409 | 1.501986 | 1.501297 | 1.501875 | 1.501073 | 1.501541 | 1.500961
84.8 | 1.501763 | 1.500961 | 1.501652 | 1.500961 | 1.501763 | 1.501185 | 1.501875 | 1.501409 | 1.501986 | 1.501521 | 1.501986 | 1.501521 | 1.501986 | 1.501409 | 1.501986 | 1.501073 | 1.501652 | 1.500961
85 | 1.501763 | 1.500961 | 1.501652 | 1.501073 | 1.501763 | 1.501185 | 1.501875 | 1.501409 | 1.501986 | 1.501521 | 1.501986 | 1.501521 | 1.501986 | 1.501409 | 1.501875 | 1.501073 | 1.501652 | 1.500961
85.2 | 1.501652 | 1.500961 | 1.501763 | 1.500961 | 1.501763 | 1.501185 | 1.501875 | 1.501297 | 1.501986 | 1.501521 | 1.501986 | 1.501521 | 1.502097 | 1.501409 | 1.501986 | 1.501073 | 1.501652 | 1.500961
85.4 | 1.501763 | 1.500961 | 1.501763 | 1.501073 | 1.501763 | 1.501185 | 1.501875 | 1.501409 | 1.502097 | 1.501521 | 1.501986 | 1.501521 | 1.502097 | 1.501409 | 1.501986 | 1.501073 | 1.501652 | 1.500961
85.6 | 1.501763 | 1.500961 | 1.501763 | 1.500961 | 1.501875 | 1.501185 | 1.501986 | 1.501409 | 1.502097 | 1.501634 | 1.502097 | 1.501634 | 1.502097 | 1.501409 | 1.501986 | 1.501185 | 1.501652 | 1.500961
85.8 | 1.501763 | 1.500961 | 1.501763 | 1.501073 | 1.501986 | 1.501185 | 1.501986 | 1.501409 | 1.502209 | 1.501746 | 1.502097 | 1.501634 | 1.502097 | 1.501409 | 1.501986 | 1.501073 | 1.501652 | 1.500961
86 | 1.501763 | 1.500961 | 1.501763 | 1.500961 | 1.501986 | 1.501297 | 1.502097 | 1.501409 | 1.502209 | 1.501634 | 1.502209 | 1.501634 | 1.502209 | 1.501521 | 1.502097 | 1.501185 | 1.501763 | 1.50085
86.2 | 1.501763 | 1.50085 | 1.501875 | 1.500961 | 1.501986 | 1.501185 | 1.502097 | 1.501409 | 1.502209 | 1.501634 | 1.502209 | 1.501634 | 1.502209 | 1.501409 | 1.501986 | 1.501073 | 1.501652 | 1.50085
86.4 | 1.501763 | 1.50085 | 1.501763 | 1.500961 | 1.501986 | 1.501185 | 1.502097 | 1.501409 | 1.502209 | 1.501634 | 1.502209 | 1.501634 | 1.502209 | 1.501409 | 1.502097 | 1.501073 | 1.501652 | 1.50085
86.6 | 1.501763 | 1.50085 | 1.501875 | 1.500961 | 1.501986 | 1.501185 | 1.502097 | 1.501409 | 1.502209 | 1.501746 | 1.502209 | 1.501634 | 1.502209 | 1.501521 | 1.502097 | 1.501185 | 1.501652 | 1.50085
86.8 | 1.501875 | 1.500961 | 1.501875 | 1.500961 | 1.501986 | 1.501185 | 1.502097 | 1.501409 | 1.502209 | 1.501634 | 1.502209 | 1.501634 | 1.502209 | 1.501521 | 1.502097 | 1.501185 | 1.501763 | 1.50085
87 | 1.501875 | 1.50085 | 1.501875 | 1.50085 | 1.501986 | 1.501185 | 1.502097 | 1.501409 | 1.502209 | 1.501746 | 1.502209 | 1.501634 | 1.502209 | 1.501409 | 1.502097 | 1.501073 | 1.501763 | 1.50085
87.2 | 1.501875 | 1.500738 | 1.501763 | 1.500738 | 1.501986 | 1.501073 | 1.502097 | 1.501409 | 1.502209 | 1.501634 | 1.502209 | 1.501634 | 1.502209 | 1.501409 | 1.502097 | 1.501073 | 1.501763 | 1.50085
87.4 | 1.501763 | 1.50085 | 1.501652 | 1.500738 | 1.501875 | 1.501073 | 1.501986 | 1.501297 | 1.502097 | 1.501634 | 1.502097 | 1.501634 | 1.502209 | 1.501409 | 1.501986 | 1.501073 | 1.501652 | 1.500738
87.6 | 1.501763 | 1.50085 | 1.501652 | 1.50085 | 1.501875 | 1.501185 | 1.501986 | 1.501409 | 1.502097 | 1.501746 | 1.502097 | 1.501746 | 1.502097 | 1.501521 | 1.501986 | 1.501073 | 1.501652 | 1.50085
87.8 | 1.501763 | 1.500961 | 1.501763 | 1.500961 | 1.501875 | 1.501185 | 1.501986 | 1.501409 | 1.502097 | 1.501746 | 1.502097 | 1.501746 | 1.502097 | 1.501634 | 1.501986 | 1.501185 | 1.501652 | 1.50085
88 | 1.501763 | 1.501073 | 1.501652 | 1.500961 | 1.501875 | 1.501297 | 1.501986 | 1.501521 | 1.502097 | 1.501859 | 1.502097 | 1.501859 | 1.502097 | 1.501634 | 1.501986 | 1.501409 | 1.501652 | 1.500961
88.2 | 1.501763 | 1.501297 | 1.501652 | 1.501185 | 1.501875 | 1.501409 | 1.501986 | 1.501746 | 1.502097 | 1.501971 | 1.502209 | 1.501971 | 1.502097 | 1.501746 | 1.501986 | 1.501409 | 1.501652 | 1.501073
88.4 | 1.501652 | 1.501521 | 1.501763 | 1.501521 | 1.501875 | 1.501634 | 1.501986 | 1.501859 | 1.502097 | 1.502197 | 1.502097 | 1.502084 | 1.502097 | 1.501971 | 1.501986 | 1.501746 | 1.501541 | 1.501409
88.6 | 1.501652 | 1.501859 | 1.501763 | 1.501859 | 1.501986 | 1.501971 | 1.501986 | 1.502084 | 1.502097 | 1.502311 | 1.502209 | 1.502311 | 1.502097 | 1.502197 | 1.501986 | 1.501859 | 1.501541 | 1.501746
88.8 | 1.501652 | 1.502084 | 1.501763 | 1.502084 | 1.502097 | 1.502197 | 1.502097 | 1.502197 | 1.502209 | 1.502424 | 1.502209 | 1.502424 | 1.502209 | 1.502424 | 1.501986 | 1.502197 | 1.501652 | 1.501859
89 | 1.501652 | 1.502311 | 1.501763 | 1.502311 | 1.502097 | 1.502311 | 1.502097 | 1.502311 | 1.502209 | 1.502424 | 1.502209 | 1.502651 | 1.502097 | 1.502651 | 1.501986 | 1.502424 | 1.501652 | 1.502197
89.2 | 1.501652 | 1.502765 | 1.501763 | 1.502651 | 1.501986 | 1.502537 | 1.502097 | 1.502424 | 1.502209 | 1.502537 | 1.502209 | 1.502765 | 1.502097 | 1.502765 | 1.501986 | 1.502878 | 1.501652 | 1.502537
89.4 | 1.501652 | 1.503106 | 1.501763 | 1.502878 | 1.501986 | 1.502651 | 1.502097 | 1.502651 | 1.502209 | 1.502765 | 1.502209 | 1.502878 | 1.502097 | 1.503106 | 1.501986 | 1.503221 | 1.501541 | 1.502878
89.6 | 1.501652 | 1.503564 | 1.501763 | 1.503335 | 1.501986 | 1.502992 | 1.501986 | 1.502765 | 1.502209 | 1.502765 | 1.502209 | 1.502992 | 1.502097 | 1.50345 | 1.501986 | 1.503564 | 1.501652 | 1.503335
89.8 | 1.501652 | 1.503909 | 1.501875 | 1.503564 | 1.502097 | 1.503335 | 1.501986 | 1.502878 | 1.502097 | 1.502878 | 1.502209 | 1.503221 | 1.502209 | 1.503679 | 1.502097 | 1.503794 | 1.501652 | 1.503564
90 | 1.501763 | 1.504139 | 1.501875 | 1.503909 | 1.502097 | 1.50345 | 1.502097 | 1.502992 | 1.502209 | 1.502992 | 1.502209 | 1.503335 | 1.502209 | 1.503909 | 1.502097 | 1.504139 | 1.501652 | 1.504024
90.2 | 1.501763 | 1.50437 | 1.501875 | 1.504024 | 1.502097 | 1.503679 | 1.502097 | 1.503106 | 1.502209 | 1.502992 | 1.502209 | 1.50345 | 1.502209 | 1.503909 | 1.502097 | 1.50437 | 1.501652 | 1.504139
90.4 | 1.501763 | 1.504602 | 1.501875 | 1.504139 | 1.501986 | 1.503679 | 1.501986 | 1.503106 | 1.502209 | 1.502992 | 1.502209 | 1.503335 | 1.502209 | 1.504024 | 1.502097 | 1.504486 | 1.501652 | 1.50437
90.6 | 1.501652 | 1.504718 | 1.501763 | 1.50437 | 1.501986 | 1.503794 | 1.501986 | 1.503106 | 1.502097 | 1.502878 | 1.502209 | 1.503335 | 1.502209 | 1.504139 | 1.501986 | 1.504602 | 1.501652 | 1.504602
90.8 | 1.501652 | 1.50495 | 1.501763 | 1.504486 | 1.501875 | 1.503794 | 1.501986 | 1.503106 | 1.501986 | 1.502878 | 1.502097 | 1.503335 | 1.502097 | 1.504139 | 1.501986 | 1.504834 | 1.501652 | 1.504718
91 | 1.501652 | 1.505183 | 1.501763 | 1.504486 | 1.501875 | 1.503909 | 1.501875 | 1.503221 | 1.501986 | 1.502992 | 1.502097 | 1.50345 | 1.502097 | 1.504139 | 1.501986 | 1.50495 | 1.501541 | 1.50495
91.2 | 1.501652 | 1.505183 | 1.501763 | 1.504602 | 1.501875 | 1.504024 | 1.501875 | 1.503221 | 1.501986 | 1.503106 | 1.502097 | 1.503564 | 1.502097 | 1.50437 | 1.501986 | 1.505067 | 1.501652 | 1.505067
91.4 | 1.501763 | 1.505183 | 1.501763 | 1.504602 | 1.501986 | 1.504024 | 1.501986 | 1.503221 | 1.502097 | 1.503221 | 1.502097 | 1.503564 | 1.502097 | 1.50437 | 1.501986 | 1.505183 | 1.501652 | 1.505067
91.6 | 1.501763 | 1.505183 | 1.501763 | 1.504718 | 1.501986 | 1.504024 | 1.501986 | 1.503335 | 1.502209 | 1.503221 | 1.502209 | 1.503679 | 1.502097 | 1.50437 | 1.501986 | 1.505183 | 1.501652 | 1.505183
91.8 | 1.501763 | 1.505067 | 1.501763 | 1.504486 | 1.501986 | 1.504024 | 1.501986 | 1.503335 | 1.502209 | 1.503221 | 1.502321 | 1.503564 | 1.502209 | 1.50437 | 1.502097 | 1.50495 | 1.501652 | 1.505067
92 | 1.501763 | 1.504834 | 1.501763 | 1.50437 | 1.501986 | 1.504024 | 1.502097 | 1.503335 | 1.502209 | 1.503221 | 1.502321 | 1.50345 | 1.502321 | 1.504255 | 1.502097 | 1.504834 | 1.501652 | 1.504718
92.2 | 1.501763 | 1.50437 | 1.501763 | 1.504139 | 1.501986 | 1.503909 | 1.502097 | 1.503221 | 1.502209 | 1.502878 | 1.502321 | 1.503221 | 1.502321 | 1.504024 | 1.502097 | 1.504486 | 1.501652 | 1.504486
92.4 | 1.501652 | 1.504024 | 1.501652 | 1.503909 | 1.501875 | 1.503679 | 1.502097 | 1.502878 | 1.502097 | 1.502651 | 1.502209 | 1.502878 | 1.502209 | 1.503794 | 1.501875 | 1.504255 | 1.501541 | 1.504139
92.6 | 1.50143 | 1.503794 | 1.501541 | 1.503679 | 1.501763 | 1.503564 | 1.501875 | 1.502765 | 1.501986 | 1.502424 | 1.501986 | 1.502537 | 1.501986 | 1.50345 | 1.501763 | 1.503794 | 1.50132 | 1.503909
92.8 | 1.50132 | 1.503564 | 1.50143 | 1.503564 | 1.501763 | 1.50345 | 1.501875 | 1.502651 | 1.501986 | 1.502311 | 1.501875 | 1.502424 | 1.501875 | 1.503335 | 1.501763 | 1.503679 | 1.501209 | 1.503564
93 | 1.50132 | 1.503221 | 1.50143 | 1.503564 | 1.501763 | 1.50345 | 1.501875 | 1.502878 | 1.501986 | 1.502424 | 1.501875 | 1.502424 | 1.501986 | 1.503221 | 1.501763 | 1.503564 | 1.501209 | 1.50345
93.2 | 1.501209 | 1.503221 | 1.50143 | 1.50345 | 1.501875 | 1.503564 | 1.502097 | 1.502992 | 1.502209 | 1.502537 | 1.502209 | 1.502537 | 1.502209 | 1.503335 | 1.501763 | 1.50345 | 1.501209 | 1.503335
93.4 | 1.50132 | 1.503106 | 1.501541 | 1.50345 | 1.502097 | 1.503679 | 1.502432 | 1.503106 | 1.502544 | 1.502651 | 1.502544 | 1.502651 | 1.502544 | 1.503335 | 1.501986 | 1.50345 | 1.501209 | 1.503335
93.6 | 1.501541 | 1.503106 | 1.501652 | 1.50345 | 1.502432 | 1.503794 | 1.502656 | 1.503221 | 1.502768 | 1.502651 | 1.502768 | 1.502651 | 1.502656 | 1.503335 | 1.502209 | 1.50345 | 1.50132 | 1.503335
93.8 | 1.501652 | 1.503106 | 1.501875 | 1.503564 | 1.502544 | 1.503794 | 1.502881 | 1.503335 | 1.502881 | 1.502651 | 1.503106 | 1.502651 | 1.502881 | 1.503335 | 1.502321 | 1.503335 | 1.501652 | 1.503221
94 | 1.501875 | 1.503221 | 1.502097 | 1.503679 | 1.502768 | 1.503909 | 1.503106 | 1.50345 | 1.503218 | 1.502765 | 1.503444 | 1.502765 | 1.503218 | 1.503335 | 1.502544 | 1.503335 | 1.501875 | 1.503221
94.2 | 1.502097 | 1.503106 | 1.502321 | 1.503679 | 1.502881 | 1.503909 | 1.503331 | 1.50345 | 1.503331 | 1.502651 | 1.503557 | 1.502765 | 1.503331 | 1.503221 | 1.502768 | 1.503335 | 1.501986 | 1.503221
94.4 | 1.502097 | 1.502992 | 1.502432 | 1.503679 | 1.502993 | 1.503909 | 1.503331 | 1.503335 | 1.503444 | 1.502537 | 1.50367 | 1.502537 | 1.503444 | 1.503106 | 1.502768 | 1.503106 | 1.502097 | 1.503106
94.6 | 1.502097 | 1.502765 | 1.502432 | 1.503564 | 1.502993 | 1.503909 | 1.503444 | 1.503335 | 1.503557 | 1.502651 | 1.50367 | 1.502537 | 1.503444 | 1.502878 | 1.502768 | 1.502878 | 1.502097 | 1.502992
94.8 | 1.502097 | 1.502537 | 1.502432 | 1.50345 | 1.503106 | 1.503794 | 1.503557 | 1.503335 | 1.503557 | 1.502537 | 1.50367 | 1.502424 | 1.503444 | 1.502765 | 1.502768 | 1.502765 | 1.502097 | 1.502878
95 | 1.502097 | 1.502537 | 1.502432 | 1.503335 | 1.502993 | 1.503679 | 1.503557 | 1.503335 | 1.503557 | 1.502537 | 1.503557 | 1.502197 | 1.503331 | 1.502537 | 1.502768 | 1.502765 | 1.501986 | 1.502765
95.2 | 1.502097 | 1.502651 | 1.502432 | 1.50345 | 1.503106 | 1.503794 | 1.50367 | 1.503335 | 1.50367 | 1.502651 | 1.503557 | 1.502424 | 1.503331 | 1.502651 | 1.502768 | 1.502878 | 1.502097 | 1.502765
95.4 | 1.502321 | 1.502992 | 1.502656 | 1.503564 | 1.503444 | 1.503794 | 1.503896 | 1.50345 | 1.503783 | 1.502765 | 1.50367 | 1.502537 | 1.503557 | 1.502765 | 1.502993 | 1.503106 | 1.502321 | 1.502992
95.6 | 1.502768 | 1.50345 | 1.502993 | 1.503794 | 1.503783 | 1.504255 | 1.504237 | 1.503679 | 1.504123 | 1.503221 | 1.504123 | 1.503335 | 1.503896 | 1.503335 | 1.503331 | 1.50345 | 1.502656 | 1.50345
95.8 | 1.503331 | 1.503909 | 1.503331 | 1.504255 | 1.504237 | 1.504602 | 1.504465 | 1.504024 | 1.504465 | 1.503679 | 1.504579 | 1.503679 | 1.504237 | 1.503794 | 1.503783 | 1.503909 | 1.503331 | 1.503794
96 | 1.503783 | 1.503909 | 1.503896 | 1.50437 | 1.504693 | 1.504602 | 1.504807 | 1.504024 | 1.505036 | 1.503679 | 1.505265 | 1.503794 | 1.504921 | 1.503794 | 1.504237 | 1.503909 | 1.50367 | 1.504024
96.2 | 1.503896 | 1.503794 | 1.50401 | 1.504139 | 1.504579 | 1.50437 | 1.504921 | 1.503909 | 1.505036 | 1.50345 | 1.505265 | 1.503564 | 1.505036 | 1.503794 | 1.504351 | 1.503794 | 1.503783 | 1.503794
96.4 | 1.503783 | 1.503679 | 1.503783 | 1.504024 | 1.504351 | 1.504139 | 1.504693 | 1.503679 | 1.504921 | 1.503221 | 1.505151 | 1.503335 | 1.504921 | 1.50345 | 1.504351 | 1.503679 | 1.503783 | 1.503679
96.6 | 1.503557 | 1.503679 | 1.50367 | 1.503794 | 1.504237 | 1.504024 | 1.504579 | 1.50345 | 1.504807 | 1.502992 | 1.504921 | 1.502878 | 1.504693 | 1.503335 | 1.504237 | 1.503679 | 1.503557 | 1.503564
96.8 | 1.503444 | 1.503564 | 1.503557 | 1.503794 | 1.504123 | 1.503794 | 1.504237 | 1.503106 | 1.504465 | 1.502537 | 1.504579 | 1.502765 | 1.504465 | 1.503221 | 1.504123 | 1.503679 | 1.503444 | 1.50345
97 | 1.503557 | 1.503564 | 1.503444 | 1.503679 | 1.503896 | 1.503679 | 1.50401 | 1.502878 | 1.504123 | 1.502537 | 1.504351 | 1.502651 | 1.504237 | 1.503221 | 1.504123 | 1.503679 | 1.503444 | 1.50345
97.2 | 1.503557 | 1.503679 | 1.503331 | 1.503679 | 1.503783 | 1.503564 | 1.503896 | 1.502878 | 1.50401 | 1.502537 | 1.504237 | 1.502765 | 1.504237 | 1.503221 | 1.504123 | 1.503794 | 1.503444 | 1.503564
97.4 | 1.503783 | 1.503794 | 1.503331 | 1.503679 | 1.503783 | 1.50345 | 1.503896 | 1.502765 | 1.50401 | 1.502424 | 1.504237 | 1.502651 | 1.504237 | 1.503106 | 1.504123 | 1.503794 | 1.50367 | 1.503794
97.6 | 1.503896 | 1.503909 | 1.503557 | 1.503794 | 1.503783 | 1.503335 | 1.50401 | 1.502765 | 1.50401 | 1.502311 | 1.504237 | 1.502537 | 1.504123 | 1.502992 | 1.504237 | 1.503909 | 1.503896 | 1.503909
97.8 | 1.50401 | 1.504024 | 1.50367 | 1.503794 | 1.50367 | 1.503335 | 1.503896 | 1.502651 | 1.50401 | 1.502311 | 1.504237 | 1.502424 | 1.504123 | 1.502992 | 1.504237 | 1.504024 | 1.50401 | 1.504024
98 | 1.504123 | 1.503794 | 1.503783 | 1.503794 | 1.50367 | 1.503221 | 1.503896 | 1.502537 | 1.50401 | 1.502311 | 1.504123 | 1.502424 | 1.504123 | 1.502992 | 1.504351 | 1.503909 | 1.50401 | 1.503909
98.2 | 1.50401 | 1.503564 | 1.50367 | 1.503679 | 1.50367 | 1.503106 | 1.503783 | 1.502424 | 1.504123 | 1.502311 | 1.504237 | 1.502424 | 1.504123 | 1.502992 | 1.504351 | 1.503679 | 1.503896 | 1.503679
98.4 | 1.503896 | 1.503564 | 1.503557 | 1.50345 | 1.50367 | 1.502992 | 1.503783 | 1.502311 | 1.504123 | 1.502197 | 1.504123 | 1.502311 | 1.504123 | 1.502765 | 1.504237 | 1.50345 | 1.503783 | 1.503564
98.6 | 1.50367 | 1.50345 | 1.503444 | 1.50345 | 1.503444 | 1.502878 | 1.503783 | 1.502197 | 1.503896 | 1.502084 | 1.50401 | 1.502197 | 1.50401 | 1.502537 | 1.50401 | 1.50345 | 1.50367 | 1.503564
98.8 | 1.503557 | 1.503564 | 1.503331 | 1.50345 | 1.503331 | 1.502878 | 1.50367 | 1.502197 | 1.503783 | 1.502084 | 1.50401 | 1.502084 | 1.503783 | 1.502537 | 1.503896 | 1.50345 | 1.503557 | 1.503679
99 | 1.50367 | 1.503679 | 1.503331 | 1.503564 | 1.503444 | 1.502992 | 1.503557 | 1.502197 | 1.50367 | 1.502084 | 1.503896 | 1.502197 | 1.503783 | 1.502537 | 1.503896 | 1.503679 | 1.50367 | 1.503794
99.2 | 1.503896 | 1.503909 | 1.503557 | 1.503679 | 1.50367 | 1.503221 | 1.50367 | 1.502197 | 1.503783 | 1.502084 | 1.503896 | 1.502311 | 1.503783 | 1.502651 | 1.504237 | 1.503794 | 1.503783 | 1.503909
99.4 | 1.50401 | 1.504024 | 1.50367 | 1.503909 | 1.50367 | 1.503221 | 1.50367 | 1.502197 | 1.503783 | 1.502084 | 1.50401 | 1.502311 | 1.50401 | 1.502878 | 1.504351 | 1.503909 | 1.50401 | 1.503909
99.6 | 1.50401 | 1.504024 | 1.503783 | 1.504024 | 1.503783 | 1.503335 | 1.50367 | 1.502311 | 1.503896 | 1.502197 | 1.504123 | 1.502537 | 1.504237 | 1.503106 | 1.504351 | 1.503909 | 1.50401 | 1.504024
99.8 | 1.50401 | 1.503909 | 1.503896 | 1.504024 | 1.503783 | 1.503335 | 1.503783 | 1.502424 | 1.50401 | 1.502311 | 1.504351 | 1.502651 | 1.504351 | 1.503221 | 1.504351 | 1.503794 | 1.50401 | 1.503909
100 | 1.503896 | 1.503794 | 1.503783 | 1.504024 | 1.503783 | 1.50345 | 1.503896 | 1.502537 | 1.50401 | 1.502311 | 1.504351 | 1.502537 | 1.504351 | 1.503106 | 1.504237 | 1.503564 | 1.503783 | 1.503909
100.2 | 1.503783 | 1.503909 | 1.503783 | 1.504139 | 1.503896 | 1.503564 | 1.503896 | 1.502765 | 1.50401 | 1.502311 | 1.504237 | 1.502424 | 1.504237 | 1.502992 | 1.504123 | 1.503564 | 1.503783 | 1.503909
100.4 | 1.503783 | 1.503909 | 1.503896 | 1.50437 | 1.50401 | 1.503794 | 1.504123 | 1.502878 | 1.504123 | 1.502424 | 1.504237 | 1.502537 | 1.504237 | 1.502878 | 1.504123 | 1.503564 | 1.503783 | 1.504024
100.6 | 1.503783 | 1.504024 | 1.503896 | 1.504486 | 1.504237 | 1.503909 | 1.504123 | 1.502878 | 1.504123 | 1.502424 | 1.504351 | 1.502424 | 1.504123 | 1.502765 | 1.50401 | 1.503564 | 1.503783 | 1.504024
100.8 | 1.503896 | 1.504024 | 1.50401 | 1.504486 | 1.504237 | 1.503909 | 1.504123 | 1.502765 | 1.504237 | 1.502311 | 1.504237 | 1.502311 | 1.503896 | 1.502537 | 1.50401 | 1.50345 | 1.503783 | 1.504024
101 | 1.503783 | 1.503909 | 1.50401 | 1.50437 | 1.504123 | 1.503909 | 1.504123 | 1.502651 | 1.504123 | 1.502197 | 1.504123 | 1.502084 | 1.503783 | 1.502424 | 1.503896 | 1.503335 | 1.50367 | 1.503909
101.2 | 1.50367 | 1.503909 | 1.503896 | 1.504486 | 1.504123 | 1.503909 | 1.50401 | 1.502651 | 1.504123 | 1.502197 | 1.50401 | 1.502084 | 1.50367 | 1.502424 | 1.50367 | 1.503335 | 1.503557 | 1.503909
101.4 | 1.503557 | 1.504024 | 1.503896 | 1.504486 | 1.504123 | 1.504024 | 1.50401 | 1.502765 | 1.50401 | 1.502311 | 1.504123 | 1.502311 | 1.50367 | 1.502651 | 1.50367 | 1.50345 | 1.503557 | 1.503909
101.6 | 1.503783 | 1.504024 | 1.504123 | 1.504602 | 1.504237 | 1.504024 | 1.504123 | 1.502878 | 1.504237 | 1.502537 | 1.504237 | 1.502424 | 1.50401 | 1.502878 | 1.503896 | 1.503679 | 1.50367 | 1.503909
101.8 | 1.503783 | 1.504024 | 1.504123 | 1.504602 | 1.504237 | 1.504024 | 1.504237 | 1.503106 | 1.504465 | 1.502651 | 1.504465 | 1.502651 | 1.504123 | 1.502992 | 1.50401 | 1.503679 | 1.50367 | 1.504024
102 | 1.50367 | 1.503909 | 1.503896 | 1.504486 | 1.504123 | 1.503909 | 1.504237 | 1.503221 | 1.504579 | 1.502765 | 1.504465 | 1.502651 | 1.504123 | 1.502992 | 1.503896 | 1.503679 | 1.503444 | 1.503909
102.2 | 1.503444 | 1.503794 | 1.503783 | 1.504255 | 1.50401 | 1.503794 | 1.504351 | 1.503106 | 1.504579 | 1.502651 | 1.504579 | 1.502424 | 1.504123 | 1.502878 | 1.503783 | 1.50345 | 1.503331 | 1.503794
102.4 | 1.503218 | 1.503794 | 1.50367 | 1.504255 | 1.50401 | 1.503794 | 1.504351 | 1.503106 | 1.504465 | 1.502537 | 1.504465 | 1.502424 | 1.50401 | 1.502878 | 1.50367 | 1.50345 | 1.503106 | 1.503679
102.6 | 1.503218 | 1.503794 | 1.503557 | 1.504255 | 1.503896 | 1.503794 | 1.504465 | 1.503221 | 1.504465 | 1.502537 | 1.504351 | 1.502424 | 1.50401 | 1.502992 | 1.50367 | 1.50345 | 1.503106 | 1.503679
102.8 | 1.503218 | 1.503794 | 1.503557 | 1.504255 | 1.503896 | 1.503794 | 1.504351 | 1.503106 | 1.504351 | 1.502424 | 1.504351 | 1.502424 | 1.50401 | 1.502992 | 1.503783 | 1.50345 | 1.503106 | 1.503679
103 | 1.503218 | 1.503794 | 1.503444 | 1.504255 | 1.503783 | 1.503679 | 1.504237 | 1.502992 | 1.504237 | 1.502424 | 1.504351 | 1.502537 | 1.504123 | 1.502992 | 1.50367 | 1.50345 | 1.503106 | 1.503679
103.2 | 1.503218 | 1.503794 | 1.503444 | 1.504139 | 1.503783 | 1.503564 | 1.504237 | 1.502878 | 1.504237 | 1.502424 | 1.504351 | 1.502537 | 1.504237 | 1.503106 | 1.503783 | 1.50345 | 1.503218 | 1.503679
103.4 | 1.503106 | 1.503679 | 1.503331 | 1.504024 | 1.503557 | 1.50345 | 1.504123 | 1.502765 | 1.504237 | 1.502424 | 1.504465 | 1.502537 | 1.504123 | 1.502878 | 1.50367 | 1.50345 | 1.503106 | 1.503564
103.6 | 1.503106 | 1.503679 | 1.503106 | 1.503909 | 1.503444 | 1.50345 | 1.503896 | 1.502651 | 1.504123 | 1.502311 | 1.504237 | 1.502424 | 1.50401 | 1.502765 | 1.503444 | 1.503335 | 1.502993 | 1.503564
103.8 | 1.502993 | 1.503794 | 1.503106 | 1.504024 | 1.503557 | 1.503564 | 1.503896 | 1.502537 | 1.504123 | 1.502311 | 1.504237 | 1.502424 | 1.503896 | 1.502765 | 1.503331 | 1.503335 | 1.502993 | 1.503679
104 | 1.503218 | 1.503909 | 1.503106 | 1.504024 | 1.50367 | 1.503564 | 1.503896 | 1.502424 | 1.504123 | 1.502311 | 1.504237 | 1.502424 | 1.503896 | 1.502765 | 1.503444 | 1.503335 | 1.503106 | 1.503794
104.2 | 1.503218 | 1.503909 | 1.503218 | 1.504139 | 1.50367 | 1.50345 | 1.503783 | 1.502197 | 1.504123 | 1.502084 | 1.504237 | 1.502311 | 1.503783 | 1.502651 | 1.503444 | 1.503335 | 1.503106 | 1.503794
104.4 | 1.503106 | 1.503909 | 1.503218 | 1.504139 | 1.503444 | 1.50345 | 1.503557 | 1.502197 | 1.503896 | 1.501971 | 1.50401 | 1.502311 | 1.50367 | 1.502537 | 1.503331 | 1.503221 | 1.502993 | 1.503794
104.6 | 1.503218 | 1.504255 | 1.503331 | 1.504255 | 1.503444 | 1.503564 | 1.503444 | 1.502311 | 1.503783 | 1.502311 | 1.50401 | 1.502651 | 1.503444 | 1.503106 | 1.503331 | 1.503794 | 1.503218 | 1.504139
104.8 | 1.50367 | 1.50495 | 1.50367 | 1.504718 | 1.503557 | 1.503794 | 1.503783 | 1.502765 | 1.504351 | 1.502878 | 1.504351 | 1.503335 | 1.503896 | 1.503794 | 1.50367 | 1.504255 | 1.503783 | 1.504602
105 | 1.504123 | 1.5053 | 1.504123 | 1.50495 | 1.504123 | 1.504024 | 1.504465 | 1.503335 | 1.504807 | 1.503221 | 1.504807 | 1.503679 | 1.504579 | 1.504139 | 1.504123 | 1.504718 | 1.504237 | 1.505067
105.2 | 1.504579 | 1.505417 | 1.504351 | 1.505067 | 1.504351 | 1.504255 | 1.504807 | 1.503335 | 1.505265 | 1.503221 | 1.505265 | 1.503679 | 1.504921 | 1.50437 | 1.504579 | 1.50495 | 1.504579 | 1.5053
105.4 | 1.504807 | 1.505534 | 1.504465 | 1.505183 | 1.504465 | 1.50437 | 1.504807 | 1.50345 | 1.505265 | 1.503221 | 1.505265 | 1.503564 | 1.505036 | 1.50437 | 1.504807 | 1.505067 | 1.504807 | 1.505417
105.6 | 1.504807 | 1.505651 | 1.504579 | 1.505534 | 1.504693 | 1.504486 | 1.505036 | 1.503909 | 1.505265 | 1.50345 | 1.505265 | 1.503679 | 1.505151 | 1.504718 | 1.504921 | 1.5053 | 1.504807 | 1.505534
105.8 | 1.505036 | 1.505885 | 1.505151 | 1.505768 | 1.505265 | 1.50495 | 1.50538 | 1.504024 | 1.505495 | 1.503679 | 1.50538 | 1.503909 | 1.505265 | 1.504834 | 1.505151 | 1.505651 | 1.505036 | 1.505768
106 | 1.50538 | 1.50612 | 1.505495 | 1.506003 | 1.50561 | 1.505067 | 1.505725 | 1.503909 | 1.505725 | 1.503794 | 1.50561 | 1.504024 | 1.50561 | 1.505183 | 1.505495 | 1.505768 | 1.50538 | 1.505885
106.2 | 1.505495 | 1.50612 | 1.505725 | 1.505885 | 1.50561 | 1.504718 | 1.505725 | 1.503679 | 1.505841 | 1.503564 | 1.505725 | 1.504024 | 1.505841 | 1.505067 | 1.50561 | 1.505768 | 1.505495 | 1.505885
106.4 | 1.505495 | 1.506003 | 1.505725 | 1.505651 | 1.505495 | 1.504255 | 1.505495 | 1.503335 | 1.505725 | 1.50345 | 1.505725 | 1.503909 | 1.505841 | 1.50495 | 1.505725 | 1.505651 | 1.505495 | 1.505885
106.6 | 1.505495 | 1.505768 | 1.505495 | 1.505417 | 1.505151 | 1.504139 | 1.505265 | 1.503106 | 1.50561 | 1.503564 | 1.505841 | 1.503909 | 1.505841 | 1.504602 | 1.50561 | 1.505534 | 1.505495 | 1.505651
106.8 | 1.505151 | 1.505534 | 1.505036 | 1.50495 | 1.504693 | 1.503794 | 1.505036 | 1.502992 | 1.50561 | 1.503335 | 1.505725 | 1.503679 | 1.50561 | 1.50437 | 1.50538 | 1.50495 | 1.505151 | 1.5053
107 | 1.504921 | 1.5053 | 1.504807 | 1.504718 | 1.504579 | 1.503564 | 1.505036 | 1.502765 | 1.50561 | 1.502878 | 1.505495 | 1.503221 | 1.505151 | 1.503909 | 1.505036 | 1.504602 | 1.504807 | 1.50495
107.2 | 1.504579 | 1.505067 | 1.504579 | 1.504486 | 1.504351 | 1.50345 | 1.504807 | 1.502765 | 1.50538 | 1.502651 | 1.505265 | 1.502992 | 1.504807 | 1.503564 | 1.504693 | 1.50437 | 1.504579 | 1.504834
107.4 | 1.504465 | 1.505183 | 1.504351 | 1.504486 | 1.504237 | 1.50345 | 1.504807 | 1.502765 | 1.505151 | 1.502537 | 1.504921 | 1.502765 | 1.504579 | 1.503564 | 1.504351 | 1.504255 | 1.504351 | 1.50495
107.6 | 1.504351 | 1.5053 | 1.504351 | 1.504602 | 1.504351 | 1.503564 | 1.504921 | 1.502765 | 1.505036 | 1.502311 | 1.504807 | 1.502537 | 1.504465 | 1.503564 | 1.504351 | 1.50437 | 1.504351 | 1.5053
107.8 | 1.504807 | 1.505651 | 1.504693 | 1.50495 | 1.504579 | 1.503794 | 1.505036 | 1.502992 | 1.505151 | 1.502424 | 1.504807 | 1.502651 | 1.504579 | 1.503564 | 1.504465 | 1.504718 | 1.504579 | 1.505534
108 | 1.505036 | 1.505768 | 1.504921 | 1.505067 | 1.504807 | 1.503909 | 1.505151 | 1.502878 | 1.505151 | 1.502424 | 1.504921 | 1.502651 | 1.504807 | 1.503564 | 1.504807 | 1.504718 | 1.504921 | 1.505534
108.2 | 1.504921 | 1.505651 | 1.504921 | 1.50495 | 1.504807 | 1.503909 | 1.505036 | 1.502765 | 1.505151 | 1.502311 | 1.504921 | 1.502537 | 1.504807 | 1.50345 | 1.504807 | 1.504602 | 1.504807 | 1.505534
108.4 | 1.504807 | 1.505534 | 1.504807 | 1.50495 | 1.504693 | 1.503909 | 1.505036 | 1.502878 | 1.505151 | 1.502311 | 1.504921 | 1.502537 | 1.504693 | 1.50345 | 1.504807 | 1.504486 | 1.504693 | 1.505534
108.6 | 1.504807 | 1.505651 | 1.504807 | 1.5053 | 1.504693 | 1.504024 | 1.505151 | 1.503221 | 1.505265 | 1.502651 | 1.505036 | 1.502878 | 1.504693 | 1.503679 | 1.504693 | 1.504718 | 1.504693 | 1.505651
108.8 | 1.504807 | 1.505768 | 1.504921 | 1.505417 | 1.504807 | 1.504255 | 1.50538 | 1.503335 | 1.505495 | 1.502878 | 1.505265 | 1.503221 | 1.504921 | 1.503909 | 1.504807 | 1.504834 | 1.504807 | 1.505768
109 | 1.504921 | 1.505885 | 1.505036 | 1.505651 | 1.504807 | 1.504602 | 1.505495 | 1.503679 | 1.505725 | 1.50345 | 1.50561 | 1.503335 | 1.505151 | 1.504024 | 1.504921 | 1.504834 | 1.504921 | 1.505885
109.2 | 1.504921 | 1.505885 | 1.505036 | 1.505885 | 1.505036 | 1.504834 | 1.505725 | 1.503909 | 1.505841 | 1.50345 | 1.505725 | 1.503564 | 1.505265 | 1.504139 | 1.505036 | 1.50495 | 1.504921 | 1.505885
109.4 | 1.504921 | 1.505885 | 1.505265 | 1.506003 | 1.50538 | 1.505067 | 1.505956 | 1.504024 | 1.506187 | 1.503679 | 1.506072 | 1.503794 | 1.505495 | 1.504255 | 1.505151 | 1.505067 | 1.504921 | 1.505768
109.6 | 1.505036 | 1.506003 | 1.50538 | 1.50612 | 1.50561 | 1.505183 | 1.506072 | 1.504139 | 1.506303 | 1.503794 | 1.506303 | 1.503679 | 1.50561 | 1.504139 | 1.505151 | 1.505067 | 1.504921 | 1.506003
109.8 | 1.505151 | 1.506238 | 1.505495 | 1.506356 | 1.50561 | 1.5053 | 1.506072 | 1.504139 | 1.506535 | 1.503679 | 1.506303 | 1.503679 | 1.50561 | 1.504139 | 1.505265 | 1.505183 | 1.505265 | 1.50612
110 | 1.50561 | 1.506474 | 1.505725 | 1.506474 | 1.505841 | 1.505417 | 1.506187 | 1.504139 | 1.506535 | 1.503679 | 1.506419 | 1.503679 | 1.505725 | 1.504255 | 1.50538 | 1.505417 | 1.50561 | 1.506238
110.2 | 1.505725 | 1.506356 | 1.505841 | 1.506238 | 1.505841 | 1.5053 | 1.506187 | 1.504024 | 1.506535 | 1.50345 | 1.506303 | 1.50345 | 1.505956 | 1.50437 | 1.505841 | 1.505534 | 1.50561 | 1.50612
110.4 | 1.50561 | 1.506003 | 1.50561 | 1.505885 | 1.505841 | 1.504834 | 1.506072 | 1.503679 | 1.506419 | 1.503106 | 1.506303 | 1.502992 | 1.505956 | 1.504139 | 1.505841 | 1.5053 | 1.50561 | 1.505768
110.6 | 1.505265 | 1.505651 | 1.505151 | 1.505417 | 1.505265 | 1.504486 | 1.505725 | 1.50345 | 1.506072 | 1.502651 | 1.505956 | 1.502537 | 1.505841 | 1.503909 | 1.50561 | 1.505067 | 1.505151 | 1.505417
110.8 | 1.504921 | 1.505534 | 1.504807 | 1.5053 | 1.504921 | 1.504255 | 1.50538 | 1.503221 | 1.505725 | 1.502537 | 1.505495 | 1.502537 | 1.505495 | 1.503794 | 1.505495 | 1.50495 | 1.504921 | 1.505183
111 | 1.504807 | 1.505534 | 1.504579 | 1.505183 | 1.504693 | 1.504255 | 1.50538 | 1.50345 | 1.505725 | 1.503221 | 1.505725 | 1.503221 | 1.50561 | 1.50437 | 1.50538 | 1.5053 | 1.504807 | 1.5053
111.2 | 1.505151 | 1.505651 | 1.504693 | 1.5053 | 1.505036 | 1.504602 | 1.505725 | 1.503909 | 1.506187 | 1.503679 | 1.506187 | 1.503794 | 1.506072 | 1.504718 | 1.505725 | 1.505534 | 1.504921 | 1.505417
111.4 | 1.505265 | 1.505651 | 1.504921 | 1.505417 | 1.505495 | 1.504834 | 1.506072 | 1.504139 | 1.506535 | 1.503909 | 1.506535 | 1.503909 | 1.506187 | 1.504718 | 1.505841 | 1.505417 | 1.505151 | 1.505417
111.6 | 1.505265 | 1.505534 | 1.505151 | 1.5053 | 1.50561 | 1.504718 | 1.506187 | 1.504024 | 1.506767 | 1.503794 | 1.506651 | 1.503909 | 1.506187 | 1.504602 | 1.505841 | 1.505183 | 1.505265 | 1.5053
111.8 | 1.50538 | 1.505534 | 1.505151 | 1.505417 | 1.50561 | 1.50495 | 1.506187 | 1.504255 | 1.506884 | 1.504139 | 1.506884 | 1.50437 | 1.506187 | 1.50495 | 1.505841 | 1.505417 | 1.50538 | 1.505417
112 | 1.505725 | 1.505885 | 1.505495 | 1.505768 | 1.506072 | 1.5053 | 1.506535 | 1.504602 | 1.50735 | 1.504834 | 1.50735 | 1.505183 | 1.506767 | 1.505534 | 1.506187 | 1.505651 | 1.50561 | 1.505651
112.2 | 1.505956 | 1.506003 | 1.505841 | 1.505885 | 1.506419 | 1.505417 | 1.507117 | 1.504718 | 1.507818 | 1.505067 | 1.507818 | 1.5053 | 1.507117 | 1.505534 | 1.506535 | 1.505885 | 1.505841 | 1.505885
112.4 | 1.506072 | 1.505885 | 1.505956 | 1.505651 | 1.506419 | 1.505183 | 1.507233 | 1.50437 | 1.508053 | 1.504602 | 1.508053 | 1.50495 | 1.507233 | 1.505183 | 1.506651 | 1.505651 | 1.505956 | 1.505768
112.6 | 1.505956 | 1.505534 | 1.505956 | 1.505534 | 1.506303 | 1.504834 | 1.506884 | 1.504139 | 1.507818 | 1.50437 | 1.507818 | 1.504486 | 1.507 | 1.504718 | 1.506535 | 1.5053 | 1.505841 | 1.505534
112.8 | 1.50561 | 1.5053 | 1.505725 | 1.5053 | 1.506072 | 1.504602 | 1.506651 | 1.504024 | 1.507584 | 1.504024 | 1.507584 | 1.504139 | 1.506651 | 1.504486 | 1.506072 | 1.50495 | 1.50561 | 1.505183
113 | 1.505495 | 1.505183 | 1.50561 | 1.505067 | 1.505956 | 1.504486 | 1.506535 | 1.504024 | 1.507467 | 1.504024 | 1.50735 | 1.503909 | 1.506419 | 1.504255 | 1.505956 | 1.504834 | 1.50538 | 1.505183
113.2 | 1.505495 | 1.505067 | 1.50561 | 1.50495 | 1.505956 | 1.504486 | 1.506651 | 1.504024 | 1.50735 | 1.504024 | 1.507 | 1.503794 | 1.506303 | 1.504255 | 1.505841 | 1.504834 | 1.50538 | 1.505183
113.4 | 1.505495 | 1.505067 | 1.50561 | 1.504834 | 1.505956 | 1.504486 | 1.506651 | 1.504139 | 1.50735 | 1.503909 | 1.507 | 1.503679 | 1.506303 | 1.504024 | 1.505841 | 1.504602 | 1.50538 | 1.505067
113.6 | 1.505495 | 1.504834 | 1.50538 | 1.504602 | 1.505956 | 1.504486 | 1.506767 | 1.504139 | 1.507467 | 1.503909 | 1.507 | 1.503679 | 1.506187 | 1.503794 | 1.505956 | 1.504486 | 1.505495 | 1.50495
113.8 | 1.50538 | 1.504834 | 1.50538 | 1.504602 | 1.506072 | 1.504718 | 1.507 | 1.50437 | 1.50735 | 1.503909 | 1.506884 | 1.50345 | 1.506187 | 1.503909 | 1.505841 | 1.50437 | 1.50538 | 1.504834
114 | 1.50538 | 1.505183 | 1.505495 | 1.505067 | 1.506187 | 1.505067 | 1.507117 | 1.504602 | 1.50735 | 1.504024 | 1.506884 | 1.503679 | 1.506187 | 1.504024 | 1.505841 | 1.50437 | 1.50538 | 1.504834
114.2 | 1.505725 | 1.5053 | 1.505725 | 1.5053 | 1.506535 | 1.5053 | 1.50735 | 1.504834 | 1.507584 | 1.504255 | 1.507233 | 1.504024 | 1.506535 | 1.504486 | 1.505956 | 1.504602 | 1.50561 | 1.505183
114.4 | 1.505841 | 1.505417 | 1.506072 | 1.505534 | 1.506767 | 1.505534 | 1.507467 | 1.504834 | 1.507701 | 1.50437 | 1.507584 | 1.50437 | 1.507 | 1.504602 | 1.506072 | 1.504602 | 1.505841 | 1.5053
114.6 | 1.505956 | 1.505417 | 1.506187 | 1.505534 | 1.506884 | 1.505534 | 1.507584 | 1.504718 | 1.507936 | 1.504139 | 1.507818 | 1.504255 | 1.50735 | 1.50437 | 1.506303 | 1.504602 | 1.505956 | 1.5053
114.8 | 1.506072 | 1.505183 | 1.506303 | 1.5053 | 1.506884 | 1.505417 | 1.507467 | 1.504486 | 1.507818 | 1.503909 | 1.507818 | 1.503679 | 1.50735 | 1.504255 | 1.506303 | 1.504602 | 1.505956 | 1.505183
115 | 1.506072 | 1.505183 | 1.506072 | 1.505183 | 1.506651 | 1.505183 | 1.50735 | 1.504486 | 1.507701 | 1.503794 | 1.507584 | 1.503564 | 1.507117 | 1.504024 | 1.506303 | 1.504486 | 1.505956 | 1.505067
115.2 | 1.506072 | 1.505067 | 1.506072 | 1.505067 | 1.506651 | 1.505067 | 1.50735 | 1.504602 | 1.507584 | 1.503794 | 1.507467 | 1.50345 | 1.507117 | 1.504024 | 1.506419 | 1.504602 | 1.505956 | 1.505067
115.4 | 1.506072 | 1.505067 | 1.506072 | 1.505067 | 1.506651 | 1.50495 | 1.507467 | 1.50437 | 1.507584 | 1.503679 | 1.50735 | 1.50345 | 1.507 | 1.503909 | 1.506419 | 1.504486 | 1.506072 | 1.50495
115.6 | 1.506072 | 1.504718 | 1.506187 | 1.50495 | 1.506651 | 1.504602 | 1.507467 | 1.503909 | 1.507584 | 1.503221 | 1.50735 | 1.502992 | 1.507 | 1.503564 | 1.506419 | 1.504255 | 1.506072 | 1.504718
115.8 | 1.506187 | 1.504486 | 1.506303 | 1.504602 | 1.506651 | 1.50437 | 1.507467 | 1.503794 | 1.507467 | 1.502992 | 1.50735 | 1.502537 | 1.506884 | 1.503335 | 1.506419 | 1.504024 | 1.506072 | 1.50437
116 | 1.505956 | 1.50437 | 1.506187 | 1.50437 | 1.506419 | 1.504024 | 1.507117 | 1.50345 | 1.50735 | 1.502765 | 1.507 | 1.502424 | 1.506651 | 1.503106 | 1.506303 | 1.503909 | 1.505956 | 1.504139
116.2 | 1.505956 | 1.504255 | 1.506072 | 1.504139 | 1.506303 | 1.504024 | 1.506884 | 1.50345 | 1.507117 | 1.502765 | 1.506767 | 1.502197 | 1.506535 | 1.502878 | 1.506303 | 1.503794 | 1.505841 | 1.504139
116.4 | 1.505956 | 1.504139 | 1.506072 | 1.504024 | 1.506303 | 1.503909 | 1.506884 | 1.50345 | 1.507117 | 1.502765 | 1.506651 | 1.502197 | 1.506535 | 1.502765 | 1.506303 | 1.503679 | 1.505956 | 1.504024
116.6 | 1.505956 | 1.504024 | 1.505956 | 1.504024 | 1.506303 | 1.503909 | 1.507 | 1.503335 | 1.507117 | 1.502651 | 1.506767 | 1.502197 | 1.506535 | 1.502651 | 1.506419 | 1.503564 | 1.505956 | 1.503794
116.8 | 1.505956 | 1.503794 | 1.506072 | 1.503909 | 1.506303 | 1.503679 | 1.507 | 1.503221 | 1.507117 | 1.502537 | 1.506767 | 1.502197 | 1.506535 | 1.502424 | 1.506303 | 1.503335 | 1.505841 | 1.503564
117 | 1.505956 | 1.50345 | 1.506072 | 1.503794 | 1.506419 | 1.503564 | 1.507 | 1.502992 | 1.507117 | 1.502311 | 1.506884 | 1.501971 | 1.506419 | 1.502197 | 1.506303 | 1.502878 | 1.505841 | 1.503335
117.2 | 1.505841 | 1.503221 | 1.505956 | 1.503564 | 1.506303 | 1.503335 | 1.506884 | 1.502765 | 1.507 | 1.502084 | 1.506767 | 1.501634 | 1.506187 | 1.502084 | 1.506072 | 1.502537 | 1.505841 | 1.502992
117.4 | 1.505841 | 1.502992 | 1.505956 | 1.50345 | 1.506303 | 1.503221 | 1.506884 | 1.502651 | 1.506884 | 1.502084 | 1.506651 | 1.501634 | 1.506187 | 1.501859 | 1.506072 | 1.502311 | 1.505841 | 1.502878
117.6 | 1.505841 | 1.502878 | 1.505956 | 1.503335 | 1.506303 | 1.503106 | 1.506884 | 1.502537 | 1.506884 | 1.502084 | 1.506651 | 1.501634 | 1.506187 | 1.501746 | 1.505956 | 1.502311 | 1.505841 | 1.502765
117.8 | 1.505841 | 1.503106 | 1.506072 | 1.50345 | 1.506303 | 1.503106 | 1.506884 | 1.502651 | 1.507 | 1.502197 | 1.506651 | 1.501859 | 1.506187 | 1.501859 | 1.506072 | 1.502197 | 1.505956 | 1.502878
118 | 1.506187 | 1.503106 | 1.506303 | 1.503564 | 1.506535 | 1.503335 | 1.506884 | 1.502765 | 1.507117 | 1.502311 | 1.507 | 1.502084 | 1.506419 | 1.502084 | 1.506187 | 1.502311 | 1.506072 | 1.503106
118.2 | 1.506303 | 1.502992 | 1.506535 | 1.503564 | 1.506767 | 1.503221 | 1.507117 | 1.502651 | 1.507233 | 1.502311 | 1.507117 | 1.502084 | 1.506651 | 1.502084 | 1.506419 | 1.502311 | 1.506303 | 1.502878
118.4 | 1.506303 | 1.502765 | 1.506535 | 1.50345 | 1.506767 | 1.502878 | 1.507117 | 1.502537 | 1.50735 | 1.502197 | 1.507233 | 1.502084 | 1.506767 | 1.502084 | 1.506419 | 1.502197 | 1.506303 | 1.502537
118.6 | 1.506303 | 1.502651 | 1.506535 | 1.503106 | 1.506651 | 1.502765 | 1.507 | 1.502311 | 1.507233 | 1.502084 | 1.50735 | 1.501971 | 1.506884 | 1.501971 | 1.506535 | 1.502084 | 1.506303 | 1.502424
118.8 | 1.506303 | 1.502765 | 1.506535 | 1.503106 | 1.506767 | 1.502765 | 1.507 | 1.502424 | 1.50735 | 1.502537 | 1.507467 | 1.502311 | 1.507117 | 1.502197 | 1.506535 | 1.502311 | 1.506303 | 1.502537
119 | 1.506535 | 1.502651 | 1.506651 | 1.502878 | 1.506884 | 1.502765 | 1.507233 | 1.502651 | 1.507584 | 1.502651 | 1.507701 | 1.502537 | 1.50735 | 1.502424 | 1.506884 | 1.502311 | 1.506419 | 1.502537
119.2 | 1.506535 | 1.502537 | 1.506651 | 1.502651 | 1.507117 | 1.502651 | 1.507467 | 1.502765 | 1.507936 | 1.502651 | 1.507818 | 1.502424 | 1.507467 | 1.502197 | 1.507 | 1.502311 | 1.506535 | 1.502424
119.4 | 1.506767 | 1.502878 | 1.506884 | 1.502765 | 1.50735 | 1.502878 | 1.507584 | 1.502878 | 1.507936 | 1.502651 | 1.507818 | 1.502311 | 1.507467 | 1.502311 | 1.507117 | 1.502311 | 1.506535 | 1.502651
119.6 | 1.507 | 1.502878 | 1.507117 | 1.502878 | 1.507584 | 1.502992 | 1.507818 | 1.502878 | 1.507936 | 1.502424 | 1.507818 | 1.502197 | 1.507467 | 1.502197 | 1.507233 | 1.502311 | 1.507 | 1.502765
119.8 | 1.507117 | 1.502651 | 1.507233 | 1.502537 | 1.507467 | 1.502651 | 1.507701 | 1.502537 | 1.507701 | 1.502197 | 1.507584 | 1.501971 | 1.507467 | 1.501971 | 1.507233 | 1.502197 | 1.507 | 1.502424
120 | 1.507 | 1.502424 | 1.507117 | 1.502197 | 1.50735 | 1.502424 | 1.507584 | 1.502537 | 1.507584 | 1.502197 | 1.507467 | 1.501859 | 1.50735 | 1.501859 | 1.507117 | 1.502084 | 1.506884 | 1.502311
120.2 | 1.506884 | 1.502311 | 1.507 | 1.501859 | 1.507117 | 1.502311 | 1.507467 | 1.502424 | 1.507584 | 1.502084 | 1.507467 | 1.501859 | 1.50735 | 1.501971 | 1.507117 | 1.501859 | 1.506651 | 1.502084
120.4 | 1.506535 | 1.501971 | 1.506651 | 1.501859 | 1.507 | 1.502197 | 1.50735 | 1.502197 | 1.507467 | 1.502084 | 1.50735 | 1.501746 | 1.50735 | 1.501859 | 1.507 | 1.501634 | 1.506535 | 1.501634
120.6 | 1.506535 | 1.501971 | 1.506535 | 1.501859 | 1.507 | 1.502084 | 1.50735 | 1.502311 | 1.507467 | 1.502084 | 1.50735 | 1.501859 | 1.507233 | 1.501859 | 1.506884 | 1.501521 | 1.506419 | 1.501634
120.8 | 1.506651 | 1.501971 | 1.506651 | 1.501859 | 1.507117 | 1.502311 | 1.507467 | 1.502651 | 1.507584 | 1.502311 | 1.507467 | 1.502311 | 1.50735 | 1.502084 | 1.506884 | 1.501634 | 1.506535 | 1.501859
121 | 1.506884 | 1.502197 | 1.506884 | 1.502084 | 1.50735 | 1.502651 | 1.507818 | 1.503335 | 1.507936 | 1.503106 | 1.507701 | 1.502765 | 1.507467 | 1.502311 | 1.507233 | 1.501859 | 1.507 | 1.501971
121.2 | 1.507233 | 1.501971 | 1.507117 | 1.501971 | 1.507701 | 1.502424 | 1.508053 | 1.502992 | 1.508053 | 1.502878 | 1.507936 | 1.502651 | 1.507584 | 1.502084 | 1.50735 | 1.501859 | 1.507117 | 1.501746
121.4 | 1.507233 | 1.501746 | 1.507 | 1.501521 | 1.50735 | 1.502084 | 1.507818 | 1.502651 | 1.507936 | 1.502424 | 1.507936 | 1.502197 | 1.507467 | 1.501746 | 1.50735 | 1.501185 | 1.507117 | 1.501297
121.6 | 1.506884 | 1.501297 | 1.506767 | 1.501185 | 1.507 | 1.501746 | 1.507584 | 1.502424 | 1.507467 | 1.502084 | 1.507467 | 1.501746 | 1.507233 | 1.501409 | 1.507 | 1.500738 | 1.506767 | 1.50085
121.8 | 1.506419 | 1.500961 | 1.506535 | 1.500961 | 1.506651 | 1.501634 | 1.507233 | 1.502311 | 1.507233 | 1.501971 | 1.507117 | 1.501634 | 1.506767 | 1.501185 | 1.506651 | 1.500516 | 1.506419 | 1.500738
122 | 1.506303 | 1.500961 | 1.506303 | 1.50085 | 1.506535 | 1.501521 | 1.507 | 1.502311 | 1.506884 | 1.501971 | 1.507 | 1.501634 | 1.506651 | 1.501073 | 1.506419 | 1.500627 | 1.506187 | 1.500627
122.2 | 1.506187 | 1.501073 | 1.506187 | 1.500961 | 1.506303 | 1.501521 | 1.506884 | 1.502424 | 1.506884 | 1.502311 | 1.506884 | 1.501746 | 1.506535 | 1.501185 | 1.506419 | 1.500961 | 1.506187 | 1.500738
122.4 | 1.506187 | 1.501185 | 1.506187 | 1.501073 | 1.506419 | 1.501746 | 1.506884 | 1.502651 | 1.507 | 1.502537 | 1.506884 | 1.501971 | 1.506535 | 1.501521 | 1.506419 | 1.501185 | 1.506072 | 1.50085
122.6 | 1.506303 | 1.501521 | 1.506187 | 1.501521 | 1.506535 | 1.502084 | 1.507 | 1.502878 | 1.507 | 1.502651 | 1.507 | 1.502197 | 1.506651 | 1.501746 | 1.506419 | 1.501409 | 1.506187 | 1.501297
122.8 | 1.506419 | 1.501746 | 1.506187 | 1.501634 | 1.506651 | 1.502197 | 1.507117 | 1.503106 | 1.507 | 1.502765 | 1.507 | 1.502311 | 1.506651 | 1.501746 | 1.506419 | 1.501409 | 1.506303 | 1.501521
123 | 1.506535 | 1.501971 | 1.506419 | 1.502084 | 1.506767 | 1.502424 | 1.507233 | 1.50345 | 1.507 | 1.503221 | 1.507 | 1.502424 | 1.506884 | 1.502084 | 1.506767 | 1.501859 | 1.506419 | 1.501859
123.2 | 1.506884 | 1.502651 | 1.506884 | 1.50345 | 1.507117 | 1.50345 | 1.507584 | 1.50437 | 1.50735 | 1.503909 | 1.507233 | 1.503335 | 1.507117 | 1.502651 | 1.507 | 1.502311 | 1.506767 | 1.502311
123.4 | 1.507584 | 1.503909 | 1.507584 | 1.503794 | 1.508053 | 1.504139 | 1.508879 | 1.505067 | 1.508053 | 1.504834 | 1.507701 | 1.503794 | 1.507584 | 1.503106 | 1.507467 | 1.503564 | 1.507467 | 1.503221
123.6 | 1.508289 | 1.504139 | 1.509116 | 1.504486 | 1.508761 | 1.504834 | 1.509116 | 1.505768 | 1.508761 | 1.5053 | 1.508289 | 1.504139 | 1.508053 | 1.503564 | 1.508171 | 1.503679 | 1.508407 | 1.503909
123.8 | 1.508998 | 1.50437 | 1.509116 | 1.504602 | 1.509116 | 1.50495 | 1.509354 | 1.505534 | 1.508998 | 1.505183 | 1.508407 | 1.504255 | 1.508171 | 1.503794 | 1.508525 | 1.503909 | 1.508761 | 1.504139
124 | 1.508998 | 1.504486 | 1.509116 | 1.504602 | 1.508879 | 1.504834 | 1.509116 | 1.505417 | 1.508761 | 1.505067 | 1.508407 | 1.504255 | 1.508289 | 1.503679 | 1.508761 | 1.503909 | 1.508998 | 1.504255
124.2 | 1.508998 | 1.504255 | 1.508643 | 1.504139 | 1.508643 | 1.504602 | 1.508998 | 1.5053 | 1.508643 | 1.505067 | 1.508289 | 1.50437 | 1.508407 | 1.503794 | 1.508879 | 1.503909 | 1.508998 | 1.504024
124.4 | 1.508761 | 1.503794 | 1.508289 | 1.503909 | 1.508407 | 1.504486 | 1.508761 | 1.505417 | 1.508643 | 1.505183 | 1.508289 | 1.504255 | 1.508407 | 1.503679 | 1.508643 | 1.503679 | 1.508643 | 1.503794
124.6 | 1.508289 | 1.503564 | 1.507936 | 1.503794 | 1.508053 | 1.50437 | 1.508407 | 1.505183 | 1.508289 | 1.504718 | 1.508171 | 1.504024 | 1.507936 | 1.503564 | 1.508289 | 1.503335 | 1.508053 | 1.503335
124.8 | 1.507936 | 1.503679 | 1.507818 | 1.503794 | 1.507818 | 1.50437 | 1.508053 | 1.50495 | 1.507936 | 1.504602 | 1.507584 | 1.504024 | 1.507701 | 1.503564 | 1.507818 | 1.503335 | 1.507818 | 1.503335
125 | 1.507818 | 1.503909 | 1.507818 | 1.504024 | 1.507818 | 1.504486 | 1.507818 | 1.50495 | 1.507701 | 1.504486 | 1.507584 | 1.504024 | 1.507584 | 1.503679 | 1.507818 | 1.503679 | 1.507818 | 1.503564
125.2 | 1.507701 | 1.503679 | 1.507584 | 1.503794 | 1.507584 | 1.504139 | 1.507584 | 1.504486 | 1.507233 | 1.504255 | 1.507467 | 1.503909 | 1.507467 | 1.503679 | 1.507818 | 1.503564 | 1.507584 | 1.503335
125.4 | 1.507233 | 1.502992 | 1.507117 | 1.503106 | 1.507 | 1.503679 | 1.506884 | 1.504024 | 1.506767 | 1.503909 | 1.507 | 1.504834 | 1.506884 | 1.503221 | 1.50735 | 1.503106 | 1.507117 | 1.502651
125.6 | 1.506535 | 1.502651 | 1.506419 | 1.502651 | 1.506303 | 1.503335 | 1.506419 | 1.503794 | 1.506419 | 1.503794 | 1.507 | 1.505183 | 1.506535 | 1.502878 | 1.506651 | 1.502537 | 1.506419 | 1.502311
125.8 | 1.506072 | 1.502424 | 1.505725 | 1.502311 | 1.505841 | 1.502992 | 1.506072 | 1.503679 | 1.506072 | 1.503679 | 1.507467 | 1.504602 | 1.505841 | 1.502537 | 1.506187 | 1.502311 | 1.505841 | 1.502084
126 | 1.505725 | 1.502311 | 1.505495 | 1.502197 | 1.505725 | 1.502992 | 1.505841 | 1.503794 | 1.505841 | 1.503564 | 1.506651 | 1.50345 | 1.505725 | 1.502311 | 1.505841 | 1.502197 | 1.505495 | 1.501971
126.2 | 1.505495 | 1.502311 | 1.505265 | 1.502197 | 1.505495 | 1.502992 | 1.505725 | 1.503564 | 1.50538 | 1.503335 | 1.505725 | 1.502765 | 1.505265 | 1.502197 | 1.505495 | 1.502084 | 1.50538 | 1.501971
126.4 | 1.505151 | 1.502311 | 1.504921 | 1.502197 | 1.50538 | 1.502992 | 1.505495 | 1.503335 | 1.505265 | 1.503106 | 1.505265 | 1.502537 | 1.504921 | 1.502084 | 1.505265 | 1.502084 | 1.505151 | 1.501859
126.6 | 1.505036 | 1.502197 | 1.504807 | 1.502197 | 1.505151 | 1.502992 | 1.505151 | 1.503221 | 1.504921 | 1.502878 | 1.504921 | 1.502424 | 1.504807 | 1.502084 | 1.504921 | 1.501971 | 1.504693 | 1.501859
126.8 | 1.504693 | 1.502197 | 1.504579 | 1.502197 | 1.504921 | 1.502765 | 1.504807 | 1.502878 | 1.504693 | 1.502651 | 1.504693 | 1.502311 | 1.504579 | 1.501971 | 1.504693 | 1.501859 | 1.504465 | 1.501746
127 | 1.504351 | 1.502084 | 1.504465 | 1.502197 | 1.504579 | 1.502765 | 1.504579 | 1.502765 | 1.504579 | 1.502537 | 1.504579 | 1.502084 | 1.504465 | 1.501859 | 1.504465 | 1.501859 | 1.504351 | 1.501634
127.2 | 1.504237 | 1.502084 | 1.504351 | 1.502311 | 1.504465 | 1.502878 | 1.504465 | 1.502765 | 1.504351 | 1.502424 | 1.504351 | 1.502084 | 1.504237 | 1.501634 | 1.504237 | 1.501746 | 1.504123 | 1.501634
127.4 | 1.504123 | 1.502084 | 1.504237 | 1.502424 | 1.504465 | 1.502992 | 1.504465 | 1.502992 | 1.504351 | 1.502311 | 1.504237 | 1.501971 | 1.504123 | 1.501634 | 1.504237 | 1.501746 | 1.50401 | 1.501634
127.6 | 1.504123 | 1.502197 | 1.504237 | 1.502537 | 1.504465 | 1.503221 | 1.504465 | 1.503106 | 1.504237 | 1.502311 | 1.504123 | 1.501971 | 1.504123 | 1.501521 | 1.504237 | 1.501746 | 1.50401 | 1.501746
127.8 | 1.50401 | 1.502424 | 1.504351 | 1.502992 | 1.504465 | 1.50345 | 1.504351 | 1.503335 | 1.504237 | 1.502424 | 1.504123 | 1.501971 | 1.50401 | 1.501521 | 1.504123 | 1.501746 | 1.503896 | 1.501971
128 | 1.50401 | 1.502651 | 1.504351 | 1.503335 | 1.504465 | 1.503679 | 1.504351 | 1.503335 | 1.504123 | 1.502424 | 1.504123 | 1.501971 | 1.50401 | 1.501634 | 1.504123 | 1.501859 | 1.50401 | 1.502084
128.2 | 1.504123 | 1.502765 | 1.504351 | 1.50345 | 1.504579 | 1.503794 | 1.504351 | 1.50345 | 1.50401 | 1.502537 | 1.504123 | 1.502084 | 1.504123 | 1.501859 | 1.504123 | 1.502197 | 1.50401 | 1.502311
128.4 | 1.504123 | 1.503221 | 1.504579 | 1.503564 | 1.504693 | 1.504024 | 1.504351 | 1.503679 | 1.503783 | 1.502765 | 1.50401 | 1.502084 | 1.504123 | 1.501971 | 1.503896 | 1.502311 | 1.50401 | 1.502537
128.6 | 1.504123 | 1.503564 | 1.504465 | 1.504024 | 1.504693 | 1.50437 | 1.504237 | 1.503909 | 1.503557 | 1.503106 | 1.50367 | 1.502424 | 1.50401 | 1.502311 | 1.503783 | 1.502878 | 1.50401 | 1.503221
128.8 | 1.504351 | 1.511672 | 1.504693 | 1.511055 | 1.504693 | 1.509588 | 1.50401 | 1.50838 | 1.503557 | 1.505417 | 1.50367 | 1.504602 | 1.503896 | 1.505768 | 1.503896 | 1.50778 | 1.50401 | 1.509831
129 | 1.514076 | 1.529689 | 1.513584 | 1.530113 | 1.513706 | 1.531391 | 1.511029 | 1.535723 | 1.509949 | 1.525788 | 1.508407 | 1.535139 | 1.509711 | 1.529972 | 1.511149 | 1.529407 | 1.513461 | 1.532105
129.2 | 1.539545 | 1.555591 | 1.53868 | 1.553179 | 1.53998 | 1.554945 | 1.538968 | 1.560161 | 1.541143 | 1.562148 | 1.541289 | 1.561982 | 1.538824 | 1.5564 | 1.536817 | 1.55398 | 1.536675 | 1.554462
129.4 | 1.557522 | 1.565158 | 1.557679 | 1.565832 | 1.560373 | 1.565495 | 1.559102 | 1.567355 | 1.559896 | 1.567525 | 1.559102 | 1.568546 | 1.558311 | 1.568035 | 1.555796 | 1.565832 | 1.558469 | 1.565664
129.6 | 1.565853 | 1.568888 | 1.565039 | 1.5694 | 1.567651 | 1.5694 | 1.566342 | 1.569914 | 1.566179 | 1.569743 | 1.566505 | 1.570086 | 1.56569 | 1.570257 | 1.565364 | 1.570086 | 1.565364 | 1.568888
129.8 | 1.568144 | 1.570257 | 1.56798 | 1.570086 | 1.568968 | 1.570429 | 1.567816 | 1.570945 | 1.56798 | 1.570773 | 1.56798 | 1.571117 | 1.567816 | 1.570945 | 1.567651 | 1.570945 | 1.568144 | 1.570429
130 | 1.568803 | 1.570945 | 1.568968 | 1.570773 | 1.569463 | 1.570945 | 1.568803 | 1.571289 | 1.568803 | 1.571289 | 1.568968 | 1.571289 | 1.568803 | 1.571289 | 1.568638 | 1.571289 | 1.568803 | 1.570945

## Strain
Depth | Angle_1 | Angle_2 | Angle_3 | Angle_4 | Angle_5 | Angle_6 | Angle_7 | Angle_8
0 | 0.0001407684 | -0.0002324202 | -0.0003818627 | -0.0003818627 | -0.0005303875 | -0.0001572738 | -0.0001580956 | -8.294365e-05
0.2 | -0.0003094016 | -0.0003100197 | -0.0003100197 | -0.0003094016 | -0.0003100197 | -0.0002353004 | -0.000310626 | -0.000384649
0.4 | -0.0002353004 | -0.0002353004 | -0.0003100197 | -0.0002353004 | -0.0003100197 | -0.0002353004 | -0.000310626 | -0.000310626
0.6 | -0.0002353004 | -0.0003100197 | -0.0003100197 | -0.0002353004 | -0.0003100197 | -0.0002359912 | -0.000310626 | -0.000310626
0.8 | -0.0003100197 | -0.0002359912 | -0.000384649 | -0.0003100197 | -0.000310626 | -0.0002359912 | -0.000310626 | -0.0003112206
1 | -0.0003100197 | -0.0002359912 | -0.000310626 | -0.0003100197 | -0.000310626 | -0.0002359912 | -0.0003112206 | -0.0002366702
1.2 | -0.000310626 | -0.0002359912 | -0.000310626 | -0.000310626 | -0.000310626 | -0.000310626 | -0.0003112206 | -0.0003112206
1.4 | -0.0003851708 | -0.000310626 | -0.0003851708 | -0.000310626 | -0.0003851708 | -0.0002366702 | -0.0003856808 | -0.0003118033
1.6 | -0.0003112206 | -0.0002366702 | -0.0003112206 | -0.0003112206 | -0.0003112206 | -0.0002366702 | -0.0003861789 | -0.0003118033
1.8 | -0.0002373375 | -0.0002373375 | -0.0003118033 | -0.0003112206 | -0.0003112206 | -0.0003112206 | -0.0003123742 | -0.000237993
2 | -0.0002373375 | -0.0002373375 | -0.0003118033 | -0.0003112206 | -0.0003112206 | -0.0002373375 | -0.0003118033 | -0.0003123742
2.2 | -0.000237993 | -0.0002373375 | -0.000237993 | -0.0003112206 | -0.0003112206 | -0.0002373375 | -0.000237993 | -0.0003123742
2.4 | -0.0002373375 | -0.0002373375 | -0.0002373375 | -0.0003112206 | -0.0002366702 | -0.0001627817 | -0.000237993 | -0.000237993
2.6 | -0.0002366702 | -0.0002366702 | -0.0001627817 | -0.0002359912 | -0.0002359912 | -8.729958e-05 | -0.0001627817 | -0.0001627817
2.8 | -0.0002359912 | -0.0002359912 | -0.0002359912 | -0.0003100197 | -0.0003100197 | -0.0001612664 | -0.0001620299 | -0.0001620299
3 | -0.0002359912 | -0.0002359912 | -0.0003100197 | -0.0003100197 | -0.0003100197 | -0.0002353004 | -0.0002359912 | -0.0002359912
3.2 | -0.0001612664 | -0.0002359912 | -0.0002359912 | -0.0003100197 | -0.0003100197 | -0.0002353004 | -0.000310626 | -0.0002359912
3.4 | -0.0001612664 | -0.0003100197 | -0.0002359912 | -0.0002353004 | -0.0003100197 | -0.0002353004 | -0.0002359912 | -0.0002359912
3.6 | -0.0002359912 | -0.0003100197 | -0.0003100197 | -0.0003100197 | -0.0003100197 | -0.0002353004 | -0.0002359912 | -0.0002359912
3.8 | -0.0001612664 | -0.0003100197 | -0.0003100197 | -0.0002353004 | -0.0003100197 | -0.0002353004 | -0.0003100197 | -0.0002359912
4 | -0.0001612664 | -0.0002353004 | -0.0003100197 | -0.0002353004 | -0.0002353004 | -0.0002353004 | -0.0002353004 | -0.0002359912
4.2 | -0.0002353004 | -0.0003100197 | -0.0003100197 | -0.0002353004 | -0.0002353004 | -0.0002353004 | -0.0002353004 | -0.0003100197
4.4 | -0.0003100197 | -0.0003100197 | -0.0003100197 | -0.0002353004 | -0.0003100197 | -0.0002353004 | -0.0002353004 | -0.0003100197
4.6 | -0.0002359912 | -0.0003100197 | -0.000310626 | -0.0003094016 | -0.0003841153 | -0.0002353004 | -0.0003100197 | -0.000384649
4.8 | -0.0002359912 | -0.000310626 | -0.000310626 | -0.0003100197 | -0.0003100197 | -0.0002353004 | -0.0003100197 | -0.000384649
5 | -0.0002359912 | -0.0002359912 | -0.000310626 | -0.0003100197 | -0.0002353004 | -0.0002353004 | -0.0003100197 | -0.0002359912
5.2 | -0.0002359912 | -0.0002359912 | -0.0002359912 | -0.0002353004 | -0.0002353004 | -0.0002353004 | -0.0003100197 | -0.0003100197
5.4 | -0.0001612664 | -8.645166e-05 | -0.0001612664 | -0.0002353004 | -0.0002353004 | -0.0002353004 | -0.0002353004 | -0.0003100197
5.6 | -8.559208e-05 | -8.559208e-05 | -8.472088e-05 | -8.472088e-05 | -0.0001597043 | -8.559208e-05 | -0.0001604912 | -0.0002353004
5.8 | -8.383806e-05 | -8.294365e-05 | -8.203767e-05 | -0.0002324202 | -0.0001580956 | -8.472088e-05 | -0.0001589058 | -0.0001597043
6 | -5.710179e-06 | -0.0001564404 | -0.00023091 | -0.0003061349 | -0.0002324202 | -0.0001580956 | -0.0001580956 | -8.294365e-05
6.2 | -0.0002277503 | -0.0001547388 | -0.0002293533 | -0.00023091 | -0.0002316709 | -0.0001572738 | -0.0002324202 | -8.019103e-05
6.4 | 0.000306504 | 0.0003784818 | 0.0005311356 | 0.0003770155 | 0.0003741164 | 0.0004486311 | 0.0002968258 | 0.0004547641
6.6 | 0.0004708722 | 0.0005428795 | 0.0005463336 | 0.0003906129 | 0.0004642967 | 0.0009268646 | 0.001156984 | 0.0004692119
6.8 | 1.795191e-05 | -5.567617e-05 | 0.0001768281 | -0.000134107 | -5.921205e-05 | 0.0004793378 | 0.0003290777 | 0.0003290777
7 | -0.0003644392 | -0.0005168697 | -0.0003599799 | -0.0005175843 | -0.0004429461 | -0.0003644392 | -0.0004398239 | -0.0004398239
7.2 | -0.0003694162 | -0.0007488351 | -0.0005938266 | -0.0005216317 | -0.0005985572 | -0.0007496847 | -0.0006733218 | -0.0005203284
7.4 | -0.0003725058 | -0.0005990966 | -0.0005209858 | -0.0006006451 | -0.0006016191 | -0.0007519539 | -0.0007519539 | -0.0005228889
7.6 | -0.000298728 | -0.0005263826 | -0.0004472866 | -0.0003767947 | -0.0005279723 | -0.000377469 | -0.0004518262 | -0.0003747022
7.8 | -0.0003003019 | -0.0003003019 | -0.0001445572 | -0.000151197 | -0.0002277503 | -0.0001520997 | -0.0003018298 | -0.0002995207
8 | -0.0002244056 | -0.0001474714 | -0.0001425575 | -0.0002226643 | -7.234486e-05 | 7.888524e-05 | 0.0001551447 | 0.000157699
8.2 | -0.0002235407 | -0.0002217765 | -0.0001405125 | -0.0002199665 | -0.0001445572 | 7.20078e-06 | 7.20078e-06 | 9.511384e-06
8.4 | -0.0002235407 | -0.0002208772 | -0.0002162099 | -0.0002199665 | -0.0002962807 | -0.0002962807 | -0.000143563 | -0.0002190444
8.6 | -7.234486e-05 | -0.0001445572 | -0.0001394731 | -0.000143563 | -0.0002208772 | -0.0002208772 | -0.000143563 | -0.000143563
8.8 | -7.131267e-05 | -0.0003725058 | -0.0002152423 | -0.0002190444 | -0.000297108 | -0.0002208772 | -0.0002190444 | -0.0002954421
9 | -0.0002235407 | -0.0005252645 | -0.0004465919 | -0.0003732494 | -0.0004499502 | -0.0004493016 | -0.0004486415 | -0.0003725058
9.2 | -0.0002244056 | -0.0004512125 | -0.0003725058 | -0.0003747022 | -0.0004512125 | -0.0003761088 | -0.0005263826 | -0.0004499502
9.4 | -0.0001502828 | -0.000377469 | -0.0002995207 | -0.0003767947 | -0.0004524283 | -0.0004530187 | -0.0005279723 | -0.0003761088
9.6 | -0.000226101 | -0.0003781317 | -0.0003003019 | -0.000377469 | -0.0003781317 | -0.0003040347 | -0.0004535975 | -0.0003767947
9.8 | -0.0002269314 | -0.0003040347 | -0.0003010716 | -0.0003033113 | -0.0003787827 | -0.0003047464 | -0.0003040347 | -0.0003781317
10 | 0.0003784818 | -0.0001538706 | -0.0002269314 | -0.0002285576 | -1.588912e-06 | 0.0002995348 | -0.0003047464 | 0.0003799593
10.2 | 0.0005428795 | 0.0005361027 | -0.000151197 | -7.537305e-05 | 0.0009289909 | 0.0004659241 | 0.001241948 | 0.000935434
10.4 | 0.0001768281 | 9.127115e-05 | -0.000151197 | -6.92142e-05 | 2.82655e-05 | 0.000418724 | 0.0001090339 | 2.960432e-05
10.6 | 2.693766e-05 | -0.0001352027 | -0.0003010716 | -0.000294592 | 3.368655e-05 | -0.0001923373 | -0.0001176001 | 3.506916e-05
10.8 | -0.0002016411 | -0.0002102353 | -0.0003010716 | -0.000294592 | -0.0002752155 | -0.0001911249 | -0.0001150656 | -0.0001959088
11 | -0.0002016411 | -0.0003635699 | -0.0003010716 | -0.000294592 | -0.0003522614 | -0.000347076 | -0.0001923373 | -0.000273032
11.2 | -0.0002794495 | -0.0002873817 | -0.0003010716 | -0.0002190444 | -0.0003532653 | -0.000347076 | -0.0002708044 | -0.0003512465
11.4 | -0.0002794495 | -0.0005175843 | -0.0003767947 | -0.0002954421 | -0.000354258 | -0.0003481352 | -0.0003491833 | -0.0003522614
11.6 | -0.000435666 | -0.0005189793 | -0.0004530187 | -0.0002962807 | -0.0003562101 | -0.0004284288 | -0.0004284288 | -0.0003552396
11.8 | -0.0004373631 | -0.0004444388 | -0.0003787827 | -0.000297108 | -0.0004348006 | -0.0003532653 | -0.0004312267 | -0.0003571693
12 | -0.0005931835 | -0.0003702058 | -0.0003794221 | -0.000298728 | -0.0004373631 | -0.0003562101 | -0.0004339239 | -0.0005138974
12.2 | -0.0004421827 | -0.0004472866 | -0.0003054465 | -0.0002995207 | -0.000439015 | -0.0003581174 | -0.0003590543 | -0.0003626893
12.4 | -0.0004436982 | -0.0003725058 | -0.00023091 | -0.0003010716 | -0.0003644392 | -0.0004373631 | -0.0004381947 | -0.0004414078
12.6 | -0.0003694162 | -0.0004499502 | -0.00023091 | -0.0003010716 | -0.0003661437 | -0.0005161437 | -0.0005168697 | -0.0003669789
12.8 | -0.0003709839 | -0.0004512125 | -0.0003061349 | -0.000377469 | -0.0004444388 | -0.0005944581 | -0.0005189793 | -0.0003694162
13 | -0.0003725058 | -0.0003767947 | -0.0003068117 | -0.0003025763 | -0.0003694162 | -0.0004436982 | -0.0005209858 | -0.0003709839
13.2 | -0.0002979237 | -0.0003781317 | -0.0003068117 | -0.0003033113 | -0.0002954421 | -0.000445168 | -0.0003702058 | -0.0003725058
13.4 | -0.0003747022 | -0.0003794221 | -0.0003074767 | -0.0003040347 | -0.0003725058 | -0.0004465919 | -0.0004479698 | -0.0003739816
13.6 | -0.0004518262 | -0.0003054465 | -0.0003074767 | -0.0002293533 | -0.0004499502 | -0.0004486415 | -0.0003747022 | -0.0003754113
13.8 | -0.0004530187 | -0.0003061349 | -0.0003074767 | -0.0003047464 | -0.0004512125 | -0.0004499502 | -0.0003761088 | -0.0003025763
14 | -0.0003794221 | -0.0003068117 | -0.0002331578 | -0.0003806658 | -0.0004524283 | -0.0005279723 | -0.0004530187 | -0.0003787827
14.2 | -0.0004552635 | -0.0003074767 | -0.0002331578 | -0.0003068117 | -0.0004541645 | -0.0006038494 | -0.0004547199 | -0.0004552635
14.4 | -0.0003812701 | -0.0003081301 | -0.0003081301 | -0.0003074767 | -0.0004552635 | -0.0004552635 | -0.0003806658 | -0.0003812701
14.6 | -0.0003074767 | -0.0002338837 | -0.0003087717 | -0.0003081301 | -0.0003068117 | -0.0003068117 | -0.0004568239 | -0.0003081301
14.8 | -0.0003081301 | -0.0002345979 | -0.0002345979 | -0.0002345979 | -0.0003824435 | -0.0003824435 | -0.0003830126 | -0.0003835698
15 | -0.0003087717 | -0.0001604912 | -0.0001604912 | -0.0001597043 | -0.0002338837 | -0.0003081301 | -0.0003087717 | -0.0002353004
15.2 | -0.0003835698 | -0.0003094016 | -0.0002345979 | -0.0002345979 | -0.0003081301 | -0.0003081301 | -0.0003087717 | -0.0003100197
15.4 | -0.0003835698 | -0.0003094016 | -0.0003094016 | -0.0002345979 | -0.0003087717 | -0.0003081301 | -0.0002345979 | -0.0002359912
15.6 | -0.0003841153 | -0.0002353004 | -0.0002353004 | -0.0002345979 | -0.0003087717 | -0.0003087717 | -0.0003094016 | -0.0002359912
15.8 | -0.0003841153 | -0.0002353004 | -0.0002353004 | -0.0002345979 | -0.0002345979 | -0.0003087717 | -0.0003094016 | -0.000310626
16 | -0.0003841153 | -0.0002353004 | -0.0002353004 | -0.0002345979 | -0.0002345979 | -0.0003087717 | -0.0002353004 | -0.000310626
16.2 | -0.000384649 | -0.0003100197 | -0.0003100197 | -0.0002353004 | -0.0003094016 | -0.0003835698 | -0.0003100197 | -0.0003851708
16.4 | -0.000384649 | -0.0002359912 | -0.0003100197 | -0.0001604912 | -0.0002353004 | -0.0003841153 | -0.0003100197 | -0.0003112206
16.6 | -0.000310626 | -0.0002359912 | -0.0003100197 | -0.0002353004 | -0.0002353004 | -0.0003100197 | -0.000310626 | -0.0003112206
16.8 | -0.000310626 | -0.000310626 | -0.0003100197 | -0.0002353004 | -0.0002353004 | -0.0003100197 | -0.000310626 | -0.0003112206
17 | -0.000310626 | -0.000310626 | -0.0003100197 | -0.0002353004 | -0.0003100197 | -0.000384649 | -0.000310626 | -0.0002373375
17.2 | -0.000310626 | -0.0001620299 | -0.0003100197 | -0.0002353004 | -0.0002353004 | -0.0003100197 | -0.000310626 | -0.0002366702
17.4 | -0.0001604912 | -8.645166e-05 | -0.0001604912 | -0.0001597043 | -8.472088e-05 | -8.559208e-05 | -0.0002345979 | -0.0001612664
17.6 | -0.0002338837 | -0.0003081301 | -0.0002338837 | -0.0002331578 | -0.0002324202 | -0.0003081301 | -0.0003081301 | -0.0002345979
17.8 | -0.0003830126 | -0.0003830126 | -0.0004573204 | -0.0004573204 | -0.0004573204 | -0.0004573204 | -0.0004578051 | -0.0003835698
18 | -0.0003835698 | -0.0003835698 | -0.0003835698 | -0.0003087717 | -0.0003087717 | -0.0003835698 | -0.000458278 | -0.0003100197
18.2 | -0.0003841153 | -0.0003841153 | -0.0003841153 | -0.0003094016 | -0.0003094016 | -0.0003841153 | -0.0003100197 | -0.0002359912
18.4 | -0.0003100197 | -0.0002353004 | -0.0003100197 | -0.0002353004 | -0.0003094016 | -0.0003100197 | -0.0003100197 | -0.0002359912
18.6 | -0.0002359912 | -0.0002353004 | -0.0002353004 | -0.0002353004 | -0.0003094016 | -0.0003100197 | -0.0003100197 | -0.0001620299
18.8 | -0.0001612664 | -0.0002353004 | -0.0002353004 | -0.0002353004 | -0.0002345979 | -0.0002353004 | -0.0002353004 | -0.0002359912
19 | -0.0001604912 | -0.0001604912 | -0.0002345979 | -0.0001597043 | -0.0002338837 | -0.0001597043 | -0.0002353004 | -0.0001612664
19.2 | -0.0001597043 | -0.0001597043 | -0.0001597043 | -0.0002338837 | -0.0001589058 | -0.0003087717 | -0.0002345979 | -0.0003094016
19.4 | -0.0001597043 | -0.0001597043 | -0.0002338837 | -0.0002338837 | -0.0002331578 | -0.0002338837 | -0.0002345979 | -0.0002345979
19.6 | -0.0002338837 | -0.0002338837 | -0.0002338837 | -0.0002331578 | -0.0001589058 | -0.0003087717 | -0.0002345979 | -0.0002345979
19.8 | -0.0002338837 | -0.0002338837 | -0.0002338837 | -0.0001589058 | -0.0002331578 | -0.0002338837 | -0.0003087717 | -0.0001597043
20 | -0.0002338837 | -0.0002338837 | -0.0002338837 | -0.0001589058 | -0.0002331578 | -0.0002338837 | -0.0002338837 | -0.0001597043
20.2 | -0.0001589058 | -0.0001589058 | -0.0002331578 | -0.0001580956 | -0.0001580956 | -0.0002331578 | -0.0002338837 | -0.0001597043
20.4 | -0.0001589058 | -0.0002331578 | -0.0003081301 | -0.0002331578 | -0.0002331578 | -0.0003081301 | -0.0002338837 | -0.0002338837
20.6 | -0.0003087717 | -0.0002345979 | -0.0003835698 | -0.0002345979 | -0.0003830126 | -0.0004578051 | -0.0003835698 | -0.0003094016
20.8 | -0.0003100197 | -0.0003100197 | -0.0003841153 | -0.0002353004 | -0.0003094016 | -0.0003841153 | -0.0003100197 | -0.0003100197
21 | -0.0002359912 | -0.0002359912 | -0.0003100197 | -0.0002359912 | -0.0002353004 | -0.0003100197 | -0.0002359912 | -0.0002359912
21.2 | -0.0001620299 | -0.000310626 | -0.000310626 | -0.0002359912 | -0.0003100197 | -0.000310626 | -0.000310626 | -0.0002366702
21.4 | -0.000310626 | -0.0002366702 | -0.0002359912 | -0.0002359912 | -0.0003100197 | -0.000310626 | -0.0002366702 | -0.0003112206
21.6 | -0.0002366702 | -0.0001620299 | -0.000310626 | -0.0001620299 | -0.0003100197 | -0.000310626 | -0.0002366702 | -0.0003112206
21.8 | -0.000310626 | -0.0002366702 | -0.000310626 | -0.0002359912 | -0.0003100197 | -0.000310626 | -0.0002366702 | -0.0003112206
22 | -0.0002366702 | -0.0002366702 | -0.0003851708 | -0.0001620299 | -0.0003100197 | -0.000310626 | -0.0003112206 | -0.0002373375
22.2 | -0.0003112206 | -0.0002373375 | -0.0003112206 | -0.0002366702 | -0.0002359912 | -0.0003112206 | -0.0002373375 | -0.0003118033
22.4 | -0.0003118033 | -0.0002373375 | -0.0003112206 | -0.0002366702 | -0.000310626 | -0.0003112206 | -0.0003118033 | -0.000237993
22.6 | -0.000237993 | -0.0002373375 | -0.0002373375 | -0.0003112206 | -0.0002366702 | -0.0003856808 | -0.0003118033 | -0.0003123742
22.8 | -0.000237993 | -0.000237993 | -0.0003118033 | -0.0002373375 | -0.0002366702 | -0.0003118033 | -0.000237993 | -0.0001642501
23 | -0.000237993 | -0.000237993 | -0.0003118033 | -0.0002373375 | -0.0003112206 | -0.0003118033 | -0.000237993 | -0.0001642501
23.2 | -0.000237993 | -0.000237993 | -0.0003118033 | -0.0002373375 | -0.0003112206 | -0.0003118033 | -0.000237993 | -0.0002386367
23.4 | -0.000237993 | -0.0001635218 | -0.0002373375 | -0.0002373375 | -0.0002366702 | -0.0003118033 | -0.000237993 | -0.0001642501
23.6 | -0.000237993 | -0.0001635218 | -0.0003118033 | -0.0002373375 | -0.0002366702 | -0.0002373375 | -0.000237993 | -0.0001642501
23.8 | -0.0001635218 | -0.000237993 | -0.0003118033 | -0.0002373375 | -0.0002366702 | -0.0003112206 | -0.0001635218 | -0.000237993
24 | -0.0001635218 | -0.000237993 | -0.0002373375 | -0.0002373375 | -0.0002366702 | -0.0002373375 | -0.0003118033 | -0.000237993
24.2 | -0.000237993 | -0.000237993 | -0.0003118033 | -0.0002373375 | -0.0002366702 | -0.0002373375 | -0.0003118033 | -0.000237993
24.4 | -0.0002373375 | -0.000237993 | -0.0003118033 | -0.0002373375 | -0.0002366702 | -0.0002373375 | -0.0002373375 | -0.000237993
24.6 | -0.0001635218 | -0.0003118033 | -0.0003118033 | -0.0002373375 | -0.0002366702 | -0.0003118033 | -0.0003118033 | -0.000237993
24.8 | -0.0002373375 | -0.0002373375 | -0.0002373375 | -0.0001627817 | -0.0001620299 | -0.0003112206 | -0.0001635218 | -0.0001635218
25 | -0.0002366702 | -0.0001627817 | -0.0002366702 | -0.0002366702 | -0.0001612664 | -0.0002366702 | -0.0001627817 | -0.0001627817
25.2 | -0.0002366702 | -0.0002366702 | -0.0002366702 | -0.0002359912 | -0.0002353004 | -0.000310626 | -0.0001627817 | -0.0002366702
25.4 | -0.0002366702 | -0.0002366702 | -0.000310626 | -0.0002359912 | -0.0002353004 | -0.0002359912 | -0.0002366702 | -0.0002366702
25.6 | -0.0002366702 | -0.0002366702 | -0.0002366702 | -0.0001620299 | -0.0002359912 | -0.000310626 | -0.0002366702 | -0.0001627817
25.8 | -0.0002366702 | -0.0002366702 | -0.0002366702 | -0.0002359912 | -0.0002359912 | -0.0002366702 | -0.0002366702 | -0.0003112206
26 | -0.0002366702 | -0.0003112206 | -0.000310626 | -0.000310626 | -0.0002359912 | -0.0003112206 | -0.0003112206 | -0.0003118033
26.2 | -0.0002373375 | -0.0003112206 | -0.0003112206 | -0.0002366702 | -0.000310626 | -0.0003856808 | -0.0002373375 | -0.000237993
26.4 | -0.0002373375 | -0.0002373375 | -0.0003112206 | -0.0001627817 | -0.0002366702 | -0.0002373375 | -0.0002373375 | -0.0003123742
26.6 | -0.0002366702 | -0.0002373375 | -0.0002373375 | -0.0002366702 | -0.0002366702 | -0.0003118033 | -0.000237993 | -0.000237993
26.8 | -0.0002373375 | -0.0002373375 | -0.0003112206 | -0.0001627817 | -0.0002359912 | -0.0002373375 | -0.0002373375 | -0.000237993
27 | -0.0003112206 | -0.0002373375 | -0.0003118033 | -0.0002373375 | -0.0002366702 | -0.0002373375 | -0.0001635218 | -0.0003123742
27.2 | -0.0003112206 | -0.0002373375 | -0.0002373375 | -0.0001627817 | -0.000310626 | -0.0003112206 | -0.0001635218 | -0.000237993
27.4 | -0.0001627817 | -0.0002373375 | -0.0002373375 | -0.0002366702 | -0.000310626 | -0.0003112206 | -0.0002373375 | -0.0001635218
27.6 | -0.0002366702 | -0.0002366702 | -0.0002366702 | -0.0002366702 | -0.0002359912 | -0.0003112206 | -0.0002373375 | -0.0002373375
27.8 | -0.0003112206 | -0.0003112206 | -0.0002366702 | -0.0002366702 | -0.000310626 | -0.0003112206 | -0.0003118033 | -0.000237993
28 | -0.0001627817 | -0.0003112206 | -0.0003112206 | -0.0002366702 | -0.0002366702 | -0.0003112206 | -0.0001635218 | -0.000237993
28.2 | -0.0002366702 | -0.0001627817 | -0.0002366702 | -0.0002366702 | -0.000310626 | -0.0003112206 | -0.0001635218 | -0.000237993
28.4 | -0.0003112206 | -0.0002366702 | -0.0002366702 | -0.0002366702 | -0.000310626 | -0.0003112206 | -0.0002373375 | -0.000237993
28.6 | -0.0002366702 | -0.0001627817 | -0.0002366702 | -0.0002366702 | -0.0002359912 | -0.0003112206 | -0.0002373375 | -0.000237993
28.8 | -0.0002366702 | -0.0002373375 | -0.0002366702 | -0.0002366702 | -0.000310626 | -0.0003112206 | -0.0002373375 | -0.000237993
29 | -0.0002366702 | -0.0002373375 | -0.0001627817 | -0.0002366702 | -0.000310626 | -0.0003112206 | -0.0002373375 | -0.000237993
29.2 | -0.0001627817 | -0.0002366702 | -0.0003112206 | -0.0002366702 | -0.000310626 | -0.0003112206 | -0.0003118033 | -0.000237993
29.4 | -0.0002366702 | -0.0001627817 | -0.0002366702 | -0.0002366702 | -0.000310626 | -0.0002366702 | -0.0002373375 | -0.0001635218
29.6 | -0.0002366702 | -0.0001620299 | -0.0002366702 | -0.0002366702 | -0.000310626 | -0.0002366702 | -0.0002373375 | -0.0002373375
29.8 | -0.0001620299 | -0.0001620299 | -0.0001620299 | -0.0002359912 | -0.000310626 | -0.0002366702 | -0.0002373375 | -0.0002373375
30 | -0.0001620299 | -0.0002359912 | -0.0002359912 | -0.0002359912 | -0.000310626 | -0.0002366702 | -0.0001627817 | -0.0002373375
30.2 | -8.729958e-05 | -0.0002359912 | -0.0002353004 | -0.0001612664 | -0.0003100197 | -0.0002359912 | -0.0002366702 | -0.0001627817
30.4 | -0.0001612664 | -0.0001612664 | -0.0002353004 | -0.0002353004 | -0.0002353004 | -0.0001612664 | -0.0001620299 | -0.0001620299
30.6 | -0.0001604912 | -0.0001604912 | -0.0001604912 | -0.0001604912 | -0.0003094016 | -8.645166e-05 | -0.0001612664 | -0.0001612664
30.8 | -0.0001604912 | -0.0001604912 | -0.0002353004 | -0.0002353004 | -0.0003094016 | -0.0002353004 | -0.0001612664 | -0.0002359912
31 | -0.0002353004 | -0.0002353004 | -0.0003100197 | -0.0002353004 | -0.0003841153 | -0.0003100197 | -0.0002359912 | -0.000310626
31.2 | -0.0001612664 | -0.0001612664 | -0.0002359912 | -0.0002359912 | -0.0003100197 | -0.0002359912 | -0.0001620299 | -0.0002366702
31.4 | -0.0001612664 | -0.0001612664 | -0.0002359912 | -0.0002359912 | -0.0003100197 | -0.0002359912 | -0.0001620299 | -0.0003112206
31.6 | -0.0002353004 | -0.0001612664 | -0.0002359912 | -0.0001612664 | -0.0002353004 | -0.0002353004 | -0.0001620299 | -0.0002366702
31.8 | -0.0002353004 | -0.0002353004 | -0.0003100197 | -0.0001612664 | -0.0002353004 | -0.0003100197 | -0.0002359912 | -0.000310626
32 | -0.0002353004 | -0.0002353004 | -0.0003100197 | -0.0002353004 | -0.0002353004 | -0.0003100197 | -0.0002359912 | -0.000310626
32.2 | -0.0001612664 | -0.0002353004 | -0.0003100197 | -0.0002353004 | -0.0002353004 | -0.0002359912 | -0.0002359912 | -0.000310626
32.4 | -0.0001612664 | -0.0001612664 | -0.0002359912 | -0.0002353004 | -0.0002353004 | -0.0002359912 | -0.0001620299 | -0.0002366702
32.6 | -0.0001612664 | -0.0001612664 | -0.0001612664 | -0.0002353004 | -0.0002353004 | -0.0001612664 | -0.0001620299 | -0.000310626
32.8 | -0.0001612664 | -0.0001612664 | -0.0002359912 | -0.0002353004 | -0.0003100197 | -0.0002359912 | -0.0002366702 | -0.0002366702
33 | -0.0002359912 | -0.0001612664 | -0.0002359912 | -0.0003100197 | -0.0002353004 | -0.0002359912 | -0.0002366702 | -0.0003112206
33.2 | -0.0002359912 | -0.0002359912 | -0.0003100197 | -0.0003100197 | -0.0002353004 | -0.0002359912 | -0.0002366702 | -0.0003112206
33.4 | -0.0002359912 | -0.0002359912 | -0.0002359912 | -0.0003100197 | -0.0002353004 | -0.0002359912 | -0.0001620299 | -0.0002366702
33.6 | -0.0001612664 | -0.0001612664 | -0.0002353004 | -0.0002353004 | -0.0002353004 | -0.0001612664 | -0.0001620299 | -0.0002366702
33.8 | -8.645166e-05 | -8.645166e-05 | -0.0001604912 | -0.0002345979 | -0.0002353004 | -0.0002353004 | -8.729958e-05 | -0.0001620299
34 | -8.472088e-05 | -0.0001597043 | -8.472088e-05 | -0.0002338837 | -0.0001597043 | -1.060307e-05 | -1.154698e-05 | -8.645166e-05
34.2 | -8.294365e-05 | -8.383806e-05 | -0.0001580956 | -0.0001580956 | -8.294365e-05 | -8.383806e-05 | -8.472088e-05 | -8.472088e-05
34.4 | -8.203767e-05 | -8.203767e-05 | -8.203767e-05 | -0.0001572738 | -0.0001564404 | -8.294365e-05 | -8.294365e-05 | -8.294365e-05
34.6 | -8.019103e-05 | -8.112012e-05 | -0.0001555954 | -0.0001555954 | -8.019103e-05 | -8.112012e-05 | -6.711809e-06 | -0.0001564404
34.8 | 7.311502e-05 | -2.636405e-06 | -0.0001529909 | -0.0003033113 | -0.0001520997 | -7.829829e-05 | -4.697056e-06 | -7.925041e-05
35 | 5.403251e-07 | 5.403251e-07 | 5.403251e-07 | -0.0001502828 | -7.437507e-05 | -7.537305e-05 | 0.0001501711 | -5.299958e-07
35.2 | -7.336567e-05 | 2.715112e-06 | -0.0001484199 | -0.0002244056 | -0.0002244056 | -7.336567e-05 | 1.622033e-06 | -0.0001493571
35.4 | -0.0006029925 | -0.0005274541 | -0.0006029925 | -0.0005284788 | -0.0005284788 | -0.0005284788 | -0.0003781317 | -0.0006787917
35.6 | -0.0003800498 | -0.0004547199 | -0.000529928 | -0.0003806658 | -0.0004552635 | -0.0006054217 | -0.0006054217 | -0.0006800749
35.8 | -0.0002324202 | -0.0003074767 | -0.0003818627 | -0.0003074767 | -0.0003074767 | -0.0003824435 | -0.0003830126 | -0.0003081301
36 | -0.0001589058 | -0.0001589058 | -0.0003081301 | -0.0002338837 | -0.0003081301 | -0.0002338837 | -0.0002345979 | -0.0003087717
36.2 | -0.0001589058 | -0.0001589058 | -0.0002338837 | -0.0002338837 | -0.0002338837 | -0.0003087717 | -0.0002345979 | -0.0003094016
36.4 | -0.0002338837 | -0.0002338837 | -0.0002338837 | -0.0003087717 | -0.0003087717 | -0.0002345979 | -0.0003094016 | -0.0003094016
36.6 | -0.0001597043 | -0.0001597043 | -0.0002345979 | -0.0002345979 | -0.0003087717 | -0.0002345979 | -0.0002353004 | -0.0003094016
36.8 | -0.0001597043 | -0.0001597043 | -0.0002345979 | -0.0002345979 | -0.0003087717 | -0.0003094016 | -0.0002353004 | -0.0003094016
37 | -0.0001597043 | -0.0002345979 | -0.0002345979 | -0.0002345979 | -0.0003087717 | -0.0002353004 | -0.0002353004 | -0.0002353004
37.2 | -0.0001597043 | -0.0001597043 | -0.0002345979 | -0.0002345979 | -0.0002345979 | -0.0001604912 | -0.0002353004 | -0.0003100197
37.4 | -0.0001597043 | -0.0001597043 | -0.0002345979 | -0.0002345979 | -0.0002345979 | -0.0002353004 | -0.0002353004 | -0.0002353004
37.6 | -0.0001597043 | -0.0002345979 | -0.0002345979 | -0.0002345979 | -0.0003087717 | -0.0002353004 | -0.0002353004 | -0.0003100197
37.8 | -0.0001604912 | -0.0001604912 | -0.0003094016 | -0.0002353004 | -0.0002345979 | -0.0002353004 | -0.0002359912 | -0.0003100197
38 | -0.0002353004 | -0.0002353004 | -0.0003094016 | -0.0003100197 | -0.0003094016 | -0.0003100197 | -0.0002359912 | -0.000310626
38.2 | -0.0001612664 | -0.0001612664 | -0.0002359912 | -0.000310626 | -0.0003100197 | -0.0002366702 | -0.0002366702 | -0.0003112206
38.4 | -0.0001612664 | -0.0002359912 | -0.0002359912 | -0.000310626 | -0.0003100197 | -0.0003112206 | -0.0002366702 | -0.0003112206
38.6 | -0.0001612664 | -0.0002359912 | -0.0002359912 | -0.000310626 | -0.0002359912 | -0.0002366702 | -0.0001627817 | -0.0003112206
38.8 | -0.0002359912 | -0.0002359912 | -0.0002359912 | -0.0002359912 | -0.0002359912 | -0.0003112206 | -0.0002366702 | -0.0003112206
39 | -0.0001612664 | -0.0002359912 | -0.0002359912 | -0.000310626 | -0.0002359912 | -0.0003112206 | -0.0002373375 | -0.0003112206
39.2 | -0.0001620299 | -0.0001620299 | -0.000310626 | -0.0002366702 | -0.0002359912 | -0.0003112206 | -0.0003112206 | -0.0003112206
39.4 | -0.0002366702 | -0.0002366702 | -0.000310626 | -0.0002366702 | -0.0002366702 | -0.0002373375 | -0.0002373375 | -0.0003856808
39.6 | -0.0002366702 | -0.0001620299 | -0.0002366702 | -0.0003112206 | -0.0002366702 | -0.0002373375 | -0.0002373375 | -0.0003118033
39.8 | -0.0001620299 | -8.729958e-05 | -0.0002359912 | -0.0002366702 | -0.0002366702 | -0.0001627817 | -0.0001627817 | -0.0002373375
40 | -0.0001612664 | -0.0001612664 | -0.0003100197 | -0.0002359912 | -0.0002359912 | -0.0002366702 | -0.0002366702 | -0.0003112206
40.2 | -0.0001612664 | -0.0001612664 | -0.0003100197 | -0.000310626 | -0.0002359912 | -0.0002366702 | -0.000310626 | -0.0003112206
40.4 | -8.729958e-05 | -0.0001612664 | -0.000310626 | -0.0002366702 | -0.000310626 | -0.0003112206 | -0.0002366702 | -0.0003118033
40.6 | -8.729958e-05 | -0.0001620299 | -0.000310626 | -0.0003851708 | -0.0002366702 | -0.0002373375 | -0.0003112206 | -0.0002373375
40.8 | -0.0001620299 | -0.0001620299 | -0.0002366702 | -0.0003112206 | -0.0002366702 | -0.0002373375 | -0.0002373375 | -0.0002373375
41 | -0.0001620299 | -0.0001620299 | -0.0002366702 | -0.0003112206 | -0.0002366702 | -0.0002373375 | -0.0002373375 | -0.0002373375
41.2 | -0.0001620299 | -0.0001620299 | -0.0002366702 | -0.0003112206 | -0.0002366702 | -0.0002373375 | -0.0003112206 | -0.0003118033
41.4 | -0.0001620299 | -0.0001620299 | -0.0002366702 | -0.0003112206 | -0.0002366702 | -0.0002373375 | -0.0003112206 | -0.0003118033
41.6 | -0.0001612664 | -0.0001620299 | -0.000310626 | -0.0002366702 | -0.0002366702 | -0.0001627817 | -0.0001627817 | -0.0002373375
41.8 | -8.645166e-05 | -0.0001612664 | -0.0002359912 | -0.0002359912 | -8.729958e-05 | -8.813585e-05 | -0.0001620299 | -0.0001620299
42 | -8.559208e-05 | -8.559208e-05 | -0.0001604912 | -0.0002353004 | -8.645166e-05 | -0.0001612664 | -0.0001612664 | -0.0001612664
42.2 | -0.0001604912 | -0.0001604912 | -0.0002353004 | -0.0002353004 | -0.0002353004 | -0.0002359912 | -0.0002359912 | -0.000384649
42.4 | -0.0002353004 | -0.0001612664 | -0.0003100197 | -0.0003100197 | -0.0002359912 | -0.0002359912 | -0.000310626 | -0.000310626
42.6 | -0.0002353004 | -0.0001612664 | -0.0003100197 | -0.000310626 | -0.000310626 | -0.0002366702 | -0.0003112206 | -0.0003851708
42.8 | -0.0001612664 | -0.0002359912 | -0.000310626 | -0.0002366702 | -0.000310626 | -0.0003112206 | -0.0003112206 | -0.0003856808
43 | -0.0001612664 | -0.0001620299 | -0.000310626 | -0.0002366702 | -0.0002366702 | -0.0003112206 | -0.0003112206 | -0.0003856808
43.2 | -0.0002359912 | -8.729958e-05 | -0.000310626 | -0.000310626 | -0.0002366702 | -0.0002373375 | -0.0002373375 | -0.0003112206
43.4 | -0.0001612664 | -0.0001612664 | -0.0002359912 | -0.000310626 | -0.0002366702 | -0.0002373375 | -0.0001627817 | -0.0003112206
43.6 | -0.0001612664 | -0.0001612664 | -0.0002359912 | -0.0002366702 | -0.0002366702 | -0.0002366702 | -0.0002373375 | -0.0003112206
43.8 | -0.0001612664 | -0.0001612664 | -0.000310626 | -0.000310626 | -0.000310626 | -0.0003112206 | -0.0001627817 | -0.0003112206
44 | -0.0001612664 | -0.0001612664 | -0.0002359912 | -0.000310626 | -0.0001620299 | -0.0002366702 | -0.0001627817 | -0.0002366702
44.2 | -0.0001612664 | -8.645166e-05 | -0.0003100197 | -0.000310626 | -0.0002359912 | -0.0002366702 | -0.0002366702 | -0.0002366702
44.4 | -8.645166e-05 | -0.0001604912 | -0.0002353004 | -0.0003100197 | -0.0001612664 | -0.0001620299 | -0.0001620299 | -0.0002359912
44.6 | -8.559208e-05 | -0.0001604912 | -0.0003094016 | -0.0003100197 | -0.0001612664 | -0.0002359912 | -0.0002359912 | -0.0001612664
44.8 | -0.0001597043 | -0.0002345979 | -0.0003087717 | -0.0003094016 | -0.0002353004 | -0.0002359912 | -0.0003100197 | -0.0003100197
45 | -0.0002345979 | -0.0002345979 | -0.0003094016 | -0.0003094016 | -0.0002353004 | -0.0002359912 | -0.0003100197 | -0.0003100197
45.2 | -0.0001604912 | -0.0001604912 | -0.0003094016 | -0.0003100197 | -0.0002353004 | -0.0002359912 | -0.0002359912 | -0.000310626
45.4 | -0.0001604912 | -0.0001604912 | -0.0003094016 | -0.0003100197 | -0.0002353004 | -0.0002359912 | -0.0002359912 | -0.0002359912
45.6 | -8.559208e-05 | -0.0001604912 | -0.0003094016 | -0.0003100197 | -0.0002353004 | -0.0001612664 | -0.0002359912 | -0.0002359912
45.8 | -8.559208e-05 | -0.0002345979 | -0.0002345979 | -0.0003094016 | -0.0002353004 | -0.0001612664 | -0.0002359912 | -0.0003100197
46 | -0.0001604912 | -0.0002345979 | -0.0003094016 | -0.0003841153 | -0.0002353004 | -0.0002359912 | -0.0002359912 | -0.0003100197
46.2 | -0.0001604912 | -0.0001604912 | -0.0003094016 | -0.0003841153 | -0.0002353004 | -0.0002359912 | -0.0002359912 | -0.0002359912
46.4 | -0.0001604912 | -0.0001604912 | -0.0002353004 | -0.0003100197 | -0.0002353004 | -0.0002359912 | -0.000310626 | -0.000310626
46.6 | -0.0002353004 | -0.0002353004 | -0.0002359912 | -0.000310626 | -0.0003100197 | -0.000310626 | -0.0002366702 | -0.0003851708
46.8 | -0.0001612664 | -0.0001612664 | -0.000310626 | -0.000310626 | -0.000310626 | -0.0002366702 | -0.0002366702 | -0.0003851708
47 | -0.0001612664 | -0.0001612664 | -0.000310626 | -0.000310626 | -0.0001620299 | -0.0002366702 | -0.0003112206 | -0.0003112206
47.2 | -8.729958e-05 | -0.0002359912 | -0.000310626 | -0.0003851708 | -0.0002366702 | -0.0002366702 | -0.0002373375 | -0.0003112206
47.4 | -0.0001620299 | -0.0001620299 | -0.000310626 | -0.0003112206 | -0.0002366702 | -0.0003112206 | -0.0002373375 | -0.0003118033
47.6 | -0.0001620299 | -0.0001620299 | -0.0003112206 | -0.0003851708 | -0.0002366702 | -0.0001627817 | -0.0003118033 | -0.0003856808
47.8 | -0.0001620299 | -0.0001620299 | -0.000310626 | -0.0003112206 | -0.0002366702 | -0.0001627817 | -0.0003118033 | -0.0003118033
48 | -8.729958e-05 | -0.0002359912 | -0.0002366702 | -0.0003851708 | -0.0002366702 | -0.0001627817 | -0.0002373375 | -0.0003118033
48.2 | -0.0001620299 | -0.0001620299 | -0.000310626 | -0.0002366702 | -0.0002366702 | -0.0002373375 | -0.0002373375 | -0.0003856808
48.4 | -0.0001620299 | -0.0001620299 | -0.000310626 | -0.0002366702 | -0.0002366702 | -0.0001627817 | -0.0002373375 | -0.0003112206
48.6 | -0.0001612664 | -0.0001612664 | -0.000310626 | -0.0002366702 | -0.0002366702 | -0.0002373375 | -0.0002373375 | -0.0002366702
48.8 | -8.645166e-05 | -8.645166e-05 | -0.0002359912 | -0.0002359912 | -0.0001620299 | -0.0002366702 | -0.0002373375 | -0.000310626
49 | -0.0001604912 | -8.645166e-05 | -0.0002353004 | -0.0002359912 | -0.0001612664 | -0.0001620299 | -0.0001620299 | -0.0002359912
49.2 | -0.0002353004 | -0.0002353004 | -0.0003100197 | -0.000310626 | -0.0002359912 | -0.000310626 | -0.000310626 | -0.0003851708
49.4 | -0.0001612664 | -0.0002359912 | -0.000384649 | -0.0003851708 | -0.0002366702 | -0.0003112206 | -0.0003112206 | -0.0003851708
49.6 | -0.0001620299 | -0.0002359912 | -0.0003851708 | -0.0003112206 | -0.0002366702 | -0.0003112206 | -0.0003112206 | -0.0003112206
49.8 | -0.0001620299 | -0.0001620299 | -0.0003851708 | -0.0003112206 | -0.0001627817 | -0.0002373375 | -0.0003118033 | -0.0003856808
50 | -0.0001620299 | -0.0001620299 | -0.0002366702 | -0.0003112206 | -0.0002366702 | -0.0002373375 | -0.0003118033 | -0.0003856808
50.2 | -0.0001620299 | -0.0001620299 | -0.000310626 | -0.0002366702 | -0.0002366702 | -0.0002373375 | -0.0002373375 | -0.0003112206
50.4 | -0.0001620299 | -0.0002359912 | -0.0002359912 | -0.000310626 | -0.0002366702 | -0.0001627817 | -0.0002373375 | -0.0003112206
50.6 | -0.0001612664 | -0.0001612664 | -0.000310626 | -0.000310626 | -0.0002366702 | -0.0002366702 | -0.0003112206 | -0.0003112206
50.8 | -0.0001612664 | -0.0002359912 | -0.0002359912 | -0.000310626 | -0.0002359912 | -0.0002366702 | -0.0002373375 | -0.0003112206
51 | -0.0001612664 | -0.0002359912 | -0.0002359912 | -0.000310626 | -0.000310626 | -0.0002366702 | -0.0002373375 | -0.0002366702
51.2 | -0.0002359912 | -0.0002359912 | -0.000310626 | -0.000310626 | -0.000310626 | -0.0003112206 | -0.0003118033 | -0.0003112206
51.4 | -8.729958e-05 | -0.0002359912 | -0.000310626 | -0.0002366702 | -0.0002366702 | -0.0003112206 | -0.0002373375 | -0.0003112206
51.6 | -0.0002359912 | -0.0001620299 | -0.000310626 | -0.000310626 | -0.0002366702 | -0.0002373375 | -0.0002373375 | -0.0003112206
51.8 | -0.0001620299 | -0.0001620299 | -0.000310626 | -0.000310626 | -0.0002366702 | -0.0003112206 | -0.0002373375 | -0.0003112206
52 | -0.0001620299 | -0.0001620299 | -0.0003112206 | -0.0003112206 | -0.0002366702 | -0.0002373375 | -0.0002373375 | -0.0003118033
52.2 | -0.0002366702 | -0.0001620299 | -0.0003112206 | -0.0003112206 | -0.0003112206 | -0.0002373375 | -0.0003118033 | -0.0003118033
52.4 | -0.0001620299 | -0.0001620299 | -0.0002366702 | -0.0003112206 | -0.0003112206 | -0.0003118033 | -0.0003118033 | -0.0003856808
52.6 | -0.0001620299 | -0.0001620299 | -0.0003112206 | -0.0002366702 | -0.0001627817 | -0.0003118033 | -0.0003118033 | -0.0003118033
52.8 | -0.0001620299 | -0.0002366702 | -0.0003112206 | -0.0003112206 | -0.0003112206 | -0.0003118033 | -0.0003118033 | -0.0003861789
53 | -0.0001620299 | -0.0002366702 | -0.0003112206 | -0.0003112206 | -0.0003112206 | -0.0003861789 | -0.000237993 | -0.0003861789
53.2 | -0.0001620299 | -0.0002366702 | -0.0003112206 | -0.0003112206 | -0.0002373375 | -0.0003118033 | -0.000237993 | -0.0003861789
53.4 | -0.0001620299 | -0.0001627817 | -0.0003112206 | -0.0003112206 | -0.0003112206 | -0.0003118033 | -0.000237993 | -0.0003861789
53.6 | -0.0001620299 | -0.0002366702 | -0.0002366702 | -0.0003112206 | -0.0002373375 | -0.0003118033 | -0.000237993 | -0.0003118033
53.8 | -8.729958e-05 | -0.0001620299 | -0.0002366702 | -0.000310626 | -0.0001620299 | -0.0002373375 | -0.0002373375 | -0.0003112206
54 | -8.645166e-05 | -0.0001612664 | -0.0002359912 | -0.000310626 | -0.0002359912 | -0.0002366702 | -0.0002373375 | -0.0002366702
54.2 | -0.0002353004 | -0.0001612664 | -0.0003100197 | -0.000384649 | -0.0003100197 | -0.000310626 | -0.0003112206 | -0.000310626
54.4 | -0.0001612664 | -0.0002353004 | -0.000384649 | -0.000310626 | -0.000310626 | -0.0002366702 | -0.0003112206 | -0.0003851708
54.6 | -0.0001612664 | -0.0002359912 | -0.000310626 | -0.0002359912 | -0.000310626 | -0.0003112206 | -0.0003112206 | -0.0003851708
54.8 | -0.0001612664 | -0.0002359912 | -0.0002366702 | -0.0003851708 | -0.000310626 | -0.0003112206 | -0.0002373375 | -0.0003112206
55 | -0.0001620299 | -0.0002366702 | -0.0002366702 | -0.0003112206 | -0.0002366702 | -0.0002373375 | -0.0003118033 | -0.0003112206
55.2 | -0.0001620299 | -0.0001620299 | -0.0002366702 | -0.0003112206 | -0.0002366702 | -0.0002373375 | -0.0003118033 | -0.0003112206
55.4 | -0.0001620299 | -0.0001620299 | -0.000310626 | -0.0003851708 | -0.0002366702 | -0.0002373375 | -0.0003118033 | -0.0003856808
55.6 | -0.0001620299 | -0.0001620299 | -0.0003112206 | -0.000310626 | -0.0002366702 | -0.0003118033 | -0.0003118033 | -0.0003118033
55.8 | -0.0001620299 | -0.0001620299 | -0.0003112206 | -0.0002366702 | -0.000310626 | -0.0003118033 | -0.0002373375 | -0.0003118033
56 | -0.0001620299 | -0.0002366702 | -0.0003112206 | -0.0003112206 | -0.0002366702 | -0.0003118033 | -0.0003118033 | -0.0003118033
56.2 | -0.0001620299 | -0.0002366702 | -0.0003112206 | -0.0003112206 | -0.0003112206 | -0.0003118033 | -0.0003861789 | -0.0003861789
56.4 | -0.0001627817 | -0.0002366702 | -0.0002373375 | -0.0003112206 | -0.0003112206 | -0.0003123742 | -0.000237993 | -0.0003861789
56.6 | -0.0002366702 | -0.0002366702 | -0.0002373375 | -0.0003856808 | -0.0003112206 | -0.0003123742 | -0.0003118033 | -0.0003118033
56.8 | -0.0002366702 | -0.0002366702 | -0.0003112206 | -0.0003112206 | -0.0003112206 | -0.0003118033 | -0.0003118033 | -0.0003118033
57 | -0.0001620299 | -0.0002366702 | -0.0003112206 | -0.0003112206 | -0.0003112206 | -0.0003118033 | -0.0003861789 | -0.0003118033
57.2 | -8.813585e-05 | -0.0002366702 | -0.0003112206 | -0.0003112206 | -0.0003112206 | -0.0003118033 | -0.0003118033 | -0.0003118033
57.4 | -0.0001620299 | -0.0002366702 | -0.0002366702 | -0.0003112206 | -0.0002366702 | -0.0002373375 | -0.0002373375 | -0.0003118033
57.6 | -0.0001620299 | -0.0001620299 | -0.0003112206 | -0.0002366702 | -0.0002366702 | -0.0003112206 | -0.0003112206 | -0.0003118033
57.8 | -0.0001620299 | -0.0002359912 | -0.0003112206 | -0.0002366702 | -0.0002366702 | -0.0002373375 | -0.0003112206 | -0.0003118033
58 | -0.0001620299 | -0.0001620299 | -0.0003112206 | -0.0002366702 | -0.0002366702 | -0.0002373375 | -0.0003856808 | -0.0003118033
58.2 | -0.0001620299 | -0.0001620299 | -0.0002366702 | -0.0002366702 | -0.000310626 | -0.0003112206 | -0.0003112206 | -0.0003118033
58.4 | -0.0001620299 | -0.0001620299 | -0.0002366702 | -0.0002366702 | -0.0002366702 | -0.0002373375 | -0.0003112206 | -0.0003856808
58.6 | -0.0001620299 | -0.000310626 | -0.0003851708 | -0.0002366702 | -0.0002366702 | -0.0003118033 | -0.0003112206 | -0.0003856808
58.8 | -0.0001620299 | -0.0002366702 | -0.0003112206 | -0.0003112206 | -0.0002366702 | -0.0003118033 | -0.0003112206 | -0.0003118033
59 | -0.0001620299 | -0.0002366702 | -0.0003112206 | -0.0003112206 | -0.0003112206 | -0.0003118033 | -0.0003856808 | -0.0003118033
59.2 | -0.0001627817 | -0.0002366702 | -0.0002373375 | -0.0003112206 | -0.0003112206 | -0.0003123742 | -0.0003118033 | -0.0003118033
59.4 | -8.813585e-05 | -0.0001627817 | -0.0003112206 | -0.0002373375 | -0.0002373375 | -0.0003123742 | -0.0003118033 | -0.0003118033
59.6 | -0.0001620299 | -0.0001620299 | -0.0003112206 | -0.0002366702 | -0.0003112206 | -0.0003118033 | -0.0003112206 | -0.0003118033
59.8 | -0.0001620299 | -0.0001620299 | -0.0002366702 | -0.0002366702 | -0.0003112206 | -0.0003118033 | -0.0003112206 | -0.0003856808
60 | -0.0001620299 | -0.0001620299 | -0.0003112206 | -0.0002366702 | -0.0003112206 | -0.0003118033 | -0.0003112206 | -0.0003112206
60.2 | -0.0001620299 | -0.0002366702 | -0.0003112206 | -0.0002366702 | -0.0003112206 | -0.0003118033 | -0.0003112206 | -0.0003112206
60.4 | -0.0001620299 | -0.0001620299 | -0.0002366702 | -0.0002366702 | -0.0002366702 | -0.0003118033 | -0.0003112206 | -0.0003112206
60.6 | -0.0001620299 | -0.0001620299 | -0.0002366702 | -0.0002366702 | -0.0002366702 | -0.0003856808 | -0.0002373375 | -0.0003856808
60.8 | -0.0001620299 | -0.0002366702 | -0.0002366702 | -0.0002366702 | -0.0002366702 | -0.0003856808 | -0.0003112206 | -0.0003112206
61 | -0.0001620299 | -0.0002366702 | -0.0002366702 | -0.0002366702 | -0.0003112206 | -0.0003856808 | -0.0003112206 | -0.0003856808
61.2 | -0.0001620299 | -0.0002366702 | -0.0002366702 | -0.0002366702 | -0.0002366702 | -0.0003112206 | -0.0003112206 | -0.0003112206
61.4 | -8.729958e-05 | -0.0001620299 | -0.0002366702 | -0.0002366702 | -0.000310626 | -0.0003112206 | -0.0002366702 | -0.0003112206
61.6 | -8.645166e-05 | -0.0002359912 | -0.000310626 | -0.0002366702 | -0.0002359912 | -0.0003112206 | -0.0002366702 | -0.000310626
61.8 | -0.0001612664 | -0.0002359912 | -0.0002359912 | -0.0002366702 | -0.000310626 | -0.0003112206 | -0.0002366702 | -0.000310626
62 | -0.0001612664 | -0.0002359912 | -0.000310626 | -0.0002366702 | -0.000310626 | -0.0003851708 | -0.0002366702 | -0.000310626
62.2 | -0.0001612664 | -0.000310626 | -0.0002366702 | -0.0002366702 | -0.0002366702 | -0.0003112206 | -0.0002366702 | -0.0003112206
62.4 | -0.0002359912 | -0.0001620299 | -0.0002366702 | -0.0002366702 | -0.0002366702 | -0.0003856808 | -0.0003112206 | -0.0003112206
62.6 | -0.0002359912 | -0.0002366702 | -0.0002366702 | -0.0002366702 | -0.0003851708 | -0.0003856808 | -0.0003112206 | -0.0003112206
62.8 | -0.0001620299 | -0.0002366702 | -0.0002373375 | -0.0002373375 | -0.0003112206 | -0.0003856808 | -0.0002373375 | -0.0003112206
63 | -0.0001620299 | -0.0002366702 | -0.0002373375 | -0.0002373375 | -0.0001627817 | -0.0003118033 | -0.0002373375 | -0.0003112206
63.2 | -0.0001620299 | -0.0002366702 | -0.0002373375 | -0.0002366702 | -0.0002366702 | -0.0003118033 | -0.0001627817 | -0.0003112206
63.4 | -0.0001620299 | -0.0002366702 | -0.0003112206 | -0.0002366702 | -0.0002366702 | -0.0003856808 | -0.0002373375 | -0.0003112206
63.6 | -0.0001620299 | -0.0002366702 | -0.0001627817 | -0.0002366702 | -0.0002366702 | -0.0003118033 | -0.0002373375 | -0.0003112206
63.8 | -0.0001620299 | -0.0002366702 | -0.0003112206 | -0.0002366702 | -0.0002366702 | -0.0003118033 | -0.0001627817 | -0.0003112206
64 | -0.0001620299 | -0.0002366702 | -0.0003112206 | -0.0002366702 | -0.0003112206 | -0.0003856808 | -0.0002373375 | -0.0003112206
64.2 | -0.0001620299 | -0.0002366702 | -0.0002373375 | -0.0002366702 | -0.0003112206 | -0.0003118033 | -0.0002373375 | -0.0003856808
64.4 | -0.0001620299 | -0.0003112206 | -0.0002373375 | -0.0001627817 | -0.0003112206 | -0.0003118033 | -0.0002373375 | -0.0003118033
64.6 | -0.0001620299 | -0.0003112206 | -0.0003118033 | -0.0002373375 | -0.0003112206 | -0.0003118033 | -0.0002373375 | -0.0003118033
64.8 | -0.0002366702 | -0.0002373375 | -0.0002373375 | -0.0002373375 | -0.0003118033 | -0.0003861789 | -0.0002373375 | -0.0002373375
65 | -0.0002366702 | -0.0002373375 | -0.000237993 | -0.0002373375 | -0.0003118033 | -0.0003118033 | -0.0002373375 | -0.0003118033
65.2 | -0.0002366702 | -0.0002373375 | -0.0002373375 | -0.0002373375 | -0.0002373375 | -0.0003118033 | -0.0002373375 | -0.0003118033
65.4 | -0.0001627817 | -0.0002373375 | -0.0002373375 | -0.0002373375 | -0.0002373375 | -0.0003118033 | -0.0001635218 | -0.0003856808
65.6 | -8.813585e-05 | -0.0002373375 | -0.0002373375 | -0.0001627817 | -0.0002373375 | -0.0003118033 | -0.0002373375 | -0.0003856808
65.8 | -8.813585e-05 | -0.0002373375 | -0.0002373375 | -0.0002373375 | -0.0002373375 | -0.0003118033 | -0.0002373375 | -0.0003856808
66 | -8.813585e-05 | -0.0002373375 | -0.0002373375 | -0.0002373375 | -0.0002373375 | -0.0003856808 | -0.0002373375 | -0.0003112206
66.2 | -0.0002366702 | -0.0001627817 | -0.0002373375 | -0.0002373375 | -0.0003112206 | -0.0003118033 | -0.0002373375 | -0.0003856808
66.4 | -0.0001620299 | -0.0002366702 | -0.0002373375 | -0.0002373375 | -0.0001627817 | -0.0003118033 | -0.0001627817 | -0.0003112206
66.6 | -0.0001620299 | -0.0002366702 | -0.0002373375 | -0.0002373375 | -0.0003112206 | -0.0003118033 | -0.0001627817 | -0.0003112206
66.8 | -0.0001620299 | -0.0002366702 | -0.0002373375 | -0.0001627817 | -0.0002366702 | -0.0002373375 | -0.0001627817 | -0.0003112206
67 | -8.729958e-05 | -0.0002366702 | -0.0002373375 | -0.0002366702 | -0.0002366702 | -0.0002373375 | -0.0001627817 | -0.0003112206
67.2 | -8.729958e-05 | -0.0002366702 | -0.0002366702 | -0.0002366702 | -0.0002366702 | -0.0003112206 | -0.0001620299 | -0.000310626
67.4 | -0.0001612664 | -0.0002359912 | -0.0001620299 | -0.0001620299 | -0.0002359912 | -0.0002366702 | -0.0001620299 | -0.000310626
67.6 | -0.0001612664 | -0.0001612664 | -0.0001620299 | -0.0002359912 | -0.0002359912 | -0.000310626 | -0.0001620299 | -0.0002359912
67.8 | -8.645166e-05 | -0.0001612664 | -0.0002359912 | -0.0002359912 | -0.0002359912 | -0.000310626 | -0.0002359912 | -0.0003100197
68 | -8.645166e-05 | -0.0001612664 | -0.0002359912 | -0.0002359912 | -0.0002359912 | -0.0002359912 | -0.0002359912 | -0.0003100197
68.2 | -0.0001604912 | -0.0002359912 | -0.0002359912 | -0.0001612664 | -0.0003100197 | -0.0002359912 | -0.0001612664 | -0.0003100197
68.4 | -0.0001604912 | -0.0002359912 | -0.0002359912 | -0.0001612664 | -0.0003100197 | -0.0003100197 | -0.0001612664 | -0.0003100197
68.6 | -8.645166e-05 | -0.0001612664 | -0.0002359912 | -0.0003100197 | -0.0003100197 | -0.0003100197 | -0.0002359912 | -0.0003100197
68.8 | -8.645166e-05 | -0.0002359912 | -0.0002359912 | -0.0002359912 | -0.0003100197 | -0.000310626 | -0.0002359912 | -0.000384649
69 | -8.645166e-05 | -0.0002359912 | -0.0002359912 | -0.0002359912 | -0.0003100197 | -0.0002359912 | -0.000310626 | -0.000384649
69.2 | -0.0001612664 | -0.0002359912 | -0.0002359912 | -0.0001612664 | -0.0002359912 | -0.0002359912 | -0.000310626 | -0.0003100197
69.4 | -0.0001612664 | -0.0002359912 | -0.0002359912 | -0.0002359912 | -0.0002359912 | -0.000310626 | -0.000310626 | -0.000384649
69.6 | -0.0001612664 | -0.0002359912 | -0.0002359912 | -0.0002359912 | -0.0002359912 | -0.000310626 | -0.000310626 | -0.000384649
69.8 | -0.0001612664 | -0.0002359912 | -0.000310626 | -0.0002359912 | -0.0002359912 | -0.000310626 | -0.000310626 | -0.000384649
70 | -0.0001612664 | -0.0002359912 | -0.0002359912 | -0.0001620299 | -0.0002359912 | -0.000310626 | -0.000310626 | -0.000310626
70.2 | -8.645166e-05 | -0.0001612664 | -0.0002359912 | -0.0002359912 | -0.0002359912 | -0.0002366702 | -0.0001620299 | -0.0002359912
70.4 | -0.0001604912 | -0.0001612664 | -0.0002359912 | -0.0001612664 | -0.0001612664 | -0.0002359912 | -0.0002359912 | -0.0003100197
70.6 | -0.0001604912 | -0.0001612664 | -0.0002359912 | -0.0002353004 | -0.0003100197 | -0.0003100197 | -0.0002359912 | -0.0003100197
70.8 | -0.0001604912 | -0.0002359912 | -0.0002359912 | -0.0002359912 | -0.0003100197 | -0.000310626 | -0.000310626 | -0.0003100197
71 | -0.0001612664 | -0.0002359912 | -0.0002359912 | -0.0002359912 | -0.0002359912 | -0.000310626 | -0.000310626 | -0.0003100197
71.2 | -0.0001612664 | -0.0001612664 | -0.0002359912 | -0.0002359912 | -0.0002359912 | -0.000310626 | -0.000310626 | -0.0003100197
71.4 | -0.0001612664 | -0.0001612664 | -0.0002359912 | -0.0002359912 | -0.0002359912 | -0.000310626 | -0.000310626 | -0.0003100197
71.6 | -0.0001612664 | -0.0002359912 | -0.0002359912 | -0.0002359912 | -0.0002359912 | -0.000310626 | -0.000310626 | -0.0003100197
71.8 | -0.0001612664 | -0.0002359912 | -0.0002359912 | -0.0001612664 | -0.0002359912 | -0.000310626 | -0.000310626 | -0.0003100197
72 | -0.0002353004 | -0.0002359912 | -0.0002359912 | -0.0002359912 | -0.0002359912 | -0.000310626 | -0.000310626 | -0.0003100197
72.2 | -0.0001612664 | -0.0002359912 | -0.0002359912 | -0.0002359912 | -0.0002359912 | -0.000310626 | -0.000310626 | -0.0003100197
72.4 | -0.0002359912 | -0.000310626 | -0.0002359912 | -0.0002359912 | -0.0002359912 | -0.000310626 | -0.0003851708 | -0.000384649
72.6 | -0.0003100197 | -0.000310626 | -0.000310626 | -0.000310626 | -0.0002359912 | -0.0003851708 | -0.0004596256 | -0.000384649
72.8 | -0.0002359912 | -0.0002366702 | -0.0002366702 | -0.0002366702 | -0.0002366702 | -0.0003112206 | -0.0003112206 | -0.0003851708
73 | -0.0001620299 | -0.0002366702 | -0.0002366702 | -0.0002366702 | -0.0002366702 | -0.0003112206 | -0.0003112206 | -0.000310626
73.2 | -0.0001620299 | -0.0003112206 | -0.0003112206 | -0.0002366702 | -0.0002366702 | -0.0003112206 | -0.0003112206 | -0.0003851708
73.4 | -0.0002366702 | -0.0003112206 | -0.0003112206 | -0.0002366702 | -0.0003112206 | -0.0003856808 | -0.0003856808 | -0.0004596256
73.6 | -0.0002366702 | -0.0002373375 | -0.0003112206 | -0.0003112206 | -0.0002366702 | -0.0003112206 | -0.0003112206 | -0.0003851708
73.8 | -0.0002366702 | -0.0003112206 | -0.0003112206 | -0.0003112206 | -0.0002366702 | -0.0003856808 | -0.0003856808 | -0.0003851708
74 | -0.0002366702 | -0.0002373375 | -0.0003112206 | -0.0003112206 | -0.0003112206 | -0.0003856808 | -0.0003112206 | -0.0003851708
74.2 | -0.0002366702 | -0.0002373375 | -0.0003112206 | -0.0002366702 | -0.0003112206 | -0.0003112206 | -0.0003112206 | -0.0003851708
74.4 | -0.0001620299 | -0.0003112206 | -0.0003112206 | -0.0002366702 | -0.0002366702 | -0.0003112206 | -0.0003856808 | -0.0003851708
74.6 | -0.0001620299 | -0.0003112206 | -0.0003112206 | -0.0002366702 | -0.0002366702 | -0.0003112206 | -0.0003856808 | -0.0003851708
74.8 | -0.0001620299 | -0.0003112206 | -0.0003112206 | -0.0002366702 | -0.0002366702 | -0.0003112206 | -0.0003112206 | -0.0003851708
75 | -0.0001620299 | -0.0003112206 | -0.0002366702 | -0.0002366702 | -0.0002366702 | -0.0003112206 | -0.0003112206 | -0.000310626
75.2 | -0.0001620299 | -0.0003112206 | -0.0003112206 | -0.0002366702 | -0.0002366702 | -0.0002366702 | -0.0003112206 | -0.0003851708
75.4 | -0.0001620299 | -0.0003112206 | -0.0002366702 | -0.0002366702 | -0.0002366702 | -0.0002366702 | -0.0003112206 | -0.000310626
75.6 | -0.0001620299 | -0.0003112206 | -0.0002366702 | -0.0002366702 | -0.0002366702 | -0.0002366702 | -0.0003112206 | -0.000310626
75.8 | -0.0001620299 | -0.0002366702 | -0.0002366702 | -0.0002366702 | -0.0002359912 | -0.0002366702 | -0.000310626 | -0.000310626
76 | -0.0002359912 | -0.0002366702 | -0.0002366702 | -0.0002366702 | -0.0002359912 | -0.000310626 | -0.0003851708 | -0.000310626
76.2 | -0.0002359912 | -0.0002366702 | -0.0002366702 | -0.0001620299 | -0.0002359912 | -0.0002366702 | -0.000310626 | -0.000384649
76.4 | -0.0002359912 | -0.0002366702 | -0.000310626 | -0.0001620299 | -0.000310626 | -0.000310626 | -0.0003112206 | -0.000310626
76.6 | -0.0002359912 | -0.0002366702 | -0.000310626 | -0.0002366702 | -0.000310626 | -0.000310626 | -0.000310626 | -0.000384649
76.8 | -0.0002359912 | -0.0002366702 | -0.0002366702 | -0.0002366702 | -0.0002359912 | -0.0002366702 | -0.000310626 | -0.000310626
77 | -0.0002359912 | -0.0002366702 | -0.000310626 | -0.0002366702 | -0.000310626 | -0.000310626 | -0.000310626 | -0.000310626
77.2 | -0.0002359912 | -0.0003112206 | -0.0002366702 | -0.0002366702 | -0.000310626 | -0.000310626 | -0.0003851708 | -0.000310626
77.4 | -0.0001620299 | -0.0003112206 | -0.0002366702 | -0.0002366702 | -0.000310626 | -0.000310626 | -0.0003851708 | -0.0003851708
77.6 | -0.0002359912 | -0.0002366702 | -0.0002366702 | -0.0002366702 | -0.0002366702 | -0.0002366702 | -0.0003851708 | -0.0003851708
77.8 | -0.0001620299 | -0.0003112206 | -0.0003112206 | -0.0002366702 | -0.0002366702 | -0.0002366702 | -0.0003851708 | -0.0003851708
78 | -0.0002359912 | -0.0003112206 | -0.0003112206 | -0.0002366702 | -0.0002366702 | -0.0002366702 | -0.0003112206 | -0.0003851708
78.2 | -0.000310626 | -0.0003112206 | -0.0003112206 | -0.0002366702 | -0.0002366702 | -0.0002366702 | -0.0003851708 | -0.0003851708
78.4 | -0.0002366702 | -0.0003112206 | -0.0003112206 | -0.0002366702 | -0.0003112206 | -0.0002366702 | -0.0003851708 | -0.0003851708
78.6 | -0.0003112206 | -0.0003856808 | -0.0003112206 | -0.0002366702 | -0.0003112206 | -0.0003851708 | -0.0003851708 | -0.0003851708
78.8 | -0.0003112206 | -0.0002373375 | -0.0003112206 | -0.0002366702 | -0.0002366702 | -0.0003112206 | -0.0003851708 | -0.0003851708
79 | -0.0003112206 | -0.0002373375 | -0.0003112206 | -0.0002366702 | -0.0002366702 | -0.0002366702 | -0.0003851708 | -0.0003851708
79.2 | -0.0002366702 | -0.0002373375 | -0.0003112206 | -0.0003112206 | -0.0002366702 | -0.0002366702 | -0.0003112206 | -0.0003851708
79.4 | -0.0002366702 | -0.0002373375 | -0.0002366702 | -0.0002366702 | -0.0002366702 | -0.0002366702 | -0.0003851708 | -0.0003851708
79.6 | -0.0002366702 | -0.0002373375 | -0.0003112206 | -0.0002366702 | -0.0002366702 | -0.0002366702 | -0.000310626 | -0.0003851708
79.8 | -0.0002366702 | -0.0001627817 | -0.0003112206 | -0.0002366702 | -0.0002359912 | -0.0002366702 | -0.0003851708 | -0.0003851708
80 | -0.0003112206 | -0.0002373375 | -0.0002366702 | -0.000310626 | -0.0001620299 | -0.000310626 | -0.0003851708 | -0.0003851708
80.2 | -0.0002366702 | -0.0003112206 | -0.0002366702 | -0.0002366702 | -0.0001620299 | -0.000310626 | -0.0003851708 | -0.0003851708
80.4 | -0.0003112206 | -0.0002373375 | -0.0003112206 | -0.0002366702 | -0.0002366702 | -0.000310626 | -0.0003851708 | -0.0003851708
80.6 | -0.0003112206 | -0.0002373375 | -0.0003112206 | -0.0002366702 | -0.0002366702 | -0.000310626 | -0.0003851708 | -0.0004596256
80.8 | -0.0003856808 | -0.0003856808 | -0.0003112206 | -0.0002366702 | -0.0002366702 | -0.0002366702 | -0.0003851708 | -0.0004596256
81 | -0.0003856808 | -0.0003856808 | -0.0003856808 | -0.0002366702 | -0.0002366702 | -0.0002366702 | -0.0003851708 | -0.0004596256
81.2 | -0.0003118033 | -0.0003118033 | -0.0003856808 | -0.0003112206 | -0.0003112206 | -0.0002366702 | -0.0003851708 | -0.0004596256
81.4 | -0.0003118033 | -0.0003118033 | -0.0002373375 | -0.0003112206 | -0.0003112206 | -0.0002366702 | -0.0003851708 | -0.0004596256
81.6 | -0.0003118033 | -0.0003118033 | -0.0003112206 | -0.0003112206 | -0.0003112206 | -0.0002366702 | -0.0003851708 | -0.0004596256
81.8 | -0.0003856808 | -0.000237993 | -0.0003118033 | -0.0003112206 | -0.0002366702 | -0.0002366702 | -0.0003851708 | -0.0004596256
82 | -0.0003856808 | -0.0003118033 | -0.0003856808 | -0.0003112206 | -0.0003112206 | -0.0002366702 | -0.0003851708 | -0.0004596256
82.2 | -0.0003856808 | -0.0003861789 | -0.0003118033 | -0.0002366702 | -0.0002366702 | -0.0003112206 | -0.0003851708 | -0.0004596256
82.4 | -0.0003856808 | -0.0003861789 | -0.0003118033 | -0.0002366702 | -0.0002366702 | -0.0003112206 | -0.0003851708 | -0.0004596256
82.6 | -0.0003856808 | -0.0003118033 | -0.0003856808 | -0.0002366702 | -0.0002366702 | -0.0002366702 | -0.0003851708 | -0.0004596256
82.8 | -0.0003856808 | -0.0003118033 | -0.0003856808 | -0.0002366702 | -0.0002366702 | -0.0002366702 | -0.0003851708 | -0.0003851708
83 | -0.0003112206 | -0.0003856808 | -0.0003112206 | -0.000310626 | -0.0002359912 | -0.0002359912 | -0.000384649 | -0.0003851708
83.2 | -0.0003112206 | -0.0003112206 | -0.000310626 | -0.0002359912 | -0.0002353004 | -0.0003100197 | -0.000384649 | -0.0004591883
83.4 | -0.0003851708 | -0.0003851708 | -0.000384649 | -0.0003841153 | -0.0003094016 | -0.0003841153 | -0.0004587391 | -0.0004591883
83.6 | -0.0003851708 | -0.0003851708 | -0.0004591883 | -0.000384649 | -0.0003841153 | -0.0003841153 | -0.0004587391 | -0.0005332728
83.8 | -0.0004596256 | -0.0004596256 | -0.0003851708 | -0.000384649 | -0.0003100197 | -0.0003100197 | -0.0004587391 | -0.0004591883
84 | -0.0003856808 | -0.0004596256 | -0.0003851708 | -0.000384649 | -0.0002353004 | -0.0003100197 | -0.0004587391 | -0.0004591883
84.2 | -0.0005339902 | -0.0003856808 | -0.0003851708 | -0.000310626 | -0.0002353004 | -0.0003100197 | -0.0004587391 | -0.0004591883
84.4 | -0.000460051 | -0.000460051 | -0.0003851708 | -0.0003100197 | -0.0002353004 | -0.0003100197 | -0.0004587391 | -0.0005336375
84.6 | -0.000460051 | -0.0003856808 | -0.0003851708 | -0.0003100197 | -0.0003094016 | -0.0003841153 | -0.0004587391 | -0.0005336375
84.8 | -0.0005339902 | -0.000460051 | -0.0003851708 | -0.0003100197 | -0.0003094016 | -0.0003094016 | -0.0003841153 | -0.0006077165
85 | -0.0005339902 | -0.0003856808 | -0.0003851708 | -0.0003100197 | -0.0003094016 | -0.0003094016 | -0.0003841153 | -0.0005336375
85.2 | -0.000460051 | -0.0005339902 | -0.0003851708 | -0.000384649 | -0.0003094016 | -0.0003094016 | -0.000458278 | -0.0006077165
85.4 | -0.0005339902 | -0.0004596256 | -0.0003851708 | -0.0003100197 | -0.0003835698 | -0.0003094016 | -0.000458278 | -0.0006077165
85.6 | -0.0005339902 | -0.0005339902 | -0.0004591883 | -0.0003841153 | -0.0003087717 | -0.0003087717 | -0.000458278 | -0.0005332728
85.8 | -0.0005339902 | -0.0004596256 | -0.0005332728 | -0.0003841153 | -0.0003081301 | -0.0003087717 | -0.000458278 | -0.0006077165
86 | -0.0005339902 | -0.0005339902 | -0.0004587391 | -0.000458278 | -0.0003830126 | -0.0003830126 | -0.0004578051 | -0.0006074245
86.2 | -0.0006082648 | -0.0006079966 | -0.0005332728 | -0.000458278 | -0.0003830126 | -0.0003830126 | -0.0005325078 | -0.0006077165
86.4 | -0.0006082648 | -0.0005339902 | -0.0005332728 | -0.000458278 | -0.0003830126 | -0.0003830126 | -0.0005325078 | -0.0006818627
86.6 | -0.0006082648 | -0.0006079966 | -0.0005332728 | -0.000458278 | -0.0003081301 | -0.0003830126 | -0.0004578051 | -0.0006074245
86.8 | -0.0006079966 | -0.0006079966 | -0.0005332728 | -0.000458278 | -0.0003830126 | -0.0003830126 | -0.0004578051 | -0.0006074245
87 | -0.0006822657 | -0.0006822657 | -0.0005332728 | -0.000458278 | -0.0003081301 | -0.0003830126 | -0.0005325078 | -0.0006818627
87.2 | -0.0007564446 | -0.0006824492 | -0.0006077165 | -0.000458278 | -0.0003830126 | -0.0003830126 | -0.0005325078 | -0.0006818627
87.4 | -0.0006082648 | -0.0006085209 | -0.0005336375 | -0.0004587391 | -0.0003087717 | -0.0003087717 | -0.0005325078 | -0.0006077165
87.6 | -0.0006082648 | -0.000534331 | -0.0004591883 | -0.0003841153 | -0.0002338837 | -0.0002338837 | -0.0003835698 | -0.0006077165
87.8 | -0.0005339902 | -0.0005339902 | -0.0004591883 | -0.0003841153 | -0.0002338837 | -0.0002338837 | -0.0003087717 | -0.0005332728
88 | -0.0004596256 | -0.000460051 | -0.000384649 | -0.0003094016 | -0.0001589058 | -0.0001589058 | -0.0003087717 | -0.0003841153
88.2 | -0.000310626 | -0.0003112206 | -0.0003100197 | -0.0001597043 | -8.383806e-05 | -0.0001580956 | -0.0002338837 | -0.0003841153
88.4 | -8.729958e-05 | -0.0001612664 | -0.0001604912 | -8.472088e-05 | 6.656679e-05 | -8.680526e-06 | -8.383806e-05 | -0.0001597043
88.6 | 0.000137431 | 6.344759e-05 | -9.647577e-06 | 6.551554e-05 | 0.0001419038 | 6.762953e-05 | 6.656679e-05 | -8.472088e-05
88.8 | 0.0002877008 | 0.0002137063 | 6.656679e-05 | 6.656679e-05 | 0.0001430507 | 0.0001430507 | 0.0001430507 | 0.0001407684
89 | 0.0004383298 | 0.0003643241 | 0.0001419038 | 0.0001419038 | 0.0001430507 | 0.000294162 | 0.0003684531 | 0.0002915434
89.2 | 0.0007406644 | 0.0005909238 | 0.0003670655 | 0.0002173306 | 0.0002185615 | 0.000369852 | 0.0004441488 | 0.0005941694
89.4 | 0.0009683563 | 0.0007424384 | 0.0004426772 | 0.0003684531 | 0.000369852 | 0.0004456317 | 0.0006717732 | 0.0008220792
89.6 | 0.001273198 | 0.001046542 | 0.0006700498 | 0.0005183785 | 0.000369852 | 0.0005215009 | 0.000900203 | 0.001050794
89.8 | 0.001502769 | 0.001124996 | 0.0008239703 | 0.0005941694 | 0.0005199341 | 0.0006735077 | 0.0009785945 | 0.001129437
90 | 0.001582166 | 0.001354532 | 0.000900203 | 0.0005958089 | 0.0005215009 | 0.0007496453 | 0.001131674 | 0.001359475
90.2 | 0.001736005 | 0.001431223 | 0.001052936 | 0.0006717732 | 0.0005215009 | 0.0008258724 | 0.001131674 | 0.00151328
90.4 | 0.0018902 | 0.001508003 | 0.001127211 | 0.0007460198 | 0.0005215009 | 0.0007496453 | 0.001208347 | 0.001590316
90.6 | 0.002041556 | 0.001736005 | 0.001203718 | 0.0007460198 | 0.0005199341 | 0.0007496453 | 0.00128511 | 0.001741761
90.8 | 0.002196297 | 0.001813058 | 0.001277931 | 0.0007460198 | 0.0005941694 | 0.0008239703 | 0.001359475 | 0.00189629
91 | 0.002351394 | 0.001813058 | 0.001354532 | 0.0008962643 | 0.0006700498 | 0.000900203 | 0.001359475 | 0.001973688
91.2 | 0.002351394 | 0.0018902 | 0.001431223 | 0.0008962643 | 0.0007460198 | 0.000976525 | 0.00151328 | 0.002051175
91.4 | 0.002277247 | 0.0018902 | 0.001356998 | 0.0008220792 | 0.000747827 | 0.000976525 | 0.00151328 | 0.00212875
91.6 | 0.002277247 | 0.001967431 | 0.001356998 | 0.0008982281 | 0.0006735077 | 0.0009785945 | 0.00151328 | 0.00212875
91.8 | 0.00219966 | 0.001813058 | 0.001356998 | 0.0008982281 | 0.0006735077 | 0.0008277854 | 0.001438903 | 0.00189935
92 | 0.002044752 | 0.001736005 | 0.001356998 | 0.0008239703 | 0.0006735077 | 0.0007514747 | 0.001287525 | 0.001821958
92.2 | 0.001736005 | 0.001582166 | 0.001280313 | 0.000747827 | 0.0004456317 | 0.0005991214 | 0.001133921 | 0.001590316
92.4 | 0.001579471 | 0.001502769 | 0.001201419 | 0.0005199341 | 0.0003684531 | 0.0004456317 | 0.00105509 | 0.001584872
92.6 | 0.001574111 | 0.001423638 | 0.001199131 | 0.000592541 | 0.0002915434 | 0.0003670655 | 0.0009744665 | 0.001352077
92.8 | 0.001494997 | 0.001421131 | 0.001122792 | 0.0005168341 | 0.0002161111 | 0.0003656891 | 0.0009724188 | 0.001275559
93 | 0.00126618 | 0.001421131 | 0.001122792 | 0.0006683375 | 0.0002915434 | 0.0003656891 | 0.0008220792 | 0.001199131
93.2 | 0.001339961 | 0.001344775 | 0.001124996 | 0.0005958089 | 0.0002185615 | 0.0002185615 | 0.0007496453 | 0.001122792
93.4 | 0.001190087 | 0.001270848 | 0.001052936 | 0.0004486311 | 7.088653e-05 | 7.088653e-05 | 0.0005262682 | 0.0009744665
93.6 | 0.001042334 | 0.001196854 | 0.000906193 | 0.0003755603 | -7.829829e-05 | -7.829829e-05 | 0.0004516753 | 0.0008258724
93.8 | 0.0009683563 | 0.001124996 | 0.0008316443 | 0.0003022888 | -0.0001529909 | -0.0003025763 | 0.0003022888 | 0.0006752533
94 | 0.0008962643 | 0.001052936 | 0.0007589018 | 0.0002288169 | -0.0003018298 | -0.0004518262 | 7.770852e-05 | 0.0005262682
94.2 | 0.0006717732 | 0.0009041854 | 0.0006841466 | 7.888524e-05 | -0.0004524283 | -0.0005269242 | -7.336567e-05 | 0.0003770155
94.4 | 0.0005958089 | 0.0008297094 | 0.0006093247 | 2.715112e-06 | -0.0006029925 | -0.0007532322 | -0.0002244056 | 0.0002248864
94.6 | 0.0004441488 | 0.000753315 | 0.0006093247 | -7.234486e-05 | -0.0006025464 | -0.0007532322 | -0.0003761088 | 7.311502e-05
94.8 | 0.000292847 | 0.0006770099 | 0.0004578973 | -0.0001474714 | -0.0006780791 | -0.0008286696 | -0.0004518262 | -2.636405e-06
95 | 0.000292847 | 0.0006007942 | 0.0004563251 | -0.0001474714 | -0.0006780791 | -0.0009041397 | -0.0005279723 | -2.636405e-06
95.2 | 0.0003684531 | 0.0006770099 | 0.0004578973 | -0.0002226643 | -0.0006777051 | -0.0007535222 | -0.0004524283 | 7.311502e-05
95.4 | 0.0004471258 | 0.0006041733 | 0.0002328485 | -0.000297108 | -0.0006773194 | -0.0007532322 | -0.0005269242 | 7.538906e-05
95.6 | 0.0004532141 | 0.0005327803 | 0.0003137523 | -0.0003709839 | -0.0006001405 | -0.0005240998 | -0.0003732494 | 7.888524e-05
95.8 | 0.0003844585 | 0.000614575 | 0.0002426462 | -0.0002928576 | -0.0005222661 | -0.0005980063 | -0.000294592 | 8.370495e-05
96 | 8.370495e-05 | 0.0003152352 | -6.036834e-05 | -0.0005203284 | -0.0009016269 | -0.0009774927 | -0.0007492657 | -0.0002181109
96.2 | -6.814796e-05 | 8.618227e-05 | -0.0001384224 | -0.0006728194 | -0.001054062 | -0.001130083 | -0.0008252756 | -0.0003702058
96.4 | -6.92142e-05 | 0.0001602983 | -0.0001405125 | -0.0006738125 | -0.00113016 | -0.001206198 | -0.0009780698 | -0.0004465919
96.6 | 8.127256e-05 | 8.248313e-05 | -0.0001415407 | -0.0007504879 | -0.001205989 | -0.001357625 | -0.0009023837 | -0.0003709839
96.8 | 8.007326e-05 | 0.000157699 | -0.0002190444 | -0.000751605 | -0.001281159 | -0.00120579 | -0.0008268954 | -0.0002954421
97 | 4.93531e-06 | 0.0001564162 | -0.0001445572 | -0.0007522911 | -0.001054508 | -0.00113005 | -0.0006756593 | -0.0002954421
97.2 | 8.127256e-05 | 0.0002314934 | -0.00014554 | -0.000676922 | -0.0009790894 | -0.0009789056 | -0.0006756593 | -0.0002190444
97.4 | 7.20078e-06 | 0.0002314934 | -0.0002217765 | -0.0007526166 | -0.00105451 | -0.001054494 | -0.000751605 | -0.0002190444
97.6 | 8.350449e-06 | 0.000157699 | -0.0002979237 | -0.00082798 | -0.001129841 | -0.001129992 | -0.0007519539 | -0.0002181109
97.8 | 9.511384e-06 | 8.248313e-05 | -0.0002226643 | -0.0008282217 | -0.001129841 | -0.001205401 | -0.0007519539 | -0.0001415407
98 | -0.0002190444 | 7.20078e-06 | -0.000298728 | -0.0009037374 | -0.001129841 | -0.001129922 | -0.0007519539 | -0.0002937305
98.2 | -0.0002962807 | 6.062395e-06 | -0.0003747022 | -0.0009038834 | -0.001205248 | -0.001205401 | -0.0007519539 | -0.0004465919
98.4 | -0.0002208772 | -7.131267e-05 | -0.0004505871 | -0.0009792256 | -0.001280483 | -0.001205248 | -0.0009034097 | -0.0005235001
98.6 | -0.0001465114 | 3.819543e-06 | -0.0003761088 | -0.001054478 | -0.001204904 | -0.001205082 | -0.0009790894 | -0.0003725058
98.8 | 4.93531e-06 | 7.888524e-05 | -0.0003010716 | -0.0009792758 | -0.001129641 | -0.001280234 | -0.0008284516 | -0.000297108
99 | 6.062395e-06 | 0.0001551447 | -0.0003003019 | -0.0009041397 | -0.001054444 | -0.001129747 | -0.0008284516 | -0.0001445572
99.2 | 8.350449e-06 | 8.127256e-05 | -0.000298728 | -0.0009792758 | -0.001129641 | -0.0010545 | -0.0007529303 | -0.000294592
99.4 | 9.511384e-06 | 0.0001589931 | -0.000298728 | -0.0009792758 | -0.001129641 | -0.001129841 | -0.0007522911 | -0.0002937305
99.6 | 9.511384e-06 | 0.0001602983 | -0.0002979237 | -0.0009040175 | -0.001129747 | -0.001054508 | -0.000751605 | -0.0002937305
99.8 | -6.707039e-05 | 8.4938e-05 | -0.0002979237 | -0.0009038834 | -0.001129841 | -0.00113005 | -0.0007512443 | -0.0003702058
100 | -6.814796e-05 | 0.0001602983 | -0.0002217765 | -0.0009037374 | -0.001129841 | -0.001205543 | -0.0008271842 | -0.0004472866
100.2 | 8.370495e-05 | 0.0002369807 | -0.0002208772 | -0.0007526166 | -0.001129841 | -0.001205401 | -0.0008274613 | -0.0003717506
100.4 | 8.370495e-05 | 0.0003152352 | -0.000143563 | -0.0008277265 | -0.001129922 | -0.001129992 | -0.0009032281 | -0.0003717506
100.6 | 0.0001602983 | 0.0003921791 | -0.0002181109 | -0.0008277265 | -0.001129922 | -0.001280946 | -0.0009034097 | -0.0002962807
100.8 | 8.4938e-05 | 0.0003167293 | -0.0002181109 | -0.0009034097 | -0.001280721 | -0.001280721 | -0.0009037374 | -0.0003725058
101 | 8.370495e-05 | 0.0002397912 | -0.0001425575 | -0.0009790035 | -0.001280483 | -0.001355629 | -0.0009038834 | -0.0003732494
101.2 | 0.0001589931 | 0.0003921791 | -0.0001425575 | -0.0009035795 | -0.001280483 | -0.001280234 | -0.0008286696 | -0.0002226643
101.4 | 0.0003108196 | 0.0003921791 | -6.598153e-05 | -0.00082798 | -0.001129841 | -0.001205248 | -0.0006777051 | -0.0001465114
101.6 | 0.0001602983 | 0.0003182344 | -0.0001415407 | -0.0008277265 | -0.001129992 | -0.001205401 | -0.0007522911 | -0.0001445572
101.8 | 0.0001602983 | 0.0003182344 | -0.0001415407 | -0.000751605 | -0.001205672 | -0.001205672 | -0.0007519539 | -0.0002199665
102 | 0.0001589931 | 0.0003921791 | -0.0001425575 | -0.0006756593 | -0.00120579 | -0.001205672 | -0.0007519539 | -0.0001445572
102.2 | 0.0002328485 | 0.0003137523 | -0.000143563 | -0.0008271842 | -0.001281361 | -0.001432234 | -0.0008277265 | -0.0002217765
102.4 | 0.0003829476 | 0.0003890577 | -0.000143563 | -0.0008271842 | -0.001281159 | -0.001356557 | -0.0007522911 | -0.0001465114
102.6 | 0.0003829476 | 0.0004642967 | -6.814796e-05 | -0.0008268954 | -0.001281159 | -0.001280946 | -0.0006765128 | -0.0001465114
102.8 | 0.0003829476 | 0.0004642967 | -6.814796e-05 | -0.0008271842 | -0.001280946 | -0.001280946 | -0.0006765128 | -0.0002217765
103 | 0.0003829476 | 0.0005394691 | -6.92142e-05 | -0.0008274613 | -0.001205401 | -0.001205543 | -0.0007519539 | -0.0001465114
103.2 | 0.0003829476 | 0.0004626803 | -0.00014554 | -0.0009032281 | -0.001205401 | -0.001205543 | -0.000751605 | -0.0002217765
103.4 | 0.0003814479 | 0.0004610749 | -7.131267e-05 | -0.0009034097 | -0.001205401 | -0.001281159 | -0.0008277265 | -0.0001465114
103.6 | 0.0003814479 | 0.000534436 | 3.819543e-06 | -0.0008282217 | -0.001205248 | -0.001205401 | -0.00082798 | -7.234486e-05
103.8 | 0.0005327803 | 0.0006110638 | 4.93531e-06 | -0.0009037374 | -0.001205248 | -0.001205401 | -0.0007526166 | 2.715112e-06
104 | 0.0004594806 | 0.0006110638 | -7.026911e-05 | -0.0009791635 | -0.001205248 | -0.001205401 | -0.0007526166 | -7.234486e-05
104.2 | 0.0004594806 | 0.0006128139 | -0.0001465114 | -0.001054478 | -0.001355629 | -0.001280721 | -0.0007529303 | -7.234486e-05
104.4 | 0.000534436 | 0.0006128139 | 3.819543e-06 | -0.0009041397 | -0.001279972 | -0.001129841 | -0.0007532322 | -7.336567e-05
104.6 | 0.0006896143 | 0.000614575 | 8.007326e-05 | -0.0007538005 | -0.0009792256 | -0.0009035795 | -0.0002244056 | 0.0003079314
104.8 | 0.0008515908 | 0.0006970573 | 0.000157699 | -0.0006773194 | -0.0009787959 | -0.0006752151 | -6.814796e-05 | 0.0003890577
105 | 0.0007822281 | 0.0005498314 | -6.598153e-05 | -0.0007508719 | -0.001054245 | -0.0007496847 | -0.0002919733 | 0.0003953445
105.2 | 0.0005569574 | 0.0004759189 | -6.376998e-05 | -0.0009782386 | -0.0013583 | -0.001053832 | -0.0003661437 | 0.0002470114
105.4 | 0.0004828001 | 0.0004776229 | -6.264733e-05 | -0.0009021432 | -0.0013583 | -0.001130083 | -0.0004421827 | 0.0001725463
105.6 | 0.0005605853 | 0.0006346657 | -0.0001373604 | -0.0007488351 | -0.001206244 | -0.001053832 | -0.0002873817 | 0.0002514758
105.8 | 0.0005642562 | 0.0004101302 | -0.0002092001 | -0.0009007648 | -0.001206301 | -0.0009772769 | -0.0002864294 | 0.0003322742
106 | 0.000491645 | 0.0003371505 | -0.0003608943 | -0.00120631 | -0.001282715 | -0.0010534 | -0.0002835053 | 0.0001812086
106.2 | 0.0004152542 | 0.0001061803 | -0.0005925291 | -0.001359032 | -0.001511717 | -0.001129815 | -0.0005138974 | 0.0001047699
106.4 | 0.0003371505 | -4.956077e-05 | -0.0008237699 | -0.00143475 | -0.001511397 | -0.00120631 | -0.0005911859 | -4.956077e-05
106.6 | 0.0001812086 | -5.204017e-05 | -0.0006717801 | -0.001434193 | -0.001358867 | -0.001282785 | -0.0008225189 | -5.080599e-05
106.8 | 0.0002545068 | -5.686595e-05 | -0.0005974437 | -0.001357862 | -0.001511065 | -0.001359032 | -0.0008233644 | -0.0002854659
107 | 0.0002514758 | -5.921205e-05 | -0.0006742917 | -0.001509226 | -0.001814392 | -0.001510722 | -0.0008249166 | -0.0002883226
107.2 | 0.0003243648 | -6.151344e-05 | -0.0005990966 | -0.001357376 | -0.001813025 | -0.001509998 | -0.0008259586 | -0.0002142635
107.4 | 0.0004776229 | 8.998219e-05 | -0.0005235001 | -0.001357376 | -0.001736244 | -0.001433268 | -0.0006742917 | -6.376998e-05
107.6 | 0.0006309154 | 0.0001669917 | -0.0005228889 | -0.001433268 | -0.001810881 | -0.001508405 | -0.0005985572 | 1.306161e-05
107.8 | 0.0005605853 | 0.0001711411 | -0.0005216317 | -0.001357862 | -0.001811608 | -0.001432936 | -0.0006742917 | 0.0001683638
108 | 0.0004863057 | 9.653807e-05 | -0.0005968697 | -0.001509618 | -0.001811608 | -0.001508822 | -0.0008259586 | -5.921205e-05
108.2 | 0.0004845475 | 1.920235e-05 | -0.0005968697 | -0.001509226 | -0.001886881 | -0.001584286 | -0.0009021432 | -0.0001362871
108.4 | 0.0004828001 | 9.520471e-05 | -0.0005209858 | -0.001433589 | -0.001886881 | -0.001584286 | -0.0008262825 | -0.0002132733
108.6 | 0.0005605853 | 0.0003274958 | -0.0004444388 | -0.001282187 | -0.001736875 | -0.001433589 | -0.0006738125 | 1.67126e-05
108.8 | 0.000638459 | 0.0003290777 | -0.0003669789 | -0.001358501 | -0.0017381 | -0.0013583 | -0.0006728194 | 1.795191e-05
109 | 0.0006403718 | 0.0004084438 | -0.0001362871 | -0.001206301 | -0.001511397 | -0.001511065 | -0.0007483928 | -5.804458e-05
109.2 | 0.0006403718 | 0.0005642562 | -0.000134107 | -0.00120631 | -0.001587849 | -0.001435259 | -0.000747939 | -5.686595e-05
109.4 | 0.0006403718 | 0.0004898545 | -0.0002081538 | -0.001282843 | -0.001665279 | -0.001512321 | -0.0008237699 | -5.567617e-05
109.6 | 0.0006422952 | 0.000491645 | -0.0002835053 | -0.00128289 | -0.001665718 | -0.001742005 | -0.0009768101 | -5.567617e-05
109.8 | 0.0007224394 | 0.0005717268 | -0.0002060275 | -0.00128289 | -0.001895651 | -0.001742005 | -0.0009768101 | -5.447527e-05
110 | 0.0005736212 | 0.0004970809 | -0.0002814997 | -0.001359573 | -0.001895651 | -0.001818796 | -0.0009765593 | 2.431502e-05
110.2 | 0.000418724 | 0.0002638616 | -0.0003590543 | -0.001436133 | -0.002047935 | -0.001894312 | -0.001052861 | -0.0002038566
110.4 | 0.0002606999 | 0.0001826906 | -0.0006683857 | -0.001588619 | -0.002198865 | -0.002197856 | -0.001206272 | -0.0003590543
110.6 | 0.0002560388 | 0.0001768281 | -0.0005175843 | -0.001511397 | -0.002271297 | -0.002270167 | -0.001282785 | -0.0003608943
110.8 | 0.0004067683 | 0.0003274958 | -0.0004429461 | -0.001434478 | -0.00211729 | -0.001964675 | -0.001129973 | -0.0003617975
111 | 0.0004828001 | 0.0004018069 | -0.0002910776 | -0.001282434 | -0.001663406 | -0.001663406 | -0.0008233644 | -5.326327e-05
111.2 | 0.0003322742 | 0.0004034498 | -0.0002883226 | -0.00120631 | -0.001665279 | -0.001588986 | -0.0008987265 | -0.0001272985
111.4 | 0.0002560388 | 0.0003290777 | -0.000439015 | -0.00128289 | -0.001743012 | -0.001743012 | -0.0009754395 | -0.0002814997
111.6 | 0.0001782773 | 9.923796e-05 | -0.0005925291 | -0.001436133 | -0.001973295 | -0.001819944 | -0.001052444 | -0.0004365202
111.8 | 0.0001019819 | 0.0001768281 | -0.0004381947 | -0.001282924 | -0.001821045 | -0.001667729 | -0.0008211642 | -0.0002814997
112 | 0.0001061803 | 0.0001812086 | -0.0005123433 | -0.001282957 | -0.001669123 | -0.001437489 | -0.000818677 | -0.0003562101
112.2 | 3.095412e-05 | 2.960432e-05 | -0.0006652427 | -0.001591493 | -0.001824967 | -0.001670327 | -0.001050311 | -0.0004312267
112.4 | -0.0001237443 | -0.0002027544 | -0.0008202036 | -0.001899379 | -0.002288613 | -0.002057619 | -0.001360101 | -0.0006639059
112.6 | -0.0002804802 | -0.0002804802 | -0.0009751305 | -0.001821045 | -0.00228676 | -0.002210016 | -0.001514258 | -0.0008197062
112.8 | -0.0002060275 | -0.0002825081 | -0.0009757368 | -0.001743497 | -0.002361347 | -0.002284858 | -0.001436817 | -0.0007444393
113 | -0.0002070962 | -0.0003608943 | -0.0009760226 | -0.001666558 | -0.002283889 | -0.002282907 | -0.001436499 | -0.0007449738
113.2 | -0.0002844912 | -0.0004381947 | -0.0009760226 | -0.001743497 | -0.002206495 | -0.002127474 | -0.001359679 | -0.0006683857
113.4 | -0.0002844912 | -0.0005154063 | -0.0009760226 | -0.00166696 | -0.002282907 | -0.002203726 | -0.001512876 | -0.0008225189
113.6 | -0.000439015 | -0.0005168697 | -0.0009760226 | -0.00174397 | -0.002360295 | -0.002203726 | -0.001588986 | -0.0009760226
113.8 | -0.0003626893 | -0.0005168697 | -0.0008987265 | -0.001744881 | -0.002282907 | -0.002278858 | -0.001512604 | -0.0009762968
114 | -0.0001307529 | -0.0002844912 | -0.0007438935 | -0.00166845 | -0.002206495 | -0.00212661 | -0.001436133 | -0.0009762968
114.2 | -0.0002825081 | -0.0002825081 | -0.0008197062 | -0.001669123 | -0.00220828 | -0.002129166 | -0.001359855 | -0.0008990951
114.4 | -0.0002814997 | -0.0003571693 | -0.000818677 | -0.001746558 | -0.002209154 | -0.002131613 | -0.001591221 | -0.0009757368
114.6 | -0.0003581174 | -0.0004339239 | -0.0008958232 | -0.00190108 | -0.002517639 | -0.002363415 | -0.001976725 | -0.001129216
114.8 | -0.0005897973 | -0.000665894 | -0.0009734127 | -0.001977375 | -0.002592846 | -0.002745356 | -0.002053404 | -0.001129216
115 | -0.0005897973 | -0.0005897973 | -0.0009741344 | -0.001899958 | -0.00259157 | -0.002666414 | -0.002051902 | -0.001206126
115.2 | -0.0006671627 | -0.0006671627 | -0.00105147 | -0.001823102 | -0.002514058 | -0.00266503 | -0.002051902 | -0.001206054
115.4 | -0.0006671627 | -0.0006671627 | -0.001128717 | -0.002054137 | -0.002590281 | -0.002587666 | -0.002051133 | -0.001282958
115.6 | -0.0008987265 | -0.0008211642 | -0.001359925 | -0.002360295 | -0.00289428 | -0.002890999 | -0.002279889 | -0.001436499
115.8 | -0.00112936 | -0.001129216 | -0.001513621 | -0.002436612 | -0.002968339 | -0.003192905 | -0.002354849 | -0.001589685
116 | -0.001052861 | -0.001206186 | -0.001589685 | -0.002433132 | -0.003042131 | -0.003036613 | -0.002352584 | -0.001589342
116.2 | -0.001129611 | -0.00128289 | -0.001512876 | -0.002278858 | -0.002887667 | -0.003032871 | -0.002427084 | -0.001665718
116.4 | -0.001206272 | -0.001359456 | -0.001589342 | -0.002278858 | -0.002887667 | -0.002955961 | -0.002502646 | -0.001742005
116.6 | -0.001282843 | -0.001282843 | -0.001589342 | -0.002431947 | -0.002963111 | -0.003032871 | -0.002578119 | -0.001894988
116.8 | -0.00143572 | -0.001435933 | -0.001742005 | -0.002507843 | -0.003038465 | -0.003032871 | -0.002728796 | -0.001970332
117 | -0.001664367 | -0.001512321 | -0.001894988 | -0.002659366 | -0.003188906 | -0.003259774 | -0.002802336 | -0.002273519
117.2 | -0.001739847 | -0.00158824 | -0.001970332 | -0.002733464 | -0.003261889 | -0.003407046 | -0.002724014 | -0.002346703
117.4 | -0.001891487 | -0.001664367 | -0.002046262 | -0.002808919 | -0.003184855 | -0.003330165 | -0.002873831 | -0.002497248
117.6 | -0.001967173 | -0.001740404 | -0.002122104 | -0.002884285 | -0.003184855 | -0.003330165 | -0.002948605 | -0.002420723
117.8 | -0.001815711 | -0.00174095 | -0.002122104 | -0.002808919 | -0.003186887 | -0.003180752 | -0.002873831 | -0.002572386
118 | -0.002045408 | -0.001818203 | -0.002123943 | -0.002733464 | -0.003188906 | -0.003261889 | -0.002877367 | -0.002573838
118.2 | -0.002197856 | -0.001971838 | -0.002353722 | -0.002963111 | -0.003266082 | -0.003338989 | -0.003030981 | -0.002727215
118.4 | -0.002349093 | -0.002047935 | -0.002580909 | -0.003038465 | -0.003418397 | -0.003416153 | -0.003107885 | -0.002802336
118.6 | -0.002424577 | -0.002275692 | -0.00257952 | -0.003111795 | -0.003416153 | -0.003568278 | -0.003259774 | -0.002954141
118.8 | -0.002349093 | -0.002275692 | -0.002656459 | -0.003036613 | -0.003192905 | -0.003420628 | -0.003263992 | -0.002804001
119 | -0.002578119 | -0.002503964 | -0.002733464 | -0.003040304 | -0.003272273 | -0.00342505 | -0.003268158 | -0.003034749
119.2 | -0.002653502 | -0.002654987 | -0.002963111 | -0.003119459 | -0.003504824 | -0.003577791 | -0.003495696 | -0.003111795
119.4 | -0.002580909 | -0.002733464 | -0.002966609 | -0.003121343 | -0.003504824 | -0.003652932 | -0.003420628 | -0.003188906
119.6 | -0.002734994 | -0.002812135 | -0.003045745 | -0.003276336 | -0.003655361 | -0.003727983 | -0.003495696 | -0.003266082
119.8 | -0.002963111 | -0.003115653 | -0.003194885 | -0.00342505 | -0.00365049 | -0.003722918 | -0.003645566 | -0.003341162
120 | -0.003036613 | -0.003263992 | -0.003268158 | -0.003347604 | -0.003573061 | -0.003720366 | -0.003643084 | -0.003338989
120.2 | -0.003034749 | -0.003411626 | -0.003188906 | -0.00334547 | -0.003648034 | -0.003720366 | -0.003568278 | -0.003488714
120.4 | -0.003029078 | -0.003180752 | -0.003186887 | -0.003418397 | -0.003570676 | -0.0037178 | -0.003643084 | -0.003561004
120.6 | -0.003029078 | -0.003103924 | -0.003261889 | -0.003343322 | -0.003570676 | -0.003643084 | -0.003565866 | -0.003558553
120.8 | -0.003105911 | -0.003180752 | -0.003188906 | -0.003194885 | -0.003497998 | -0.003420628 | -0.003493382 | -0.003483993
121 | -0.003109847 | -0.003184855 | -0.003117563 | -0.002973453 | -0.003202678 | -0.003274311 | -0.003420628 | -0.003565866
121.2 | -0.003491054 | -0.003413896 | -0.003500286 | -0.003356012 | -0.003431587 | -0.003504824 | -0.003648034 | -0.003643084
121.4 | -0.003640589 | -0.003635559 | -0.003493382 | -0.003427242 | -0.003655361 | -0.003805541 | -0.003795077 | -0.004090039
121.6 | -0.003707406 | -0.003704774 | -0.00348636 | -0.003422846 | -0.003570676 | -0.003795077 | -0.003864218 | -0.004154931
121.8 | -0.003622753 | -0.00369947 | -0.003330165 | -0.003266082 | -0.003491054 | -0.00363808 | -0.003704774 | -0.004071847
122 | -0.003546101 | -0.003620152 | -0.003327926 | -0.003111795 | -0.003259774 | -0.003561004 | -0.003702128 | -0.003844618
122.2 | -0.003395368 | -0.003469514 | -0.0031745 | -0.002959562 | -0.003034749 | -0.003409343 | -0.003551122 | -0.003622753
122.4 | -0.003321132 | -0.003395368 | -0.003101924 | -0.002808919 | -0.002961343 | -0.003259774 | -0.003327926 | -0.003474393
122.6 | -0.0031745 | -0.003097885 | -0.002954141 | -0.002734994 | -0.002885983 | -0.003186887 | -0.003255503 | -0.003325675
122.8 | -0.003101924 | -0.00302329 | -0.002955961 | -0.002660801 | -0.002810533 | -0.003111795 | -0.003255503 | -0.003325675
123 | -0.003029078 | -0.002877367 | -0.002882575 | -0.002510366 | -0.002507843 | -0.003036613 | -0.003184855 | -0.003257645
123.2 | -0.002808919 | -0.002278858 | -0.002433132 | -0.002131613 | -0.002282907 | -0.002586339 | -0.002963111 | -0.003111795
123.4 | -0.002437747 | -0.002514058 | -0.002595362 | -0.002526645 | -0.002134706 | -0.00259157 | -0.002970057 | -0.002588979
123.6 | -0.002751001 | -0.003068 | -0.002602613 | -0.002218699 | -0.00229388 | -0.002751001 | -0.002976799 | -0.002978454
123.8 | -0.003066363 | -0.002991233 | -0.002760402 | -0.002530855 | -0.002527716 | -0.002752382 | -0.002902261 | -0.003059693
124 | -0.00298968 | -0.002991233 | -0.002680822 | -0.002451388 | -0.002448423 | -0.002752382 | -0.003056282 | -0.003215823
124.2 | -0.003142958 | -0.002984944 | -0.002678314 | -0.002450412 | -0.002370266 | -0.002597828 | -0.003057993 | -0.003293985
124.4 | -0.003292075 | -0.002903819 | -0.002599043 | -0.002216476 | -0.002293032 | -0.002674459 | -0.003134174 | -0.003290152
124.6 | -0.003132379 | -0.002746786 | -0.002442165 | -0.002136898 | -0.002367403 | -0.002749609 | -0.002899106 | -0.003284308
124.8 | -0.002822991 | -0.002669146 | -0.00228676 | -0.002057619 | -0.002210866 | -0.002361347 | -0.002743914 | -0.002973453
125 | -0.002592846 | -0.002516458 | -0.002210016 | -0.001902154 | -0.002132404 | -0.002361347 | -0.002590281 | -0.002745356
125.2 | -0.002667786 | -0.002514058 | -0.002284858 | -0.002054857 | -0.001976064 | -0.002360295 | -0.00251284 | -0.002821478
125.4 | -0.002813723 | -0.002660801 | -0.002203726 | -0.00189757 | -0.001896942 | -0.001437206 | -0.00243075 | -0.002815299
125.6 | -0.002578119 | -0.002501315 | -0.001970332 | -0.001742514 | -0.001742514 | -0.001205519 | -0.002427084 | -0.002730365
125.8 | -0.00242202 | -0.002267869 | -0.001891487 | -0.001588619 | -0.001588619 | -0.001900525 | -0.002193696 | -0.002573838
126 | -0.002267869 | -0.002190444 | -0.001815058 | -0.001359185 | -0.001511717 | -0.002124844 | -0.002267869 | -0.002419413
126.2 | -0.002115277 | -0.002038126 | -0.001662397 | -0.001435259 | -0.001358501 | -0.001966353 | -0.002038126 | -0.002265522
126.4 | -0.001886881 | -0.001810142 | -0.001586165 | -0.00143475 | -0.001434193 | -0.001812322 | -0.001885248 | -0.002113215
126.6 | -0.001886071 | -0.001734278 | -0.001433897 | -0.001282187 | -0.001357625 | -0.001659661 | -0.00180939 | -0.001960264
126.8 | -0.001658481 | -0.001582749 | -0.001433268 | -0.001281727 | -0.001357115 | -0.001583274 | -0.001732906 | -0.001883564
127 | -0.001506619 | -0.001507084 | -0.00120579 | -0.00120579 | -0.001356842 | -0.001657872 | -0.001732201 | -0.001732201
127.2 | -0.001431091 | -0.00135626 | -0.00105443 | -0.001130096 | -0.001280946 | -0.001506619 | -0.001730755 | -0.001655974
127.4 | -0.001355629 | -0.001205401 | -0.0009786743 | -0.0009786743 | -0.00135626 | -0.001506141 | -0.001655316 | -0.001655974
127.6 | -0.001280483 | -0.001129992 | -0.0008268954 | -0.0009028295 | -0.001280721 | -0.001430685 | -0.001730013 | -0.001655974
127.8 | -0.00105451 | -0.0009030347 | -0.0006747592 | -0.0006752151 | -0.001205401 | -0.001430685 | -0.001654646 | -0.001580529
128 | -0.0009035795 | -0.0006752151 | -0.0005222661 | -0.0006752151 | -0.001129922 | -0.001430685 | -0.001579943 | -0.001505652
128.2 | -0.0009034097 | -0.0005990966 | -0.0005216317 | -0.0005990966 | -0.0009790894 | -0.001355629 | -0.001505652 | -0.001280483
128.4 | -0.0006001405 | -0.0006742917 | -0.0004444388 | -0.0004465919 | -0.0006773194 | -0.001280234 | -0.001430685 | -0.0010545
128.6 | -0.0003717506 | -0.0002928576 | -0.0002142635 | -0.0002181109 | -0.0002995207 | -0.0008286696 | -0.001129841 | -0.0006016191
128.8 | 0.004866852 | 0.004228383 | 0.003253182 | 0.002905409 | 0.001237021 | 0.0006199239 | 0.001244427 | 0.002582617
129 | 0.01031204 | 0.01092071 | 0.01168296 | 0.01634308 | 0.01048948 | 0.01772258 | 0.01342039 | 0.01208224
129.2 | 0.01042209 | 0.00942346 | 0.009717908 | 0.01377134 | 0.01362963 | 0.01342589 | 0.01142207 | 0.01116768
129.4 | 0.004902906 | 0.005233981 | 0.003282413 | 0.00529382 | 0.00489103 | 0.006057671 | 0.006240545 | 0.006450666
129.6 | 0.001938204 | 0.002786583 | 0.001115645 | 0.002280563 | 0.002275593 | 0.002285536 | 0.002917188 | 0.0030161
129.8 | 0.001347452 | 0.001342984 | 0.0009313963 | 0.001995826 | 0.001781143 | 0.002000649 | 0.001995826 | 0.002100746
130 | 0.001365362 | 0.00115048 | 0.0009441613 | 0.001584896 | 0.001584896 | 0.001479639 | 0.001584896 | 0.001690108

## Matrix
0.125 | 1.387779e-17 | -7.459311e-17 | No of angles | 8 | 3 | -1 | 0 | 3 | 2.414214 | 1 | -0.4142136 | -1 | -0.4142136 | 1 | 2.414214
0.1066942 | 0.01830583 | 0.04419417 | Start angle | 0 | 2.414214 | -0.4142136 | 2.828427 | -1 | -0.4142136 | 1 | 2.414214 | 3 | 2.414214 | 1 | -0.4142136
0.0625 | 0.0625 | 0.0625 |  |  | 1 | 1 | 4 | 0 | 2.828427 | 4 | 2.828427 | 1.292434e-14 | -2.828427 | -4 | -2.828427
0.01830583 | 0.1066942 | 0.04419417 |  |  | -0.4142136 | 2.414214 | 2.828427
-1.179612e-16 | 0.125 | 2.262289e-16 |  |  | -1 | 3 | 1.292434e-14
0.01830583 | 0.1066942 | -0.04419417 |  |  | -0.4142136 | 2.414214 | -2.828427
0.0625 | 0.0625 | -0.0625 |  |  | 1 | 1 | -4
0.1066942 | 0.01830583 | -0.04419417 |  |  | 2.414214 | -0.4142136 | -2.828427

## Residual Stress
Depth | Long | Trans | Shear
0 | 12.53031 | 34.30172 | 6.40856
0.2 | 33.92631 | 31.15893 | -0.01285952
0.4 | 28.36361 | 28.92683 | -0.7070381
0.6 | 30.04041 | 29.22955 | -0.01999627
0.8 | 31.62319 | 31.61682 | 0.9604064
1 | 28.98909 | 30.36648 | 0.6729367
1.2 | 30.96461 | 32.33891 | -0.7059899
1.4 | 36.2781 | 34.88352 | 0.6687478
1.6 | 31.7181 | 31.70728 | -0.9892367
1.8 | 27.46539 | 32.13542 | -0.01357622
2 | 28.84044 | 30.75846 | -0.01070625
2.2 | 26.92013 | 28.82094 | -0.01070625
2.4 | 24.94114 | 24.89897 | 1.362941
2.6 | 20.67845 | 19.24695 | 2.065717
2.8 | 22.1485 | 25.45166 | 3.037706
3 | 26.03263 | 29.33714 | 1.665077
3.2 | 24.07906 | 29.3451 | -0.2861291
3.4 | 24.47091 | 26.97595 | 0.6870418
3.6 | 27.69129 | 29.62172 | 2.352119
3.8 | 26.41415 | 28.9192 | 0.6870418
4 | 23.75932 | 25.68989 | 0.9742794
4.2 | 29.03552 | 26.26171 | 0.9806904
4.4 | 30.9969 | 28.22309 | 0.9806904
4.6 | 31.99929 | 33.10394 | 0.00305661
4.8 | 32.01525 | 31.17511 | 0.01442035
5 | 27.01221 | 28.35534 | 0.7014109
5.2 | 27.40406 | 25.9862 | -1.658666
5.4 | 20.13053 | 23.44988 | -3.046582
5.6 | 13.30977 | 12.46022 | -2.391981
5.8 | 12.01901 | 15.35098 | -0.3505289
6 | 12.40378 | 22.52842 | 3.011715
6.2 | 18.79527 | 21.74282 | 1.33501
6.4 | -40.75621 | -42.38999 | -1.702709
6.6 | -62.45781 | -67.95364 | 12.30793
6.8 | -14.56417 | -13.87188 | 11.26234
7 | 44.89011 | 45.56493 | 1.088398
7.2 | 59.65232 | 65.70723 | -1.039165
7.4 | 56.82426 | 67.11903 | -3.728453
7.6 | 42.73153 | 46.02397 | 1.341872
7.8 | 28.34719 | 20.93872 | -2.06533
8 | 6.049001 | 4.916011 | 9.538174
8.2 | 13.19154 | 11.12752 | 6.193557
8.4 | 22.43132 | 25.75747 | 0.2622438
8.6 | 13.47045 | 18.78604 | -0.7619893
8.8 | 24.22902 | 25.92362 | 0.6482988
9 | 40.89519 | 45.44226 | 0.6849951
9.2 | 40.76609 | 43.92901 | -2.020972
9.4 | 34.88025 | 44.22662 | -3.693222
9.6 | 35.36465 | 37.99261 | -1.318068
9.8 | 31.52095 | 34.13147 | -0.7398866
10 | -8.29542 | 4.560545 | 8.834141
10.2 | -63.03898 | -53.10964 | 27.01479
10.4 | -8.140249 | -8.48429 | 7.37166
10.6 | 8.903387 | 15.90576 | 4.937322
10.8 | 21.72206 | 25.13038 | 3.534545
11 | 28.49935 | 32.54716 | 1.780308
11.2 | 31.32668 | 31.91848 | -1.38369
11.4 | 38.82764 | 36.59146 | 1.407691
11.6 | 45.37873 | 40.51789 | 0.6159362
11.8 | 42.57299 | 39.69857 | -0.399582
12 | 48.57298 | 40.22903 | -2.582385
12.2 | 41.00512 | 38.09434 | -0.4622965
12.4 | 41.50415 | 38.0226 | -4.624966
12.6 | 40.95727 | 40.87668 | -4.979218
12.8 | 42.69108 | 47.42761 | -4.048277
13 | 40.26653 | 40.1575 | -4.066827
13.2 | 36.40229 | 36.29709 | -2.096375
13.4 | 39.51734 | 39.40814 | -3.116522
13.6 | 38.67555 | 38.57316 | -3.566827
13.8 | 37.40367 | 40.06597 | -2.215373
14 | 37.82018 | 43.87663 | -4.920741
14.2 | 41.56963 | 44.28642 | -7.036319
14.4 | 37.42748 | 40.73111 | -3.002403
14.6 | 32.62792 | 33.96412 | -2.620013
14.8 | 32.41713 | 34.34695 | -4.702639
15 | 24.93081 | 24.30223 | -4.017975
15.2 | 33.16542 | 29.76158 | -1.661703
15.4 | 31.51502 | 29.50211 | 0.9806678
15.6 | 29.88073 | 29.24084 | -1.667379
15.8 | 31.55298 | 27.58069 | -2.360048
16 | 30.5804 | 26.60811 | -1.38747
16.2 | 36.19041 | 32.79855 | -2.073516
16.4 | 32.58935 | 28.62059 | -2.773592
16.6 | 30.65695 | 28.64454 | -1.399598
16.8 | 32.3292 | 28.93145 | -0.7069286
17 | 30.96068 | 32.28093 | -0.7138544
17.2 | 27.32943 | 28.07363 | -1.394131
17.4 | 15.89173 | 13.85781 | -0.9791702
17.6 | 27.49445 | 27.4293 | -0.9878498
17.8 | 42.75706 | 47.45583 | -0.01153409
18 | 39.31989 | 37.33327 | -0.9921272
18.2 | 35.75355 | 35.15493 | 1.65381
18.4 | 28.93202 | 30.28988 | -0.6998638
18.6 | 24.35092 | 29.02487 | -0.9941359
18.8 | 22.77863 | 24.69076 | -0.006411001
19 | 18.81742 | 20.70037 | -0.01641493
19.2 | 21.96423 | 23.30846 | -3.067304
19.4 | 20.97391 | 24.26569 | -0.7044448
19.6 | 24.86826 | 24.2634 | -0.717759
19.8 | 23.59042 | 23.55654 | -0.9903164
20 | 22.60751 | 22.57363 | -0.007411078
20.2 | 18.94397 | 20.27107 | -0.7135739
20.4 | 23.83047 | 27.15771 | 0.2719455
20.6 | 33.02445 | 37.72787 | -2.765772
20.8 | 33.52218 | 33.49437 | -0.4086127
21 | 26.03528 | 27.39123 | 0.284582
21.2 | 26.77114 | 30.64326 | -0.006301969
21.4 | 28.73485 | 28.6953 | -1.393466
21.6 | 25.8164 | 27.73078 | -1.793023
21.8 | 29.71443 | 29.67488 | -0.4138842
22 | 27.79024 | 29.69057 | -0.4146829
22.2 | 29.77951 | 27.78153 | -0.4132699
22.4 | 29.11839 | 30.43432 | -0.7056163
22.6 | 28.45055 | 31.1479 | -2.36481
22.8 | 24.58698 | 27.27891 | 0.9620516
23 | 24.58698 | 29.23585 | 0.9620516
23.2 | 26.25367 | 29.52181 | 0.2716858
23.4 | 21.94103 | 26.01526 | -0.7064625
23.6 | 22.63213 | 25.32416 | 0.9620005
23.8 | 23.3047 | 26.5719 | 1.260503
24 | 23.98951 | 25.88533 | -0.977363
24.2 | 26.92175 | 26.86269 | 0
24.4 | 25.92718 | 25.88533 | 0.977363
24.6 | 26.90691 | 28.8149 | -0.006083422
24.8 | 22.29512 | 21.67594 | 0.2762717
25 | 20.56953 | 21.33315 | 0.9697872
25.2 | 24.16228 | 25.48645 | 0.2771182
25.4 | 25.81583 | 25.75466 | 0.9706696
25.6 | 23.19221 | 24.53317 | -0.6933442
25.8 | 26.51812 | 25.10393 | -0.6981867
26 | 30.72418 | 30.6845 | -0.01872894
26.2 | 28.12795 | 31.40932 | 0.2663898
26.4 | 27.2848 | 24.49062 | -0.4186192
26.6 | 25.20991 | 26.56756 | -0.7119795
26.8 | 25.61823 | 24.18685 | 0.2716956
27 | 28.54965 | 25.19991 | 1.249797
27.2 | 25.90314 | 25.86288 | -0.4148794
27.4 | 21.59091 | 28.20095 | -0.006817136
27.6 | 25.16067 | 26.51423 | -0.7068354
27.8 | 29.78003 | 29.73987 | -0.9983971
28 | 24.91578 | 26.83081 | 1.926271
28.2 | 22.551 | 27.22304 | -0.4298301
28.4 | 27.13231 | 28.47592 | -0.7129189
28.6 | 23.51983 | 26.23271 | -1.398662
28.8 | 25.19031 | 28.47848 | -0.7067261
29 | 24.22052 | 27.50869 | -1.676513
29.2 | 25.19162 | 30.43175 | -0.7118091
29.4 | 21.56465 | 26.23523 | -0.01562618
29.6 | 23.20171 | 26.5161 | -0.707671
29.8 | 20.26014 | 25.52124 | -1.693627
30 | 21.90949 | 25.79776 | 0.9420782
30.2 | 18.94819 | 24.76647 | -0.03204188
30.4 | 18.2164 | 21.51981 | 1.641683
30.6 | 16.5945 | 19.11472 | 0.6697757
30.8 | 20.11043 | 25.39508 | 0.2709979
31 | 27.67127 | 31.5664 | -0.420909
31.2 | 20.18776 | 25.46693 | 0.2709359
31.4 | 21.85811 | 25.75352 | -0.4209488
31.6 | 21.84124 | 21.81581 | -0.4161573
31.8 | 27.38667 | 26.00122 | -1.108002
32 | 27.67127 | 27.66001 | -0.420909
32.2 | 25.44329 | 26.00135 | 0.2661328
32.4 | 20.1851 | 23.49008 | 0.2645249
32.6 | 20.57412 | 21.11935 | -0.709101
32.8 | 21.16476 | 26.43111 | -0.7151295
33 | 25.08388 | 26.43046 | -0.7135614
33.2 | 27.72977 | 27.68934 | 0.9515667
33.4 | 24.10813 | 25.45148 | 1.651482
33.6 | 19.88878 | 21.80674 | 0.9489626
33.8 | 12.89543 | 20.91255 | 0.2526954
34 | 9.942617 | 11.87995 | 3.712467
34.2 | 10.07098 | 11.43293 | 1.644018
34.4 | 8.938853 | 12.28842 | 0.6695421
34.6 | 10.46801 | 10.45233 | 1.946254
34.8 | 3.452116 | 14.92732 | 3.323615
35 | -1.125031 | 5.030212 | 2.649191
35.2 | 8.282898 | 15.05289 | 1.959721
35.4 | 59.79586 | 55.06886 | 1.546768
35.6 | 54.09447 | 53.30859 | -5.168234
35.8 | 32.58537 | 35.93498 | -0.7169055
36 | 23.57146 | 27.49027 | -0.4257623
36.2 | 22.89898 | 26.24716 | -2.101111
36.4 | 27.53163 | 29.49901 | -1.003647
36.6 | 22.67403 | 26.58872 | -1.398527
36.8 | 22.96159 | 28.26475 | -2.092763
37 | 22.69449 | 26.60751 | -0.02226023
37.2 | 22.403 | 22.98361 | -0.716496
37.4 | 21.01644 | 24.37254 | -0.7173308
37.6 | 24.36863 | 26.89474 | -0.7157131
37.8 | 23.72243 | 25.6694 | -0.4242293
38 | 27.95039 | 31.2712 | 0.2644311
38.2 | 23.12729 | 28.42064 | -0.7142362
38.4 | 25.08815 | 30.37826 | -0.7126168
38.6 | 23.83177 | 25.79487 | 0.9490552
38.8 | 26.76276 | 26.76276 | -1.405286
39 | 25.0969 | 28.44377 | -0.7213747
39.2 | 25.12478 | 28.45171 | -2.084293
39.4 | 29.17107 | 26.41758 | -0.4272148
39.6 | 25.15933 | 26.54634 | -0.713079
39.8 | 18.29651 | 21.6445 | 0.2541495
40 | 23.812 | 25.77677 | -0.4352813
40.2 | 25.06959 | 28.41969 | -0.7132819
40.4 | 22.18059 | 29.4317 | -1.118314
40.6 | 21.79455 | 29.85737 | 0.6652916
40.8 | 21.53155 | 26.26007 | -0.02197897
41 | 21.53155 | 26.26007 | -0.02197897
41.2 | 24.16973 | 27.51605 | -1.682794
41.4 | 24.16973 | 27.51605 | -1.682794
41.6 | 20.93044 | 22.91136 | 1.927287
41.8 | 15.98311 | 16.02078 | 2.335869
42 | 13.52541 | 16.32679 | -0.02539784
42.2 | 24.42464 | 25.01764 | -2.095836
42.4 | 26.99472 | 28.3886 | -0.7070895
42.6 | 28.67769 | 30.67094 | -1.407401
42.8 | 28.43024 | 30.98144 | -2.088924
43 | 26.77308 | 28.75577 | -2.775342
43.2 | 24.42244 | 27.21416 | -0.4360745
43.4 | 22.16007 | 25.54038 | 0.2493583
43.6 | 22.85175 | 24.84694 | -1.409361
43.8 | 23.42367 | 30.11671 | 0.5432482
44 | 20.48715 | 23.27954 | 0.9474358
44.2 | 20.75228 | 26.87483 | 0.2549334
44.4 | 18.18248 | 21.54901 | 1.634437
44.6 | 18.71329 | 24.86223 | 1.643359
44.8 | 26.61307 | 28.61185 | -0.03504721
45 | 28.58729 | 28.62012 | -0.02678011
45.2 | 24.02591 | 27.3798 | 0.2571854
45.4 | 22.35366 | 27.09288 | 0.9498544
45.6 | 20.1003 | 25.41862 | 1.643359
45.8 | 22.43521 | 24.99243 | 0.6565498
46 | 25.95758 | 29.32252 | 1.638245
46.2 | 22.6385 | 28.75305 | 1.637519
46.4 | 24.03291 | 27.3868 | -1.694974
46.6 | 28.67069 | 30.64656 | -1.399826
46.8 | 25.76379 | 29.70042 | -0.4209701
47 | 25.08535 | 26.49397 | -0.7131271
47.2 | 24.13484 | 29.44105 | 1.641926
47.4 | 24.45471 | 29.17241 | -0.4281014
47.6 | 26.80881 | 28.77261 | -0.01935834
47.8 | 24.86144 | 26.82389 | -0.02783651
48 | 22.89318 | 26.81709 | 1.351591
48.2 | 25.53938 | 26.13065 | -1.119935
48.4 | 23.58443 | 24.17393 | 0.2630498
48.6 | 22.16354 | 25.55489 | 0.2559128
48.8 | 19.19565 | 22.58253 | -2.104484
49 | 18.18252 | 19.60572 | 0.2602506
49.2 | 30.61298 | 30.64561 | -1.398872
49.4 | 29.96123 | 33.33696 | 0.2655614
49.6 | 28.04693 | 31.40261 | 0.2724105
49.8 | 27.78173 | 27.8172 | -0.4270129
50 | 25.83266 | 27.8077 | -2.376083
50.2 | 23.87104 | 25.84441 | -0.4288861
50.4 | 24.54631 | 25.13571 | 0.6562532
50.6 | 25.08535 | 28.45327 | -0.7131271
50.8 | 24.81032 | 26.77341 | -0.0294899
51 | 23.13996 | 28.44599 | 0.6623949
51.2 | 29.01538 | 32.35988 | -0.7191558
51.4 | 23.85056 | 27.78414 | -0.4281598
51.6 | 26.09683 | 27.50145 | 0.257481
51.8 | 24.43937 | 29.15685 | -0.428211
52 | 24.17849 | 27.52481 | 0.2653938
52.2 | 27.11516 | 30.45912 | -0.7119692
52.4 | 26.11893 | 31.43311 | -3.067183
52.6 | 25.15553 | 26.5607 | -2.094954
52.8 | 28.78094 | 32.70043 | -1.400613
53 | 28.09809 | 33.39812 | -1.122117
53.2 | 27.81218 | 29.79224 | -0.431853
53.4 | 26.15665 | 31.44763 | -1.117596
53.6 | 25.16726 | 28.52785 | -0.720062
53.8 | 21.223 | 24.57147 | -0.7131887
54 | 19.5018 | 26.19956 | -0.03110933
54.2 | 27.57632 | 33.68403 | -0.7149439
54.4 | 29.3726 | 31.93505 | 0.2592016
54.6 | 28.4162 | 30.96426 | -2.090493
54.8 | 25.39238 | 32.08208 | -0.02062876
55 | 25.8367 | 27.80839 | -0.9923137
55.2 | 24.16432 | 27.52146 | -1.685034
55.4 | 27.08762 | 30.43528 | -0.7190974
55.6 | 25.43983 | 30.15731 | -1.408587
55.8 | 24.17817 | 29.46425 | -1.117591
56 | 27.11449 | 30.45757 | -0.710349
56.2 | 29.75712 | 33.67661 | -2.376793
56.4 | 26.86439 | 30.77475 | -1.406866
56.6 | 28.39252 | 33.12593 | -0.9943131
56.8 | 29.0738 | 32.41452 | -0.710349
57 | 28.09067 | 33.3907 | -1.686529
57.2 | 25.17477 | 32.41452 | -0.710349
57.4 | 24.87239 | 26.83327 | -0.02035872
57.6 | 25.14564 | 28.47957 | -2.081898
57.8 | 26.51878 | 27.10849 | -0.7097875
58 | 25.83891 | 27.80146 | -2.373497
58.2 | 24.16717 | 29.44244 | -3.060371
58.4 | 25.53843 | 26.1297 | -3.06032
58.6 | 31.10317 | 30.31847 | -0.4232622
58.8 | 27.10684 | 30.44992 | -0.7027008
59 | 28.08413 | 33.38416 | -1.679992
59.2 | 26.16671 | 31.45759 | -1.685362
59.4 | 23.23741 | 28.54843 | -2.087082
59.6 | 25.14788 | 30.44958 | -2.087306
59.8 | 25.82469 | 29.7551 | -3.75142
60 | 25.13482 | 30.44734 | -2.081898
60.2 | 26.8072 | 30.73427 | -1.389178
60.4 | 24.15635 | 27.51192 | -3.060371
60.6 | 25.13898 | 28.48373 | -3.467346
60.8 | 26.11273 | 29.45413 | -3.053291
61 | 27.78107 | 31.69732 | -3.74434
61.2 | 25.82649 | 27.78579 | -2.362242
61.4 | 21.21397 | 28.46173 | -2.07649
61.6 | 23.80622 | 27.75527 | -0.4138842
61.8 | 24.79052 | 28.73485 | -1.393466
62 | 26.05439 | 31.37135 | -1.1002
62.2 | 26.48501 | 27.09162 | -0.6974025
62.4 | 26.38184 | 29.1672 | -3.746012
62.6 | 28.05421 | 33.35227 | -3.053291
62.8 | 25.15434 | 30.46507 | -2.068626
63 | 24.87033 | 24.91327 | -1.382985
63.2 | 23.88922 | 25.85935 | -0.4106324
63.4 | 26.12149 | 29.46289 | -1.105104
63.6 | 23.88922 | 25.85935 | -2.367723
63.8 | 24.85894 | 26.82906 | 0.5590825
64 | 26.12149 | 31.41984 | -1.105104
64.2 | 26.53611 | 29.08108 | -2.080227
64.4 | 26.26714 | 27.42814 | -1.388444
64.6 | 27.53111 | 30.07598 | 0.280855
64.8 | 25.4751 | 30.21007 | -1.381364
65 | 26.86625 | 28.83849 | -1.373597
65.2 | 26.85765 | 26.87517 | -1.3822
65.4 | 25.60453 | 26.19034 | -1.099009
65.6 | 24.3273 | 25.48869 | -2.759777
65.8 | 24.61391 | 27.15917 | -2.067841
66 | 23.22957 | 28.52821 | -2.062433
66.2 | 26.84245 | 28.81199 | -2.759777
66.4 | 23.89179 | 23.93472 | -0.4044397
66.6 | 23.89179 | 27.83125 | -0.4044397
66.8 | 23.31892 | 22.53536 | -0.4052755
67 | 21.64129 | 24.19089 | 0.2804676
67.2 | 21.89337 | 25.82538 | -0.3985974
67.4 | 22.2666 | 21.48256 | -1.385389
67.6 | 19.48871 | 24.22259 | -1.386173
67.8 | 21.12498 | 26.44865 | -2.073215
68 | 20.83806 | 24.7764 | -1.380546
68.2 | 23.18785 | 24.35188 | -0.399783
68.4 | 23.47243 | 26.01054 | -1.086825
68.6 | 21.40723 | 30.03698 | -1.380546
68.8 | 24.47137 | 28.96605 | -2.072329
69 | 25.16404 | 28.27338 | -2.359242
69.2 | 25.16854 | 24.36897 | -2.360128
69.4 | 27.41484 | 28.00238 | -3.051911
69.6 | 27.41484 | 28.00238 | -3.051911
69.8 | 28.39442 | 28.98197 | -2.072329
70 | 25.47197 | 26.06066 | -3.051338
70.2 | 18.21127 | 23.53629 | 0.2709359
70.4 | 22.49434 | 21.14061 | -2.07405
70.6 | 23.06353 | 28.36284 | -2.073999
70.8 | 25.72236 | 29.65874 | -2.359293
71 | 25.74271 | 27.71549 | -2.359293
71.2 | 24.06844 | 27.42823 | -3.052797
71.4 | 24.06844 | 27.42823 | -3.052797
71.6 | 25.74271 | 27.71549 | -2.359293
71.8 | 25.45545 | 26.04123 | -3.052797
72 | 27.68611 | 27.71549 | -2.359293
72.2 | 25.74271 | 27.71549 | -2.359293
72.4 | 32.02702 | 29.2677 | -3.337642
72.6 | 36.50054 | 34.56698 | -3.334443
72.8 | 29.42488 | 28.07008 | -3.048558
73 | 25.81316 | 27.78351 | -2.356725
73.2 | 30.13223 | 29.33514 | -1.378201
73.4 | 35.02329 | 34.22393 | -3.737538
73.6 | 30.72272 | 30.72147 | -1.372008
73.8 | 33.64166 | 33.65113 | -2.354656
74 | 31.00896 | 34.34676 | -2.063057
74.2 | 30.43613 | 31.00806 | -2.063893
74.4 | 31.10952 | 30.31243 | -2.355491
74.6 | 31.10952 | 30.31243 | -2.355491
74.8 | 30.13223 | 29.33514 | -1.378201
75 | 27.48352 | 28.0701 | -1.66484
75.2 | 29.84564 | 27.66478 | -0.6863159
75.4 | 27.19693 | 26.39974 | -0.9729551
75.6 | 27.19693 | 26.39974 | -0.9729551
75.8 | 25.51877 | 26.08752 | -1.657037
76 | 28.72296 | 28.72296 | -3.321804
76.2 | 28.83187 | 24.69971 | -3.036748
76.4 | 28.4361 | 29.00982 | -2.073258
76.6 | 30.37377 | 30.95895 | -2.059725
76.8 | 27.46026 | 26.08752 | -1.657037
77 | 28.71523 | 30.67439 | -1.372734
77.2 | 30.39332 | 30.96871 | -2.629919
77.4 | 30.12207 | 31.25528 | -3.321753
77.6 | 30.10889 | 27.37032 | -3.327271
77.8 | 30.81624 | 28.63538 | -1.656913
78 | 31.78713 | 27.66478 | -0.6863159
78.2 | 34.71689 | 28.63538 | -1.656913
78.4 | 32.77555 | 30.59232 | -1.656913
78.6 | 36.9717 | 34.20583 | -2.344065
78.8 | 33.36367 | 30.02171 | -3.03449
79 | 33.07709 | 28.35135 | -2.342605
79.2 | 30.43613 | 29.05111 | -0.6801231
79.4 | 30.14167 | 27.37288 | -3.321078
79.6 | 30.14174 | 27.37295 | -1.364205
79.8 | 29.44966 | 28.04692 | -3.034541
80 | 32.66722 | 28.72765 | -3.321078
80.2 | 32.08138 | 27.35463 | -3.321753
80.4 | 33.36139 | 30.00839 | -3.028972
80.6 | 35.02961 | 30.29461 | -3.71997
80.8 | 40.02363 | 29.20784 | -1.656862
81 | 41.00092 | 30.18513 | -0.6795712
81.2 | 37.69294 | 33.52843 | -0.6733274
81.4 | 35.74593 | 31.58143 | -2.620333
81.6 | 36.71565 | 32.55114 | -1.650618
81.8 | 37.00881 | 30.3181 | -2.327987
82 | 39.63223 | 33.52843 | -0.6733274
82.2 | 40.32903 | 30.88776 | -2.336476
82.4 | 40.32903 | 30.88776 | -2.336476
82.6 | 39.34564 | 29.90113 | -1.365212
82.8 | 37.67742 | 29.61491 | -0.6742143
83 | 36.67568 | 30.53877 | -0.266346
83.2 | 36.65562 | 30.49754 | -3.031848
83.4 | 43.05197 | 39.64997 | -1.659372
83.6 | 45.69228 | 42.88629 | -1.363653
83.8 | 46.39869 | 38.31105 | -0.2689071
84 | 44.45764 | 36.34967 | -0.2689071
84.2 | 46.40941 | 34.40687 | -1.642162
84.4 | 47.80059 | 34.96538 | -1.648523
84.6 | 46.41911 | 38.28481 | -3.026401
84.8 | 50.41948 | 36.20202 | -1.350861
85 | 47.09336 | 35.63135 | -1.353563
85.2 | 51.39552 | 39.13178 | -0.9454152
85.4 | 51.38333 | 39.12069 | -2.328195
85.6 | 52.63546 | 39.77447 | 0.7178521
85.8 | 53.60959 | 40.73029 | 0.3091547
86 | 54.85528 | 45.32134 | 0.02925333
86.2 | 60.42843 | 47.56569 | 0.711163
86.4 | 60.43156 | 47.56623 | -0.6638075
86.6 | 59.44141 | 44.61843 | 1.694346
86.8 | 59.43437 | 46.5841 | 1.694346
87 | 65.69631 | 46.17057 | 0.7123039
87.2 | 68.62469 | 49.11401 | 1.69108
87.4 | 60.16133 | 43.97058 | 1.414106
87.6 | 54.99234 | 35.43768 | 1.705683
87.8 | 50.3853 | 34.16847 | 3.375141
88 | 41.8808 | 27.01038 | 3.097349
88.2 | 32.0939 | 19.13306 | 0.3376954
88.4 | 13.04909 | 4.786058 | 1.726283
88.6 | -4.389824 | -7.37348 | -0.3551855
88.8 | -19.05147 | -12.56563 | 1.036761
89 | -34.57615 | -22.74521 | 3.711072
89.2 | -58.89982 | -34.09647 | 2.457358
89.4 | -78.23027 | -48.59034 | 4.462291
89.6 | -105.021 | -61.68012 | 3.0892
89.8 | -118.4919 | -74.37677 | 2.80698
90 | -134.1819 | -80.93698 | 4.511648
90.2 | -145.9743 | -87.23765 | 3.225136
90.4 | -155.4419 | -89.76577 | 1.862485
90.6 | -169.9284 | -93.19498 | 1.155348
90.8 | -181.415 | -99.64931 | 2.566163
91 | -189.0964 | -108.0185 | 1.592195
91.2 | -195.8797 | -115.3424 | 3.315841
91.4 | -194.4121 | -113.0517 | 5.698499
91.6 | -196.4432 | -113.1503 | 4.294217
91.8 | -184.2518 | -107.3198 | 1.222098
92 | -174.1594 | -101.3656 | -0.7869465
92.2 | -153.5168 | -85.75982 | -3.225867
92.4 | -143.9706 | -72.7924 | -1.848173
92.6 | -135.7299 | -68.35268 | -5.705452
92.8 | -130.5574 | -63.31286 | -4.72741
93 | -121.4477 | -66.42049 | -8.816001
93.2 | -118.197 | -58.07439 | -10.48781
93.4 | -104.272 | -42.85952 | -13.16894
93.6 | -91.64678 | -30.20289 | -13.6207
93.8 | -80.63711 | -17.78098 | -16.73537
94 | -69.03346 | -4.131597 | -20.14545
94.2 | -52.63449 | 8.97318 | -20.45728
94.4 | -41.43593 | 23.53831 | -23.57171
94.6 | -30.06297 | 28.0766 | -25.56576
94.8 | -19.12428 | 36.99865 | -24.56982
95 | -16.10643 | 40.00266 | -25.54168
95.2 | -22.79813 | 36.70655 | -22.47941
95.4 | -19.06569 | 42.56067 | -19.11273
95.6 | -21.37991 | 34.23826 | -14.65043
95.8 | -21.63107 | 31.66742 | -14.81015
96 | 12.01101 | 67.48063 | -18.23448
96.2 | 27.73195 | 81.80495 | -17.49434
96.4 | 30.14008 | 87.57177 | -21.56631
96.6 | 26.13624 | 93.70169 | -19.8293
96.8 | 22.23694 | 91.74486 | -16.39873
97 | 20.98691 | 81.15593 | -14.67021
97.2 | 14.73128 | 73.53158 | -13.9418
97.4 | 19.25462 | 80.89837 | -13.93699
97.6 | 22.4409 | 87.54009 | -12.24986
97.8 | 21.68312 | 88.24211 | -12.52656
98 | 33.77788 | 90.11573 | -10.84064
98.2 | 40.5437 | 95.37876 | -11.95073
98.4 | 45.29408 | 102.6153 | -12.23761
98.6 | 38.57986 | 101.4602 | -12.80443
98.8 | 28.27095 | 95.94303 | -13.20449
99 | 22.23725 | 88.02416 | -11.80724
99.2 | 26.18169 | 89.84447 | -10.14786
99.4 | 24.67176 | 91.22206 | -11.552
99.6 | 24.04405 | 87.82614 | -11.56497
99.8 | 29.74147 | 90.09714 | -12.27292
100 | 30.09523 | 91.78923 | -16.38582
100.2 | 22.10887 | 87.80675 | -17.81311
100.4 | 20.33406 | 87.48106 | -19.15163
100.6 | 16.46966 | 91.25821 | -19.59022
100.8 | 22.14064 | 97.49473 | -18.89722
101 | 23.50237 | 100.1695 | -19.17727
101.2 | 13.17074 | 94.63841 | -18.20709
101.4 | 3.913679 | 84.03085 | -16.52967
101.6 | 11.44814 | 86.27999 | -15.81628
101.8 | 12.84173 | 86.85257 | -17.22069
102 | 9.250994 | 84.59323 | -17.89859
102.2 | 13.26082 | 96.65434 | -19.5651
102.4 | 4.666061 | 93.38454 | -17.87304
102.6 | 0.7040838 | 89.41029 | -17.8675
102.8 | 2.391567 | 89.7005 | -18.56334
103 | -0.2637461 | 86.46003 | -18.83628
103.2 | 4.431602 | 89.73937 | -17.11261
103.4 | 3.136815 | 91.17939 | -19.07261
103.6 | -1.731709 | 86.24337 | -20.04928
103.8 | -9.816359 | 86.34845 | -18.38849
104 | -4.933451 | 89.31404 | -17.39804
104.2 | -3.388796 | 97.6347 | -16.41776
104.4 | -8.460585 | 86.93445 | -18.39926
104.6 | -30.50615 | 61.1876 | -8.232242
104.8 | -42.66542 | 50.64735 | -5.803188
105 | -31.24426 | 62.35975 | -4.388882
105.2 | -17.36359 | 84.04901 | -6.794663
105.4 | -12.80282 | 85.31547 | -9.928207
105.6 | -22.06545 | 74.2223 | -8.355941
105.8 | -17.72112 | 77.39555 | -2.44629
106 | -7.375347 | 90.76688 | 0.987596
106.2 | 8.462608 | 109.158 | 3.146257
106.4 | 22.09481 | 117.8015 | 5.172768
106.6 | 27.60497 | 116.5543 | -0.5618082
106.8 | 30.08186 | 120.5037 | -5.097651
107 | 32.47201 | 136.3052 | -4.117157
107.2 | 27.3911 | 131.6016 | -5.811651
107.4 | 13.32397 | 123.7232 | -4.110415
107.6 | 5.431668 | 127.4729 | -3.119071
107.8 | 4.10271 | 124.476 | -2.726179
108 | 16.67633 | 133.7163 | -4.444884
108.2 | 21.4707 | 138.9678 | -6.146394
108.4 | 19.2562 | 135.2852 | -8.268523
108.6 | 2.689479 | 119.7959 | -7.299961
108.8 | -0.4436764 | 118.8104 | -6.899781
109 | -2.603138 | 110.8233 | -15.19171
109.2 | -6.446597 | 110.4938 | -15.94587
109.4 | -2.248629 | 118.2163 | -15.27264
109.6 | 1.54154 | 126.3659 | -18.44014
109.8 | -3.400342 | 131.0723 | -20.18911
110 | 1.990547 | 135.4823 | -17.77223
110.2 | 18.9984 | 146.6802 | -17.69926
110.4 | 36.26913 | 167.842 | -17.74176
110.6 | 35.57016 | 168.6879 | -22.07571
110.8 | 23.80255 | 152.5159 | -20.33504
111 | 5.468626 | 122.9554 | -14.74538
111.2 | 11.41618 | 120.8628 | -16.48884
111.4 | 22.40992 | 131.9335 | -16.97749
111.6 | 36.98465 | 147.6408 | -14.5707
111.8 | 27.54028 | 130.8456 | -12.8514
112 | 29.06146 | 122.9106 | -10.44247
112.2 | 43.24192 | 145.0495 | -10.06253
112.4 | 66.49457 | 180.6838 | -12.83459
112.6 | 80.18266 | 187.2491 | -15.69044
112.8 | 75.56845 | 187.8564 | -15.36302
113 | 77.06108 | 184.3585 | -15.32851
113.2 | 77.79865 | 179.5626 | -10.73545
113.4 | 84.99173 | 184.4621 | -14.87805
113.6 | 93.81512 | 189.8137 | -16.57334
113.8 | 90.09302 | 187.4701 | -17.27672
114 | 74.8831 | 176.4114 | -19.75822
114.2 | 77.09879 | 176.2201 | -17.08142
114.4 | 83.79263 | 181.6376 | -19.45404
114.6 | 98.51983 | 205.3486 | -24.93052
114.8 | 113.5852 | 220.5065 | -25.60234
115 | 112.9921 | 216.9625 | -26.97902
115.2 | 117.469 | 214.4869 | -25.94575
115.4 | 120.7866 | 221.2303 | -22.77334
115.6 | 142.136 | 250.0857 | -22.71065
115.8 | 162.9796 | 265.2783 | -22.33361
116 | 163.0428 | 264.8987 | -19.1698
116.2 | 167.8496 | 257.8618 | -22.54974
116.4 | 174.9864 | 258.7215 | -21.82151
116.6 | 180.5823 | 267.1394 | -24.23591
116.8 | 193.9867 | 275.6774 | -22.78394
117 | 212.9212 | 292.5377 | -24.5457
117.2 | 219.0552 | 299.9476 | -23.18257
117.4 | 231.072 | 301.7278 | -23.42919
117.6 | 235.3144 | 305.3914 | -21.29983
117.8 | 232.9033 | 300.0121 | -21.03369
118 | 240.7887 | 300.5655 | -21.80577
118.2 | 257.8805 | 315.6765 | -19.38794
118.4 | 269.8162 | 327.6646 | -17.42322
118.6 | 283.144 | 336.0916 | -19.46138
118.8 | 278.0071 | 325.7267 | -16.44093
119 | 295.4003 | 330.8218 | -15.51471
119.2 | 309.3812 | 348.9994 | -15.48339
119.4 | 310.3185 | 350.3839 | -15.1194
119.6 | 320.7633 | 362.1129 | -14.31023
119.8 | 339.7109 | 370.5835 | -10.77252
120 | 345.5369 | 368.2496 | -9.076442
120.2 | 350.1203 | 369.2909 | -9.174017
120.4 | 347.6441 | 369.1825 | -12.29532
120.6 | 345.2629 | 365.4924 | -10.99103
120.8 | 343.9955 | 353.3739 | -8.905623
121 | 342.7202 | 335.8213 | -10.306
121.2 | 369.9536 | 364.7518 | -5.447322
121.4 | 392.1289 | 383.3693 | -11.68858
121.6 | 397.6458 | 382.1442 | -12.59179
121.8 | 388.0944 | 368.5415 | -11.82512
122 | 378.2603 | 356.044 | -11.16364
122.2 | 360.7934 | 337.9005 | -10.53965
122.4 | 348.8233 | 324.5097 | -7.883978
122.6 | 331.5221 | 314.6366 | -10.26335
122.8 | 327.3956 | 309.0483 | -10.92343
123 | 317.9318 | 293.3346 | -12.38068
123.2 | 283.4784 | 257.1843 | -18.90649
123.4 | 271.0501 | 263.3769 | -6.215744
123.6 | 300.0237 | 268.0381 | -9.020322
123.8 | 310.7001 | 282.3111 | -4.553189
124 | 312.857 | 280.0264 | -9.805723
124.2 | 317.8825 | 274.7559 | -9.219567
124.4 | 319.248 | 268.8368 | -14.85951
124.6 | 306.2453 | 264.9194 | -16.6724
124.8 | 283.5454 | 244.7646 | -11.64319
125 | 265.351 | 234.7342 | -11.377
125.2 | 269.5188 | 234.2774 | -8.680052
125.4 | 270.2036 | 206.3918 | -0.1410279
125.6 | 253.9444 | 189.6218 | -3.136896
125.8 | 239.0913 | 192.1089 | -9.700845
126 | 229.8008 | 189.0547 | -15.17407
126.2 | 213.5985 | 176.9899 | -11.97082
126.4 | 195.4812 | 171.0453 | -10.24239
126.6 | 186.1657 | 158.3228 | -10.52892
126.8 | 173.7703 | 154.6982 | -9.52313
127 | 161.6971 | 150.7934 | -13.1941
127.2 | 151.7492 | 140.8377 | -15.15277
127.4 | 143.8199 | 136.8469 | -17.95789
127.6 | 138.5644 | 130.1724 | -21.63385
127.8 | 121.9961 | 118.9469 | -26.16004
128 | 108.27 | 112.82 | -28.60046
128.2 | 99.95045 | 103.3319 | -26.26027
128.4 | 85.73792 | 87.72737 | -24.20996
128.6 | 51.46532 | 52.39628 | -20.54896
128.8 | -352.9439 | -196.6738 | -62.84997
129 | -1246.527 | -1456.526 | 46.38663
129.2 | -1116.955 | -1323.772 | 35.3487
129.4 | -559.1314 | -552.6357 | 57.20639
129.6 | -251.3755 | -237.279 | 25.8215
129.8 | -166.3132 | -187.9574 | 21.04802
130 | -144.461 | -154.3805 | 12.44094