## Specimen
Name |  | Young modulus: |  | Nb Lines= |  | Young modulus: | Value (GPA) | Start Depth | Finish | Error % | Finish | Error %
Directory |  | Number of angles: | 8 | Smooth coeff |  | E1 | 210 | start | end | 5% | end | 5%
Company name: |  | Matrix start angle: | 0 | Nb Lines Before= |  | E2
Specimen name: |  | Matrix step angle | 22.5 | Nb Lines After= |  | E3
Location name: |  | Specimen length: |  | Stress Component 1 | S11
Date: |  | Front bush length: |  | Stress Component 2 | S22
iDHD Step |  | Back bush length: |  | Stress Component 3 | S12
Location (Lab or on-site) | Laboratory ¦ On site
DHD Machine | V1 ¦ V2 ¦ V3 ¦ Tripod ¦ Mini Rig ¦ Uni 1 ¦ Uni 2
Specimen Material | Stainless Steel ¦ Mild Steel ¦ Aluminium ¦ EB Weld ¦ Nickel Alloy Weld ¦ Dissimilar Metal Weld
Other Comments
Gundrilling
Date
Gundrill approach distance (mm)
Front Bush Length (mm)
Specimen Length (mm)
Back Bush Length (mm)
Feed Rate (mm/min)
Pump Pressure (bar)
Spindle Speed (rpm)
Comments
Airprobe Measurement
Date | 25/11/2014
Airprobe Diameter (mm) | 1.47 ¦ 1.48 ¦ 1.49 ¦ 1.5 ¦ 1.51 ¦ 1.52 ¦ 2.97 ¦ 2.98 ¦ 2.99 ¦ 3
Airprobe Reference Number | 1.5mm 5AW 23116/1 ¦ 1.5mm 5AW 23116/2 ¦ 1.5mm 5AW 23116/3 ¦ 1.5mm 5AW 23116/4 ¦ 2.98mm 5AW 23115/1 ¦ 2.98mm 5AW 23115/2
AE6 Reference Number | 4476 ¦ 4176 ¦ 4146 ¦ 4456 ¦ 4482 ¦ 3015 ¦ 1234
Mercer Gauge Reference Number | Tower 1 2A 589 01 ¦ Tower 2 9Q 401 01 ¦ Tower 3 2A 594 01 ¦ Tower 4 8R 160 01 ¦ Tower 5 2V 815 01
Angle 1 Direction | Axial ¦ Hooped ¦ Perpendicular to weld ¦ Longitudinal ¦ Horizontal
Datum Position (mm) Before EDM
Start Position (mm) Before EDM
End Position (mm) Before EDM
Comments
Datum Position (mm) After EDM
Start Position (mm) After EDM
End Position (mm) After EDM
Comments
EDM
Date
Generator | Uni Anotronic 1 ¦ Uni Anotronic 2 ¦ V Anotronic ¦ Uni Alec ¦ V Alec ¦ V Concept 1 ¦ V Concept 2 ¦ V Concept 3
Electrode OD | 1/4" ¦ 1/2" ¦ 3/4" ¦ 8mm
Electrode SWG | 16 ¦ 18 ¦ 20 ¦ 22 ¦ 24
EDM Depth
Comments

## Calibration
Average Angle 1 |  |  |  | Calibration, bef. EDM, bef. AP Angle 1 | [7 empty] | Calibration, bef. EDM, aft. AP Angle 1 | [7 empty] | Calibration, aft. EDM, bef. AP Angle 1 | [7 empty] | Calibration, aft. EDM, aft. AP Angle 1
Coeff Before EDM |  | Coeff After EDM |  | Ring size | Actual | Reading 1 | Reading 2 | Reading 3 | Mean | Coefficients |  | Ring size | Actual | Reading 1 | Reading 2 | Reading 3 | Mean | Coefficients |  | Ring size | Actual | Reading 1 | Reading 2 | Reading 3 | Mean | Coefficients |  | Ring size | Actual | Reading 1 | Reading 2 | Reading 3 | Mean | Coefficients
x0 | 1.499192 | x0 | 1.4997 | 1.4843 | -0.0157 | -0.0159 | -0.0159 |  | -0.0159 | x0 | 1.499131 | 1.4843 | -0.0157 | -0.0159 | -0.0159 |  | -0.0159 | x0 | 1.499252 | 1.4843 | -0.0158 | -0.0161 | -0.0162 |  | -0.01615 | x0 | 1.499582 | 1.4843 | -0.0158 | -0.0161 | -0.0162 |  | -0.01615 | x0 | 1.499818
x1 | 1.01271 | x1 | 0.9862743 | 1.491 | -0.009 | -0.0088 | -0.0085 |  | -0.00865 | x1 | 1.004852 | 1.491 | -0.009 | -0.0088 | -0.0085 |  | -0.00865 | x1 | 1.020567 | 1.491 | -0.0088 | -0.0088 | -0.0089 |  | -0.00885 | x1 | 1.001928 | 1.491 | -0.0088 | -0.0088 | -0.0089 |  | -0.00885 | x1 | 0.9706206
x2 | 5.160301 | x2 | 3.933598 | 1.4959 | -0.0041 | -0.0026 | -0.0026 |  | -0.0026 | x2 | 4.800635 | 1.4959 | -0.0041 | -0.0026 | -0.0026 |  | -0.0026 | x2 | 5.519967 | 1.4959 | -0.004 | -0.0039 | -0.004 |  | -0.00395 | x2 | 4.158803 | 1.4959 | -0.004 | -0.0039 | -0.004 |  | -0.00395 | x2 | 3.708393
x3 | 1.937025 | x3 | 54.43698 | 1.5001 | 0.0001 | 0.0008 | 0.0007 |  | 0.00075 | x3 | 19.01754 | 1.5001 | 0.0001 | 0.0008 | 0.0007 |  | 0.00075 | x3 | -15.14349 | 1.5001 | -0.0004 | 0 | 0 |  | 0 | x3 | 16.98709 | 1.5001 | -0.0004 | 0 | 0 |  | 0 | x3 | 91.88686
Average Angle 2 |  |  |  | 1.5049 | 0.0049 | 0.0055 | 0.0055 |  | 0.0055 | Saturation Value |  | 1.5049 | 0.0049 | 0.0055 | 0.0055 |  | 0.0055 | Saturation Value |  | 1.5049 | 0.0044 | 0.0055 | 0.0057 |  | 0.0056 | Saturation Value |  | 1.5049 | 0.0044 | 0.0055 | 0.0057 |  | 0.0056 | Saturation Value
Coeff Before EDM |  | Coeff After EDM |  | 1.511 | 0.011 | 0.0108 | 0.0108 |  | 0.0108 |  | 0.0561 | 1.511 | 0.011 | 0.0108 | 0.0108 |  | 0.0108 |  | 0.0561 | 1.511 | 0.0099 | 0.0113 | 0.0115 |  | 0.0114 |  | 0.0561 | 1.511 | 0.0099 | 0.0113 | 0.0115 |  | 0.0114 |  | 0.0561
x0 | 1.499192 | x0 | 1.4997 | 1.5157 | 0.0157 | 0.0153 | 0.0152 |  | 0.01525 |  |  | 1.5157 | 0.0157 | 0.0153 | 0.0152 |  | 0.01525 |  |  | 1.5157 | 0.01335 | 0.0148 | 0.0149 |  | 0.01485 |  |  | 1.5157 | 0.01335 | 0.0148 | 0.0149 |  | 0.01485
x1 | 1.01271 | x1 | 0.9862743 | 1.5202 | 0.0202 | 0.0197 | 0.0196 |  | 0.01965 |  |  | 1.5202 | 0.0202 | 0.0197 | 0.0196 |  | 0.01965 |  |  | 1.5202 | 0.0175 | 0.0196 | 0.0196 |  | 0.0196 |  |  | 1.5202 | 0.0175 | 0.0196 | 0.0196 |  | 0.0196
x2 | 5.160301 | x2 | 3.933598 | 1.5251 | 0.0251 | 0.0229 | 0.0228 |  | 0.02285 |  |  | 1.5251 | 0.0251 | 0.0229 | 0.0228 |  | 0.02285 |  |  | 1.5251 | 0.021 | 0.0225 | 0.0225 |  | 0.0225 |  |  | 1.5251 | 0.021 | 0.0225 | 0.0225 |  | 0.0225
x3 | 1.937025 | x3 | 54.43698
Average Angle 3
Coeff Before EDM |  | Coeff After EDM
x0 | 1.499192 | x0 | 1.4997
x1 | 1.01271 | x1 | 0.9862743
x2 | 5.160301 | x2 | 3.933598
x3 | 1.937025 | x3 | 54.43698
Average Angle 4
Coeff Before EDM |  | Coeff After EDM
x0 | 1.499192 | x0 | 1.4997 | Calibration, bef. EDM, bef. AP Angle 2 | [7 empty] | Calibration, bef. EDM, aft. AP Angle 2 | [7 empty] | Calibration, aft. EDM, bef. AP Angle 2 | [7 empty] | Calibration, aft. EDM, aft. AP Angle 2
x1 | 1.01271 | x1 | 0.9862743 | Ring size | Actual | Reading 1 | Reading 2 | Reading 3 | Mean | Coefficients |  | Ring size | Actual | Reading 1 | Reading 2 | Reading 3 | Mean | Coefficients |  | Ring size | Actual | Reading 1 | Reading 2 | Reading 3 | Mean | Coefficients |  | Ring size | Actual | Reading 1 | Reading 2 | Reading 3 | Mean | Coefficients
x2 | 5.160301 | x2 | 3.933598 | 1.4843 | -0.0157 | -0.0159 | -0.0159 |  | -0.0159 | x0 | 1.499131 | 1.4843 | -0.0157 | -0.0159 | -0.0159 |  | -0.0159 | x0 | 1.499252 | 1.4843 | -0.0158 | -0.0161 | -0.0162 |  | -0.01615 | x0 | 1.499582 | 1.4843 | -0.0158 | -0.0161 | -0.0162 |  | -0.01615 | x0 | 1.499818
x3 | 1.937025 | x3 | 54.43698 | 1.491 | -0.009 | -0.0088 | -0.0085 |  | -0.00865 | x1 | 1.004852 | 1.491 | -0.009 | -0.0088 | -0.0085 |  | -0.00865 | x1 | 1.020567 | 1.491 | -0.0088 | -0.0088 | -0.0089 |  | -0.00885 | x1 | 1.001928 | 1.491 | -0.0088 | -0.0088 | -0.0089 |  | -0.00885 | x1 | 0.9706206
Average Angle 5 |  |  |  | 1.4959 | -0.0041 | -0.0026 | -0.0026 |  | -0.0026 | x2 | 4.800635 | 1.4959 | -0.0041 | -0.0026 | -0.0026 |  | -0.0026 | x2 | 5.519967 | 1.4959 | -0.004 | -0.0039 | -0.004 |  | -0.00395 | x2 | 4.158803 | 1.4959 | -0.004 | -0.0039 | -0.004 |  | -0.00395 | x2 | 3.708393
Coeff Before EDM |  | Coeff After EDM |  | 1.5001 | 0.0001 | 0.0008 | 0.0007 |  | 0.00075 | x3 | 19.01754 | 1.5001 | 0.0001 | 0.0008 | 0.0007 |  | 0.00075 | x3 | -15.14349 | 1.5001 | -0.0004 | 0 | 0 |  | 0 | x3 | 16.98709 | 1.5001 | -0.0004 | 0 | 0 |  | 0 | x3 | 91.88686
x0 | 1.499192 | x0 | 1.4997 | 1.5049 | 0.0049 | 0.0055 | 0.0055 |  | 0.0055 | Saturation Value |  | 1.5049 | 0.0049 | 0.0055 | 0.0055 |  | 0.0055 | Saturation Value |  | 1.5049 | 0.0044 | 0.0055 | 0.0057 |  | 0.0056 | Saturation Value |  | 1.5049 | 0.0044 | 0.0055 | 0.0057 |  | 0.0056 | Saturation Value
x1 | 1.01271 | x1 | 0.9862743 | 1.511 | 0.011 | 0.0108 | 0.0108 |  | 0.0108 |  | 0.0561 | 1.511 | 0.011 | 0.0108 | 0.0108 |  | 0.0108 |  | 0.0561 | 1.511 | 0.0099 | 0.0113 | 0.0115 |  | 0.0114 |  | 0.0561 | 1.511 | 0.0099 | 0.0113 | 0.0115 |  | 0.0114 |  | 0.0561
x2 | 5.160301 | x2 | 3.933598 | 1.5157 | 0.0157 | 0.0153 | 0.0152 |  | 0.01525 |  |  | 1.5157 | 0.0157 | 0.0153 | 0.0152 |  | 0.01525 |  |  | 1.5157 | 0.01335 | 0.0148 | 0.0149 |  | 0.01485 |  |  | 1.5157 | 0.01335 | 0.0148 | 0.0149 |  | 0.01485
x3 | 1.937025 | x3 | 54.43698 | 1.5202 | 0.0202 | 0.0197 | 0.0196 |  | 0.01965 |  |  | 1.5202 | 0.0202 | 0.0197 | 0.0196 |  | 0.01965 |  |  | 1.5202 | 0.0175 | 0.0196 | 0.0196 |  | 0.0196 |  |  | 1.5202 | 0.0175 | 0.0196 | 0.0196 |  | 0.0196
Average Angle 6 |  |  |  | 1.5251 | 0.0251 | 0.0229 | 0.0228 |  | 0.02285 |  |  | 1.5251 | 0.0251 | 0.0229 | 0.0228 |  | 0.02285 |  |  | 1.5251 | 0.021 | 0.0225 | 0.0225 |  | 0.0225 |  |  | 1.5251 | 0.021 | 0.0225 | 0.0225 |  | 0.0225
Coeff Before EDM |  | Coeff After EDM
x0 | 1.499192 | x0 | 1.4997
x1 | 1.01271 | x1 | 0.9862743
x2 | 5.160301 | x2 | 3.933598
x3 | 1.937025 | x3 | 54.43698
Average Angle 7
Coeff Before EDM |  | Coeff After EDM
x0 | 1.499192 | x0 | 1.4997
x1 | 1.01271 | x1 | 0.9862743
x2 | 5.160301 | x2 | 3.933598 | Calibration, bef. EDM, bef. AP Angle 3 | [7 empty] | Calibration, bef. EDM, aft. AP Angle 3 | [7 empty] | Calibration, aft. EDM, bef. AP Angle 3 | [7 empty] | Calibration, aft. EDM, aft. AP Angle 3
x3 | 1.937025 | x3 | 54.43698 | Ring size | Actual | Reading 1 | Reading 2 | Reading 3 | Mean | Coefficients |  | Ring size | Actual | Reading 1 | Reading 2 | Reading 3 | Mean | Coefficients |  | Ring size | Actual | Reading 1 | Reading 2 | Reading 3 | Mean | Coefficients |  | Ring size | Actual | Reading 1 | Reading 2 | Reading 3 | Mean | Coefficients
Average Angle 8 |  |  |  | 1.4843 | -0.0157 | -0.0159 | -0.0159 |  | -0.0159 | x0 | 1.499131 | 1.4843 | -0.0157 | -0.0159 | -0.0159 |  | -0.0159 | x0 | 1.499252 | 1.4843 | -0.0158 | -0.0161 | -0.0162 |  | -0.01615 | x0 | 1.499582 | 1.4843 | -0.0158 | -0.0161 | -0.0162 |  | -0.01615 | x0 | 1.499818
Coeff Before EDM |  | Coeff After EDM |  | 1.491 | -0.009 | -0.0088 | -0.0085 |  | -0.00865 | x1 | 1.004852 | 1.491 | -0.009 | -0.0088 | -0.0085 |  | -0.00865 | x1 | 1.020567 | 1.491 | -0.0088 | -0.0088 | -0.0089 |  | -0.00885 | x1 | 1.001928 | 1.491 | -0.0088 | -0.0088 | -0.0089 |  | -0.00885 | x1 | 0.9706206
x0 | 1.499192 | x0 | 2.603987 | 1.4959 | -0.0041 | -0.0026 | -0.0026 |  | -0.0026 | x2 | 4.800635 | 1.4959 | -0.0041 | -0.0026 | -0.0026 |  | -0.0026 | x2 | 5.519967 | 1.4959 | -0.004 | -0.0039 | -0.004 |  | -0.00395 | x2 | 4.158803 | 1.4959 | -0.004 | -0.0039 | -0.004 |  | -0.00395 | x2 | 3.708393
x1 | 1.01271 | x1 | 46.44439 | 1.5001 | 0.0001 | 0.0008 | 0.0007 |  | 0.00075 | x3 | 19.01754 | 1.5001 | 0.0001 | 0.0008 | 0.0007 |  | 0.00075 | x3 | -15.14349 | 1.5001 | -0.0004 | 0 | 0 |  | 0 | x3 | 16.98709 | 1.5001 | -0.0004 | 0 | 0 |  | 0 | x3 | 91.88686
x2 | 5.160301 | x2 | 2.079402 | 1.5049 | 0.0049 | 0.0055 | 0.0055 |  | 0.0055 | Saturation Value |  | 1.5049 | 0.0049 | 0.0055 | 0.0055 |  | 0.0055 | Saturation Value |  | 1.5049 | 0.0044 | 0.0055 | 0.0057 |  | 0.0056 | Saturation Value |  | 1.5049 | 0.0044 | 0.0055 | 0.0057 |  | 0.0056 | Saturation Value
x3 | 1.937025 | x3 | 8.521597 | 1.511 | 0.011 | 0.0108 | 0.0108 |  | 0.0108 |  | 0.0561 | 1.511 | 0.011 | 0.0108 | 0.0108 |  | 0.0108 |  | 0.0561 | 1.511 | 0.0099 | 0.0113 | 0.0115 |  | 0.0114 |  | 0.0561 | 1.511 | 0.0099 | 0.0113 | 0.0115 |  | 0.0114 |  | 0.0561
Average Angle 9 |  |  |  | 1.5157 | 0.0157 | 0.0153 | 0.0152 |  | 0.01525 |  |  | 1.5157 | 0.0157 | 0.0153 | 0.0152 |  | 0.01525 |  |  | 1.5157 | 0.01335 | 0.0148 | 0.0149 |  | 0.01485 |  |  | 1.5157 | 0.01335 | 0.0148 | 0.0149 |  | 0.01485
Coeff Before EDM |  | Coeff After EDM |  | 1.5202 | 0.0202 | 0.0197 | 0.0196 |  | 0.01965 |  |  | 1.5202 | 0.0202 | 0.0197 | 0.0196 |  | 0.01965 |  |  | 1.5202 | 0.0175 | 0.0196 | 0.0196 |  | 0.0196 |  |  | 1.5202 | 0.0175 | 0.0196 | 0.0196 |  | 0.0196
x0 | 1.499192 | x0 | 1.250873 | 1.5251 | 0.0251 | 0.0229 | 0.0228 |  | 0.02285 |  |  | 1.5251 | 0.0251 | 0.0229 | 0.0228 |  | 0.02285 |  |  | 1.5251 | 0.021 | 0.0225 | 0.0225 |  | 0.0225 |  |  | 1.5251 | 0.021 | 0.0225 | 0.0225 |  | 0.0225
x1 | 1.01271 | x1 | 2.564712
x2 | 5.160301 | x2 | 10.34774
x3 | 1.937025 | x3 | 54.43698
|  |  |  | Calibration, bef. EDM, bef. AP Angle 4 | [7 empty] | Calibration, bef. EDM, aft. AP Angle 4 | [7 empty] | Calibration, aft. EDM, bef. AP Angle 4 | [7 empty] | Calibration, aft. EDM, aft. AP Angle 4
|  |  |  | Ring size | Actual | Reading 1 | Reading 2 | Reading 3 | Mean | Coefficients |  | Ring size | Actual | Reading 1 | Reading 2 | Reading 3 | Mean | Coefficients |  | Ring size | Actual | Reading 1 | Reading 2 | Reading 3 | Mean | Coefficients |  | Ring size | Actual | Reading 1 | Reading 2 | Reading 3 | Mean | Coefficients
|  |  |  | 1.4843 | -0.0157 | -0.0159 | -0.0159 |  | -0.0159 | x0 | 1.499131 | 1.4843 | -0.0157 | -0.0159 | -0.0159 |  | -0.0159 | x0 | 1.499252 | 1.4843 | -0.0158 | -0.0161 | -0.0162 |  | -0.01615 | x0 | 1.499582 | 1.4843 | -0.0158 | -0.0161 | -0.0162 |  | -0.01615 | x0 | 1.499818
|  |  |  | 1.491 | -0.009 | -0.0088 | -0.0085 |  | -0.00865 | x1 | 1.004852 | 1.491 | -0.009 | -0.0088 | -0.0085 |  | -0.00865 | x1 | 1.020567 | 1.491 | -0.0088 | -0.0088 | -0.0089 |  | -0.00885 | x1 | 1.001928 | 1.491 | -0.0088 | -0.0088 | -0.0089 |  | -0.00885 | x1 | 0.9706206
|  |  |  | 1.4959 | -0.0041 | -0.0026 | -0.0026 |  | -0.0026 | x2 | 4.800635 | 1.4959 | -0.0041 | -0.0026 | -0.0026 |  | -0.0026 | x2 | 5.519967 | 1.4959 | -0.004 | -0.0039 | -0.004 |  | -0.00395 | x2 | 4.158803 | 1.4959 | -0.004 | -0.0039 | -0.004 |  | -0.00395 | x2 | 3.708393
|  |  |  | 1.5001 | 0.0001 | 0.0008 | 0.0007 |  | 0.00075 | x3 | 19.01754 | 1.5001 | 0.0001 | 0.0008 | 0.0007 |  | 0.00075 | x3 | -15.14349 | 1.5001 | -0.0004 | 0 | 0 |  | 0 | x3 | 16.98709 | 1.5001 | -0.0004 | 0 | 0 |  | 0 | x3 | 91.88686
|  |  |  | 1.5049 | 0.0049 | 0.0055 | 0.0055 |  | 0.0055 | Saturation Value |  | 1.5049 | 0.0049 | 0.0055 | 0.0055 |  | 0.0055 | Saturation Value |  | 1.5049 | 0.0044 | 0.0055 | 0.0057 |  | 0.0056 | Saturation Value |  | 1.5049 | 0.0044 | 0.0055 | 0.0057 |  | 0.0056 | Saturation Value
|  |  |  | 1.511 | 0.011 | 0.0108 | 0.0108 |  | 0.0108 |  | 0.0561 | 1.511 | 0.011 | 0.0108 | 0.0108 |  | 0.0108 |  | 0.0561 | 1.511 | 0.0099 | 0.0113 | 0.0115 |  | 0.0114 |  | 0.0561 | 1.511 | 0.0099 | 0.0113 | 0.0115 |  | 0.0114 |  | 0.0561
|  |  |  | 1.5157 | 0.0157 | 0.0153 | 0.0152 |  | 0.01525 |  |  | 1.5157 | 0.0157 | 0.0153 | 0.0152 |  | 0.01525 |  |  | 1.5157 | 0.01335 | 0.0148 | 0.0149 |  | 0.01485 |  |  | 1.5157 | 0.01335 | 0.0148 | 0.0149 |  | 0.01485
|  |  |  | 1.5202 | 0.0202 | 0.0197 | 0.0196 |  | 0.01965 |  |  | 1.5202 | 0.0202 | 0.0197 | 0.0196 |  | 0.01965 |  |  | 1.5202 | 0.0175 | 0.0196 | 0.0196 |  | 0.0196 |  |  | 1.5202 | 0.0175 | 0.0196 | 0.0196 |  | 0.0196
|  |  |  | 1.5251 | 0.0251 | 0.0229 | 0.0228 |  | 0.02285 |  |  | 1.5251 | 0.0251 | 0.0229 | 0.0228 |  | 0.02285 |  |  | 1.5251 | 0.021 | 0.0225 | 0.0225 |  | 0.0225 |  |  | 1.5251 | 0.021 | 0.0225 | 0.0225 |  | 0.0225
|  |  |  | Calibration, bef. EDM, bef. AP Angle 5 | [7 empty] | Calibration, bef. EDM, aft. AP Angle 5 | [7 empty] | Calibration, aft. EDM, bef. AP Angle 5 | [7 empty] | Calibration, aft. EDM, aft. AP Angle 5
|  |  |  | Ring size | Actual | Reading 1 | Reading 2 | Reading 3 | Mean | Coefficients |  | Ring size | Actual | Reading 1 | Reading 2 | Reading 3 | Mean | Coefficients |  | Ring size | Actual | Reading 1 | Reading 2 | Reading 3 | Mean | Coefficients |  | Ring size | Actual | Reading 1 | Reading 2 | Reading 3 | Mean | Coefficients
|  |  |  | 1.4843 | -0.0157 | -0.0159 | -0.0159 |  | -0.0159 | x0 | 1.499131 | 1.4843 | -0.0157 | -0.0159 | -0.0159 |  | -0.0159 | x0 | 1.499252 | 1.4843 | -0.0158 | -0.0161 | -0.0162 |  | -0.01615 | x0 | 1.499582 | 1.4843 | -0.0158 | -0.0161 | -0.0162 |  | -0.01615 | x0 | 1.499818
|  |  |  | 1.491 | -0.009 | -0.0088 | -0.0085 |  | -0.00865 | x1 | 1.004852 | 1.491 | -0.009 | -0.0088 | -0.0085 |  | -0.00865 | x1 | 1.020567 | 1.491 | -0.0088 | -0.0088 | -0.0089 |  | -0.00885 | x1 | 1.001928 | 1.491 | -0.0088 | -0.0088 | -0.0089 |  | -0.00885 | x1 | 0.9706206
|  |  |  | 1.4959 | -0.0041 | -0.0026 | -0.0026 |  | -0.0026 | x2 | 4.800635 | 1.4959 | -0.0041 | -0.0026 | -0.0026 |  | -0.0026 | x2 | 5.519967 | 1.4959 | -0.004 | -0.0039 | -0.004 |  | -0.00395 | x2 | 4.158803 | 1.4959 | -0.004 | -0.0039 | -0.004 |  | -0.00395 | x2 | 3.708393
|  |  |  | 1.5001 | 0.0001 | 0.0008 | 0.0007 |  | 0.00075 | x3 | 19.01754 | 1.5001 | 0.0001 | 0.0008 | 0.0007 |  | 0.00075 | x3 | -15.14349 | 1.5001 | -0.0004 | 0 | 0 |  | 0 | x3 | 16.98709 | 1.5001 | -0.0004 | 0 | 0 |  | 0 | x3 | 91.88686
|  |  |  | 1.5049 | 0.0049 | 0.0055 | 0.0055 |  | 0.0055 | Saturation Value |  | 1.5049 | 0.0049 | 0.0055 | 0.0055 |  | 0.0055 | Saturation Value |  | 1.5049 | 0.0044 | 0.0055 | 0.0057 |  | 0.0056 | Saturation Value |  | 1.5049 | 0.0044 | 0.0055 | 0.0057 |  | 0.0056 | Saturation Value
|  |  |  | 1.511 | 0.011 | 0.0108 | 0.0108 |  | 0.0108 |  | 0.0561 | 1.511 | 0.011 | 0.0108 | 0.0108 |  | 0.0108 |  | 0.0561 | 1.511 | 0.0099 | 0.0113 | 0.0115 |  | 0.0114 |  | 0.0561 | 1.511 | 0.0099 | 0.0113 | 0.0115 |  | 0.0114 |  | 0.0561
|  |  |  | 1.5157 | 0.0157 | 0.0153 | 0.0152 |  | 0.01525 |  |  | 1.5157 | 0.0157 | 0.0153 | 0.0152 |  | 0.01525 |  |  | 1.5157 | 0.01335 | 0.0148 | 0.0149 |  | 0.01485 |  |  | 1.5157 | 0.01335 | 0.0148 | 0.0149 |  | 0.01485
|  |  |  | 1.5202 | 0.0202 | 0.0197 | 0.0196 |  | 0.01965 |  |  | 1.5202 | 0.0202 | 0.0197 | 0.0196 |  | 0.01965 |  |  | 1.5202 | 0.0175 | 0.0196 | 0.0196 |  | 0.0196 |  |  | 1.5202 | 0.0175 | 0.0196 | 0.0196 |  | 0.0196
|  |  |  | 1.5251 | 0.0251 | 0.0229 | 0.0228 |  | 0.02285 |  |  | 1.5251 | 0.0251 | 0.0229 | 0.0228 |  | 0.02285 |  |  | 1.5251 | 0.021 | 0.0225 | 0.0225 |  | 0.0225 |  |  | 1.5251 | 0.021 | 0.0225 | 0.0225 |  | 0.0225
|  |  |  | Calibration, bef. EDM, bef. AP Angle 6 | [7 empty] | Calibration, bef. EDM, aft. AP Angle 6 | [7 empty] | Calibration, aft. EDM, bef. AP Angle 6 | [7 empty] | Calibration, aft. EDM, aft. AP Angle 6
|  |  |  | Ring size | Actual | Reading 1 | Reading 2 | Reading 3 | Mean | Coefficients |  | Ring size | Actual | Reading 1 | Reading 2 | Reading 3 | Mean | Coefficients |  | Ring size | Actual | Reading 1 | Reading 2 | Reading 3 | Mean | Coefficients |  | Ring size | Actual | Reading 1 | Reading 2 | Reading 3 | Mean | Coefficients
|  |  |  | 1.4843 | -0.0157 | -0.0159 | -0.0159 |  | -0.0159 | x0 | 1.499131 | 1.4843 | -0.0157 | -0.0159 | -0.0159 |  | -0.0159 | x0 | 1.499252 | 1.4843 | -0.0158 | -0.0161 | -0.0162 |  | -0.01615 | x0 | 1.499582 | 1.4843 | -0.0158 | -0.0161 | -0.0162 |  | -0.01615 | x0 | 1.499818
|  |  |  | 1.491 | -0.009 | -0.0088 | -0.0085 |  | -0.00865 | x1 | 1.004852 | 1.491 | -0.009 | -0.0088 | -0.0085 |  | -0.00865 | x1 | 1.020567 | 1.491 | -0.0088 | -0.0088 | -0.0089 |  | -0.00885 | x1 | 1.001928 | 1.491 | -0.0088 | -0.0088 | -0.0089 |  | -0.00885 | x1 | 0.9706206
|  |  |  | 1.4959 | -0.0041 | -0.0026 | -0.0026 |  | -0.0026 | x2 | 4.800635 | 1.4959 | -0.0041 | -0.0026 | -0.0026 |  | -0.0026 | x2 | 5.519967 | 1.4959 | -0.004 | -0.0039 | -0.004 |  | -0.00395 | x2 | 4.158803 | 1.4959 | -0.004 | -0.0039 | -0.004 |  | -0.00395 | x2 | 3.708393
|  |  |  | 1.5001 | 0.0001 | 0.0008 | 0.0007 |  | 0.00075 | x3 | 19.01754 | 1.5001 | 0.0001 | 0.0008 | 0.0007 |  | 0.00075 | x3 | -15.14349 | 1.5001 | -0.0004 | 0 | 0 |  | 0 | x3 | 16.98709 | 1.5001 | -0.0004 | 0 | 0 |  | 0 | x3 | 91.88686
|  |  |  | 1.5049 | 0.0049 | 0.0055 | 0.0055 |  | 0.0055 | Saturation Value |  | 1.5049 | 0.0049 | 0.0055 | 0.0055 |  | 0.0055 | Saturation Value |  | 1.5049 | 0.0044 | 0.0055 | 0.0057 |  | 0.0056 | Saturation Value |  | 1.5049 | 0.0044 | 0.0055 | 0.0057 |  | 0.0056 | Saturation Value
|  |  |  | 1.511 | 0.011 | 0.0108 | 0.0108 |  | 0.0108 |  | 0.0561 | 1.511 | 0.011 | 0.0108 | 0.0108 |  | 0.0108 |  | 0.0561 | 1.511 | 0.0099 | 0.0113 | 0.0115 |  | 0.0114 |  | 0.0561 | 1.511 | 0.0099 | 0.0113 | 0.0115 |  | 0.0114 |  | 0.0561
|  |  |  | 1.5157 | 0.0157 | 0.0153 | 0.0152 |  | 0.01525 |  |  | 1.5157 | 0.0157 | 0.0153 | 0.0152 |  | 0.01525 |  |  | 1.5157 | 0.01335 | 0.0148 | 0.0149 |  | 0.01485 |  |  | 1.5157 | 0.01335 | 0.0148 | 0.0149 |  | 0.01485
|  |  |  | 1.5202 | 0.0202 | 0.0197 | 0.0196 |  | 0.01965 |  |  | 1.5202 | 0.0202 | 0.0197 | 0.0196 |  | 0.01965 |  |  | 1.5202 | 0.0175 | 0.0196 | 0.0196 |  | 0.0196 |  |  | 1.5202 | 0.0175 | 0.0196 | 0.0196 |  | 0.0196
|  |  |  | 1.5251 | 0.0251 | 0.0229 | 0.0228 |  | 0.02285 |  |  | 1.5251 | 0.0251 | 0.0229 | 0.0228 |  | 0.02285 |  |  | 1.5251 | 0.021 | 0.0225 | 0.0225 |  | 0.0225 |  |  | 1.5251 | 0.021 | 0.0225 | 0.0225 |  | 0.0225
|  |  |  | Calibration, bef. EDM, bef. AP Angle 7 | [7 empty] | Calibration, bef. EDM, aft. AP Angle 7 | [7 empty] | Calibration, aft. EDM, bef. AP Angle 7 | [7 empty] | Calibration, aft. EDM, aft. AP Angle 7
|  |  |  | Ring size | Actual | Reading 1 | Reading 2 | Reading 3 | Mean | Coefficients |  | Ring size | Actual | Reading 1 | Reading 2 | Reading 3 | Mean | Coefficients |  | Ring size | Actual | Reading 1 | Reading 2 | Reading 3 | Mean | Coefficients |  | Ring size | Actual | Reading 1 | Reading 2 | Reading 3 | Mean | Coefficients
|  |  |  | 1.4843 | -0.0157 | -0.0159 | -0.0159 |  | -0.0159 | x0 | 1.499131 | 1.4843 | -0.0157 | -0.0159 | -0.0159 |  | -0.0159 | x0 | 1.499252 | 1.4843 | -0.0158 | -0.0161 | -0.0162 |  | -0.01615 | x0 | 1.499582 | 1.4843 | -0.0158 | -0.0161 | -0.0162 |  | -0.01615 | x0 | 1.499818
|  |  |  | 1.491 | -0.009 | -0.0088 | -0.0085 |  | -0.00865 | x1 | 1.004852 | 1.491 | -0.009 | -0.0088 | -0.0085 |  | -0.00865 | x1 | 1.020567 | 1.491 | -0.0088 | -0.0088 | -0.0089 |  | -0.00885 | x1 | 1.001928 | 1.491 | -0.0088 | -0.0088 | -0.0089 |  | -0.00885 | x1 | 0.9706206
|  |  |  | 1.4959 | -0.0041 | -0.0026 | -0.0026 |  | -0.0026 | x2 | 4.800635 | 1.4959 | -0.0041 | -0.0026 | -0.0026 |  | -0.0026 | x2 | 5.519967 | 1.4959 | -0.004 | -0.0039 | -0.004 |  | -0.00395 | x2 | 4.158803 | 1.4959 | -0.004 | -0.0039 | -0.004 |  | -0.00395 | x2 | 3.708393
|  |  |  | 1.5001 | 0.0001 | 0.0008 | 0.0007 |  | 0.00075 | x3 | 19.01754 | 1.5001 | 0.0001 | 0.0008 | 0.0007 |  | 0.00075 | x3 | -15.14349 | 1.5001 | -0.0004 | 0 | 0 |  | 0 | x3 | 16.98709 | 1.5001 | -0.0004 | 0 | 0 |  | 0 | x3 | 91.88686
|  |  |  | 1.5049 | 0.0049 | 0.0055 | 0.0055 |  | 0.0055 | Saturation Value |  | 1.5049 | 0.0049 | 0.0055 | 0.0055 |  | 0.0055 | Saturation Value |  | 1.5049 | 0.0044 | 0.0055 | 0.0057 |  | 0.0056 | Saturation Value |  | 1.5049 | 0.0044 | 0.0055 | 0.0057 |  | 0.0056 | Saturation Value
|  |  |  | 1.511 | 0.011 | 0.0108 | 0.0108 |  | 0.0108 |  | 0.0561 | 1.511 | 0.011 | 0.0108 | 0.0108 |  | 0.0108 |  | 0.0561 | 1.511 | 0.0099 | 0.0113 | 0.0115 |  | 0.0114 |  | 0.0561 | 1.511 | 0.0099 | 0.0113 | 0.0115 |  | 0.0114 |  | 0.0561
|  |  |  | 1.5157 | 0.0157 | 0.0153 | 0.0152 |  | 0.01525 |  |  | 1.5157 | 0.0157 | 0.0153 | 0.0152 |  | 0.01525 |  |  | 1.5157 | 0.01335 | 0.0148 | 0.0149 |  | 0.01485 |  |  | 1.5157 | 0.01335 | 0.0148 | 0.0149 |  | 0.01485
|  |  |  | 1.5202 | 0.0202 | 0.0197 | 0.0196 |  | 0.01965 |  |  | 1.5202 | 0.0202 | 0.0197 | 0.0196 |  | 0.01965 |  |  | 1.5202 | 0.0175 | 0.0196 | 0.0196 |  | 0.0196 |  |  | 1.5202 | 0.0175 | 0.0196 | 0.0196 |  | 0.0196
|  |  |  | 1.5251 | 0.0251 | 0.0229 | 0.0228 |  | 0.02285 |  |  | 1.5251 | 0.0251 | 0.0229 | 0.0228 |  | 0.02285 |  |  | 1.5251 | 0.021 | 0.0225 | 0.0225 |  | 0.0225 |  |  | 1.5251 | 0.021 | 0.0225 | 0.0225 |  | 0.0225
|  |  |  | Calibration, bef. EDM, bef. AP Angle 8 | [7 empty] | Calibration, bef. EDM, aft. AP Angle 8 | [7 empty] | Calibration, aft. EDM, bef. AP Angle 8 | [7 empty] | Calibration, aft. EDM, aft. AP Angle 8
|  |  |  | Ring size | Actual | Reading 1 | Reading 2 | Reading 3 | Mean | Coefficients |  | Ring size | Actual | Reading 1 | Reading 2 | Reading 3 | Mean | Coefficients |  | Ring size | Actual | Reading 1 | Reading 2 | Reading 3 | Mean | Coefficients |  | Ring size | Actual | Reading 1 | Reading 2 | Reading 3 | Mean | Coefficients
|  |  |  | 1.4843 | -0.0157 | -0.0159 | -0.0159 |  | -0.0159 | x0 | 1.499131 | 1.4843 | -0.0157 | -0.0159 | -0.0159 |  | -0.0159 | x0 | 1.499252 | 1.4843 | -0.0158 | -0.0161 | -0.0162 |  | -0.01615 | x0 | 1.499582 | 1.4843 | -0.0158 | -0.0161 | -0.0162 |  | -0.01615 | x0 | 1.499818
|  |  |  | 1.491 | -0.009 | -0.0088 | -0.0085 |  | -0.00865 | x1 | 1.004852 | 1.491 | -0.009 | -0.0088 | -0.0085 |  | -0.00865 | x1 | 1.020567 | 1.491 | -0.0088 | -0.0088 | -0.0089 |  | -0.00885 | x1 | 1.001928 | 1.491 | -0.0088 | -0.0088 | -0.0089 |  | -0.00885 | x1 | 0.9706206
|  |  |  | 1.4959 | -0.0041 | -0.0026 | -0.0026 |  | -0.0026 | x2 | 4.800635 | 1.4959 | -0.0041 | -0.0026 | -0.0026 |  | -0.0026 | x2 | 5.519967 | 1.4959 | -0.004 | -0.0039 | -0.004 |  | -0.00395 | x2 | 4.158803 | 1.4959 | -0.004 | -0.0039 | -0.004 |  | -0.00395 | x2 | 3.708393
|  |  |  | 1.5001 | 0.0001 | 0.0008 | 0.0007 |  | 0.00075 | x3 | 19.01754 | 1.5001 | 0.0001 | 0.0008 | 0.0007 |  | 0.00075 | x3 | -15.14349 | 1.5001 | -0.0004 | 0 | 0 |  | 0 | x3 | 16.98709 | 1.5001 | -0.0004 | 0 | 0 |  | 0 | x3 | 91.88686
|  |  |  | 1.5049 | 0.0049 | 0.0055 | 0.0055 |  | 0.0055 | Saturation Value |  | 1.5049 | 0.0049 | 0.0055 | 0.0055 |  | 0.0055 | Saturation Value |  | 1.5049 | 0.0044 | 0.0055 | 0.0057 |  | 0.0056 | Saturation Value |  | 1.5049 | 0.0044 | 0.0055 | 0.0057 |  | 0.0056 | Saturation Value
|  |  |  | 1.511 | 0.011 | 0.0108 | 0.0108 |  | 0.0108 |  | 0.0561 | 1.511 | 0.011 | 0.0108 | 0.0108 |  | 0.0108 |  | 0.0561 | 1.511 | 0.0099 | 0.0113 | 0.0115 |  | 0.0114 |  | 0.0561 | 1.511 | 0.0099 | 0.0113 | 0.0115 |  | 0.0114 |  | 0.0561
|  |  |  | 1.5157 | 0.0157 | 0.0153 | 0.0152 |  | 0.01525 |  |  | 1.5157 | 0.0157 | 0.0153 | 0.0152 |  | 0.01525 |  |  | 1.5157 | 0.01335 | 0.0148 | 0.0149 |  | 0.01485 |  |  | 1.5157 | 0.01335 | 0.0148 | 0.0149 |  | 0.01485
|  |  |  | 1.5202 | 0.0202 | 0.0197 | 0.0196 |  | 0.01965 |  |  | 1.5202 | 0.0202 | 0.0197 | 0.0196 |  | 0.01965 |  |  | 1.5202 | 0.0175 | 0.0196 | 0.0196 |  | 0.0196 |  |  | 1.5202 | 0.0175 | 0.0196 | 0.0196 |  | 0.0196
|  |  |  | 1.5251 | 0.0251 | 0.0229 | 0.0228 |  | 0.02285 |  |  | 1.5251 | 0.0251 | 0.0229 | 0.0228 |  | 0.02285 |  |  | 1.5251 | 0.021 | 0.0225 | 0.0225 |  | 0.0225 |  |  | 1.5251 | 0.021 | 0.0225 | 0.0225 |  | 0.0225
|  |  |  | Calibration, bef. EDM, bef. AP Angle 9 | [7 empty] | Calibration, bef. EDM, aft. AP Angle 9 | [7 empty] | Calibration, aft. EDM, bef. AP Angle 9 | [7 empty] | Calibration, aft. EDM, aft. AP Angle 9
|  |  |  | Ring size | Actual | Reading 1 | Reading 2 | Reading 3 | Mean | Coefficients |  | Ring size | Actual | Reading 1 | Reading 2 | Reading 3 | Mean | Coefficients |  | Ring size | Actual | Reading 1 | Reading 2 | Reading 3 | Mean | Coefficients | 1.499582 | Ring size | Actual | Reading 1 | Reading 2 | Reading 3 | Mean | Coefficients
|  |  |  | 1.4843 | -0.0157 | -0.0159 | -0.0159 |  | -0.0159 | x0 | 1.499131 | 1.4843 | -0.0159 | -0.0162 | -0.0161 |  | -0.01615 | x0 | 1.499252 | 1.4843 | -0.0158 | -0.0161 | -0.0162 |  | -0.01615 | x0 | 1.001928 | 1.4843 | -0.01615 | -0.0165 | -0.0166 |  | -0.01655 | x0 | 1.499818
|  |  |  | 1.491 | -0.009 | -0.0088 | -0.0085 |  | -0.00865 | x1 | 1.004852 | 1.491 | -0.00865 | -0.0088 | -0.0085 |  | -0.00865 | x1 | 1.020567 | 1.491 | -0.0088 | -0.0088 | -0.0089 |  | -0.00885 | x1 | 4.158803 | 1.491 | -0.00885 | -0.0091 | -0.0093 |  | -0.0092 | x1 | 0.9706206
|  |  |  | 1.4959 | -0.0041 | -0.0026 | -0.0026 |  | -0.0026 | x2 | 4.800635 | 1.4959 | -0.0026 | -0.0027 | -0.0027 |  | -0.0027 | x2 | 5.519967 | 1.4959 | -0.004 | -0.0039 | -0.004 |  | -0.00395 | x2 | 16.98709 | 1.4959 | -0.00395 | -0.0042 | -0.0043 |  | -0.00425 | x2 | 3.708393
|  |  |  | 1.5001 | 0.0001 | 0.0008 | 0.0007 |  | 0.00075 | x3 | 19.01754 | 1.5001 | 0.00075 | 0.0005 | 0.0006 |  | 0.00055 | x3 | -15.14349 | 1.5001 | -0.0004 | 0 | 0 |  | 0 | x3 | 16.98709 | 1.5001 | 0 | -0.0003 | -0.0004 |  | -0.00035 | x3 | 91.88686
|  |  |  | 1.5049 | 0.0049 | 0.0055 | 0.0055 |  | 0.0055 | Saturation Value |  | 1.5049 | 0.0055 | 0.0053 | 0.0053 |  | 0.0053 | Saturation Value |  | 1.5049 | 0.0044 | 0.0055 | 0.0057 |  | 0.0056 | Saturation Value |  | 1.5049 | 0.0056 | 0.0057 | 0.0057 |  | 0.0057 | Saturation Value
|  |  |  | 1.511 | 0.011 | 0.0108 | 0.0108 |  | 0.0108 |  | 0.0561 | 1.511 | 0.0108 | 0.0106 | 0.0105 |  | 0.01055 |  | 0.0561 | 1.511 | 0.0099 | 0.0113 | 0.0115 |  | 0.0114 |  | 0.0561 | 1.511 | 0.0114 | 0.0113 | 0.0114 |  | 0.01135 |  | 0.0561
|  |  |  | 1.5157 | 0.0157 | 0.0153 | 0.0152 |  | 0.01525 |  |  | 1.5157 | 0.01525 | 0.0149 | 0.0149 |  | 0.0149 |  |  | 1.5157 | 0.01335 | 0.0148 | 0.0149 |  | 0.01485 |  |  | 1.5157 | 0.01485 | 0.0148 | 0.0146 |  | 0.0147
|  |  |  | 1.5202 | 0.0202 | 0.0197 | 0.0196 |  | 0.01965 |  |  | 1.5202 | 0.01965 | 0.0193 | 0.0193 |  | 0.0193 |  |  | 1.5202 | 0.0175 | 0.0196 | 0.0196 |  | 0.0196 |  |  | 1.5202 | 0.0196 | 0.0196 | 0.0196 |  | 0.0196
|  |  |  | 1.5251 | 0.0251 | 0.0229 | 0.0228 |  | 0.02285 |  |  | 1.5251 | 0.02285 | 0.0224 | 0.0225 |  | 0.02245 |  |  | 1.5251 | 0.021 | 0.0225 | 0.0225 |  | 0.0225 |  |  | 1.5251 | 0.0225 | 0.0226 | 0.0226 |  | 0.0226

## Calibration_bEDM_bAP_0
Ring size | Generic | Reading 1 | Reading 2 | Reading 3 | Mean | Coefficients
1.4843 | -0.0157 | -0.0156 | -0.0155 |  | -0.01555 | x0 | 1.499478
1.491 | -0.009 | -0.0082 | -0.0081 |  | -0.00815 | x1 | 1.036814
1.4959 | -0.0041 | -0.0029 | -0.003 |  | -0.00295 | x2 | 4.963501
1.5001 | 0.0001 | 0.0002 | 0.0002 |  | 0.0002 | x3 | 119.9463
1.5049 | 0.0049 | 0.0047 | 0.0049 |  | 0.0048 | Saturation Value
1.511 | 0.011 | 0.0101 | 0.0102 |  | 0.01015 |  | 0.0561
1.5157 | 0.0157 | 0.0144 | 0.0147 |  | 0.01455
1.5202 | 0.0202 | 0.0179 | 0.0177 |  | 0.0178
1.5251 | 0.0251 | 0.021 | 0.0221 |  | 0.02155
1.5301 | 0.0301 | 0.0251 | 0.0249 |  | 0.025
1.536 | 0.036 | 0.0284 | 0.0284 |  | 0.0284

## Calibration_bEDM_aAP_8
Ring size | Last mean | Reading 1 | Reading 2 | Reading 3 | Mean | Coefficients
1.4843 | -0.0159 | -0.0158 | -0.0158 |  | -0.0158 | x0 | 1.500204
1.491 | -0.00865 | -0.0088 | -0.0088 |  | -0.0088 | x1 | 1.043107
1.4959 | -0.0026 | -0.004 | -0.004 |  | -0.004 | x2 | 4.178837
1.5001 | 0.00075 | -0.0004 | -0.0004 |  | -0.0004 | x3 | 150.0163
1.5049 | 0.0055 | 0.0044 | 0.0044 |  | 0.0044 | Saturation Value
1.511 | 0.0108 | 0.0099 | 0.0099 |  | 0.0099 |  | 0.0561
1.5157 | 0.01525 | 0.0133 | 0.0134 |  | 0.01335
1.5202 | 0.01965 | 0.0175 | 0.0175 |  | 0.0175
1.5251 | 0.02285 | 0.021 | 0.021 |  | 0.021
1.5301 | 0.027 | 0.0243 | 0.0241 |  | 0.0242
1.536 | 0.03135 | 0.0275 | 0.0284 |  | 0.02795

## Calibration_aEDM_bAP_0
Ring size | Last mean | Reading 1 | Reading 2 | Reading 3 | Mean | Coefficients
1.4843 | -0.0158 | -0.0161 | -0.0162 |  | -0.01615 | x0 | 1.499582
1.491 | -0.0088 | -0.0088 | -0.0089 |  | -0.00885 | x1 | 1.001928
1.4959 | -0.004 | -0.0039 | -0.004 |  | -0.00395 | x2 | 4.158803
1.5001 | -0.0004 | 0 | 0 |  | 0 | x3 | 16.98709
1.5049 | 0.0044 | 0.0055 | 0.0057 |  | 0.0056 | Saturation Value
1.511 | 0.0099 | 0.0113 | 0.0115 |  | 0.0114 |  | 0.0561
1.5157 | 0.01335 | 0.0148 | 0.0149 |  | 0.01485
1.5202 | 0.0175 | 0.0196 | 0.0196 |  | 0.0196
1.5251 | 0.021 | 0.0225 | 0.0225 |  | 0.0225
1.5301 | 0.0242 | 0.0267 | 0.0264 |  | 0.02655
1.536 | 0.02795 | 0.032 | 0.032 |  | 0.032

## Calibration_aEDM_aAP_8
Ring size | Last mean | Reading 1 | Reading 2 | Reading 3 | Mean | Coefficients
1.4843 | -0.01615 | -0.0165 | -0.0166 |  | -0.01655 | x0 | 1.499818
1.491 | -0.00885 | -0.0091 | -0.0093 |  | -0.0092 | x1 | 0.9706206
1.4959 | -0.00395 | -0.0042 | -0.0043 |  | -0.00425 | x2 | 3.708393
1.5001 | 0 | -0.0003 | -0.0004 |  | -0.00035 | x3 | 91.88686
1.5049 | 0.0056 | 0.0057 | 0.0057 |  | 0.0057 | Saturation Value
1.511 | 0.0114 | 0.0113 | 0.0114 |  | 0.01135 |  | 0.0561
1.5157 | 0.01485 | 0.0148 | 0.0146 |  | 0.0147
1.5202 | 0.0196 | 0.0196 | 0.0196 |  | 0.0196
1.5251 | 0.0225 | 0.0226 | 0.0226 |  | 0.0226
1.5301 | 0.02655 | 0.0262 | 0.0261 |  | 0.02615
1.536 | 0.032 | 0.0311 | 0.0312 |  | 0.03115

## Measurement
Depth | Before_1 | After_1 | Before_2 | After_2 | Before_3 | After_3 | Before_4 | After_4 | Before_5 | After_5 | Before_6 | After_6 | Before_7 | After_7 | Before_8 | After_8 | Before_9 | After_9
0 | 0.0039 | 0.0022 | 0.0039 | -0.0004 | 0.0036 | 0.0001 | 0.0027 | 0 | 0.0033 | -0.0002 | 0.0035 | 0.0002 | 0.0037 | 0 | 0.0037 | 0.001 | 0.0036 | -0.0001
0.2 | 0.0017 | -0.0004 | 0.0012 | 0 | 0.0008 | -0.0001 | 0.0009 | 0.0004 | 0.0011 | 0 | 0.001 | 0.0004 | 0.0006 | 0.0006 | 0.002 | 0.0007 | 0.0009 | 0.0002
0.4 | 0.0001 | -0.0004 | -0.0001 | -0.0008 | -0.0003 | -0.0006 | -0.0005 | -0.001 | -0.0001 | -0.001 | -0.0006 | -0.0008 | -0.0003 | -0.0008 | 0.0005 | -0.0003 | -0.0003 | -0.0008
0.6 | 0.0001 | 0.0002 | -0.0002 | -0.0004 | -0.0005 | -0.0002 | -0.0004 | -0.0008 | -0.0002 | -0.001 | -0.0004 | -0.001 | -0.0004 | -0.0007 | 0 | -0.0005 | 0 | -0.0004
0.8 | 0.0007 | 0.0006 | 0.0008 | 0.0001 | 0.0003 | 0.0002 | 0.0003 | -0.0002 | 0.0004 | -0.0002 | 0.0004 | -0.0004 | 0.0001 | -0.0001 | 0.0005 | 0.0001 | 0.0004 | 0.0003
1 | 0.0011 | 0.0007 | 0.0011 | 0.0004 | 0.0008 | 0.0004 | 0.0005 | 0.0001 | 0.0006 | 0.0001 | 0.0006 | 0.0001 | 0.0005 | 0.0002 | 0.0008 | 0.0004 | 0.0007 | 0.0004
1.2 | 0.001 | 0.0005 | 0.0009 | 0.0003 | 0.0007 | 0.0003 | 0.0003 | 0.0001 | 0.0005 | 0 | 0.0006 | 0.0001 | 0.0006 | 0.0003 | 0.0008 | 0.0005 | 0.0008 | 0.0004
1.4 | 0.0007 | 0.0002 | 0.0007 | 0 | 0.0003 | 0.0002 | 0.0002 | 0 | 0.0002 | -0.0001 | 0.0003 | 0 | 0.0002 | 0.0001 | 0.0006 | 0.0003 | 0.0006 | 0
1.6 | 0.0002 | -0.0004 | -0.0001 | -0.0005 | 0 | -0.0005 | -0.0003 | -0.0005 | -0.0002 | -0.0007 | 0 | -0.0004 | -0.0003 | -0.0003 | 0.0002 | -0.0001 | 0.0002 | -0.0005
1.8 | -0.0004 | -0.0009 | -0.0004 | -0.001 | -0.0006 | -0.0007 | -0.0009 | -0.0011 | -0.0008 | -0.0011 | -0.0007 | -0.001 | -0.0007 | -0.0009 | -0.0003 | -0.0007 | -0.0004 | -0.0009
2 | -0.0004 | 0 | -0.0005 | -0.0001 | -0.0008 | -0.0007 | -0.0008 | -0.0012 | -0.0008 | -0.0013 | -0.0009 | -0.0012 | -0.001 | -0.0011 | -0.0007 | -0.001 | -0.0007 | -0.0008
2.2 | 0.001 | 0.0011 | 0.0008 | 0.0001 | 0.0007 | 0.0006 | 0.0005 | -0.0001 | 0.0007 | -0.0002 | 0.0002 | -0.0002 | -0.0005 | -0.0001 | 0.0003 | 0.0001 | 0.0006 | 0.0005
2.4 | 0.0016 | 0.0019 | 0.002 | 0.0014 | 0.0017 | 0.0017 | 0.0015 | 0.0012 | 0.0014 | 0.0011 | 0.0017 | 0.0007 | 0.001 | 0.0013 | 0.0013 | 0.0012 | 0.0017 | 0.0016
2.6 | 0.0028 | 0.0027 | 0.0027 | 0.002 | 0.0023 | 0.002 | 0.0023 | 0.0016 | 0.0022 | 0.0015 | 0.0022 | 0.0015 | 0.002 | 0.0017 | 0.0021 | 0.0018 | 0.0021 | 0.002
2.8 | 0.0034 | 0.0031 | 0.0031 | 0.0026 | 0.003 | 0.0028 | 0.0029 | 0.0024 | 0.0028 | 0.0021 | 0.0027 | 0.0021 | 0.0027 | 0.0025 | 0.0025 | 0.0024 | 0.0029 | 0.0026
3 | 0.0038 | 0.0035 | 0.0039 | 0.0032 | 0.0034 | 0.0032 | 0.0033 | 0.003 | 0.0036 | 0.0032 | 0.0035 | 0.0027 | 0.0033 | 0.003 | 0.0036 | 0.003 | 0.0033 | 0.0032
3.2 | 0.0042 | 0.0033 | 0.0044 | 0.0032 | 0.0039 | 0.0032 | 0.0036 | 0.0033 | 0.0039 | 0.0033 | 0.0039 | 0.003 | 0.0035 | 0.0031 | 0.0041 | 0.0033 | 0.0037 | 0.0032
3.4 | 0.0023 | 0.001 | 0.0017 | 0.0014 | 0.0025 | 0.001 | 0.001 | 0.0013 | 0.0016 | 0.0011 | 0.0025 | 0.0018 | 0.0029 | 0.0019 | 0.0038 | 0.0025 | 0.0014 | 0.0007
3.6 | 0 | -0.0007 | 0.0001 | -0.0008 | 0.0001 | -0.0004 | -0.0005 | -0.0004 | -0.0003 | -0.0005 | 0.0002 | -0.0001 | -0.0001 | 0.0001 | 0.0014 | 0.0003 | -0.0002 | -0.0008
3.8 | -0.0008 | -0.0013 | -0.0009 | -0.0014 | -0.0011 | -0.0012 | -0.0013 | -0.0013 | -0.0009 | -0.0013 | -0.0006 | -0.0013 | -0.0011 | -0.0011 | -0.0003 | -0.0009 | -0.001 | -0.0014
4 | -0.0013 | -0.0015 | -0.0013 | -0.0019 | -0.0014 | -0.0016 | -0.0016 | -0.0017 | -0.0015 | -0.0019 | -0.0015 | -0.0018 | -0.0015 | -0.0017 | -0.001 | -0.0015 | -0.0014 | -0.0017
4.2 | -0.0014 | -0.0017 | -0.0014 | -0.0021 | -0.0016 | -0.0017 | -0.0017 | -0.0019 | -0.0016 | -0.002 | -0.0018 | -0.002 | -0.0017 | -0.0019 | -0.0014 | -0.0017 | -0.0016 | -0.0019
4.4 | -0.0014 | -0.0018 | -0.0014 | -0.0023 | -0.0015 | -0.0017 | -0.0017 | -0.0019 | -0.0016 | -0.0021 | -0.0017 | -0.0021 | -0.0017 | -0.002 | -0.0016 | -0.0018 | -0.0015 | -0.002
4.6 | -0.0014 | -0.0018 | -0.0015 | -0.0021 | -0.0016 | -0.0018 | -0.0017 | -0.002 | -0.0016 | -0.0021 | -0.0018 | -0.0021 | -0.0017 | -0.002 | -0.0016 | -0.0019 | -0.0015 | -0.002
4.8 | -0.0015 | -0.0018 | -0.0015 | -0.002 | -0.0015 | -0.0019 | -0.0018 | -0.002 | -0.0016 | -0.0022 | -0.0018 | -0.0021 | -0.0017 | -0.002 | -0.0015 | -0.0019 | -0.0016 | -0.002
5 | -0.0015 | -0.0019 | -0.0015 | -0.002 | -0.0016 | -0.0019 | -0.0017 | -0.002 | -0.0017 | -0.0021 | -0.0017 | -0.0022 | -0.0017 | -0.002 | -0.0016 | -0.0019 | -0.0016 | -0.0021
5.2 | -0.0015 | -0.0019 | -0.0015 | -0.002 | -0.0016 | -0.0019 | -0.0017 | -0.002 | -0.0017 | -0.0021 | -0.0017 | -0.0022 | -0.0017 | -0.002 | -0.0016 | -0.0019 | -0.0015 | -0.0021
5.4 | -0.0015 | -0.0019 | -0.0014 | -0.002 | -0.0015 | -0.0019 | -0.0017 | -0.002 | -0.0017 | -0.0021 | -0.0017 | -0.0022 | -0.0017 | -0.002 | -0.0015 | -0.0019 | -0.0015 | -0.002
5.6 | -0.0014 | -0.0019 | -0.0015 | -0.002 | -0.0015 | -0.0019 | -0.0017 | -0.002 | -0.0016 | -0.0021 | -0.0017 | -0.0021 | -0.0017 | -0.002 | -0.0015 | -0.0019 | -0.0015 | -0.002
5.8 | -0.0014 | -0.0018 | -0.0015 | -0.0019 | -0.0015 | -0.002 | -0.0016 | -0.002 | -0.0016 | -0.0021 | -0.0017 | -0.0021 | -0.0017 | -0.002 | -0.0016 | -0.0018 | -0.0015 | -0.002
6 | -0.0014 | -0.0018 | -0.0014 | -0.0019 | -0.0015 | -0.002 | -0.0016 | -0.002 | -0.0016 | -0.002 | -0.0017 | -0.002 | -0.0017 | -0.0019 | -0.0015 | -0.0018 | -0.0014 | -0.002
6.2 | -0.0014 | -0.0018 | -0.0014 | -0.0019 | -0.0015 | -0.0019 | -0.0015 | -0.0019 | -0.0016 | -0.002 | -0.0016 | -0.002 | -0.0016 | -0.0019 | -0.0014 | -0.0018 | -0.0014 | -0.0019
6.4 | -0.0014 | -0.0018 | -0.0014 | -0.0019 | -0.0015 | -0.002 | -0.0015 | -0.002 | -0.0016 | -0.0021 | -0.0016 | -0.002 | -0.0016 | -0.0019 | -0.0014 | -0.0018 | -0.0014 | -0.002
6.6 | -0.0014 | -0.0018 | -0.0014 | -0.0019 | -0.0015 | -0.002 | -0.0016 | -0.002 | -0.0017 | -0.0021 | -0.0016 | -0.002 | -0.0017 | -0.0019 | -0.0014 | -0.0018 | -0.0014 | -0.0019
6.8 | -0.0014 | -0.0018 | -0.0014 | -0.0019 | -0.0015 | -0.002 | -0.0016 | -0.002 | -0.0016 | -0.0021 | -0.0016 | -0.0021 | -0.0017 | -0.0019 | -0.0014 | -0.0018 | -0.0014 | -0.0019
7 | -0.0014 | -0.0018 | -0.0014 | -0.0019 | -0.0015 | -0.002 | -0.0015 | -0.002 | -0.0016 | -0.0021 | -0.0016 | -0.0022 | -0.0016 | -0.0019 | -0.0015 | -0.0018 | -0.0014 | -0.002
7.2 | -0.0014 | -0.0018 | -0.0014 | -0.0019 | -0.0015 | -0.002 | -0.0016 | -0.002 | -0.0016 | -0.0021 | -0.0016 | -0.0022 | -0.0016 | -0.0019 | -0.0015 | -0.0018 | -0.0014 | -0.0019
7.4 | -0.0014 | -0.0018 | -0.0014 | -0.0019 | -0.0015 | -0.002 | -0.0016 | -0.002 | -0.0016 | -0.0021 | -0.0016 | -0.0022 | -0.0016 | -0.0019 | -0.0015 | -0.0018 | -0.0014 | -0.0019
7.6 | -0.0014 | -0.0018 | -0.0014 | -0.002 | -0.0015 | -0.002 | -0.0015 | -0.002 | -0.0016 | -0.0021 | -0.0016 | -0.0022 | -0.0016 | -0.0019 | -0.0015 | -0.0018 | -0.0014 | -0.002
7.8 | -0.0014 | -0.0018 | -0.0014 | -0.002 | -0.0015 | -0.002 | -0.0016 | -0.002 | -0.0016 | -0.002 | -0.0016 | -0.0022 | -0.0016 | -0.0019 | -0.0015 | -0.0018 | -0.0014 | -0.0019
8 | -0.0014 | -0.0018 | -0.0014 | -0.002 | -0.0015 | -0.002 | -0.0016 | -0.002 | -0.0017 | -0.0021 | -0.0016 | -0.0023 | -0.0016 | -0.0019 | -0.0015 | -0.0019 | -0.0014 | -0.002
8.2 | -0.0014 | -0.0018 | -0.0014 | -0.002 | -0.0015 | -0.0021 | -0.0015 | -0.002 | -0.0017 | -0.0021 | -0.0016 | -0.0023 | -0.0016 | -0.002 | -0.0015 | -0.0019 | -0.0014 | -0.0019
8.4 | -0.0014 | -0.0018 | -0.0015 | -0.0021 | -0.0015 | -0.0021 | -0.0016 | -0.002 | -0.0017 | -0.0021 | -0.0016 | -0.0023 | -0.0016 | -0.0019 | -0.0015 | -0.0019 | -0.0014 | -0.002
8.6 | -0.0014 | -0.0018 | -0.0015 | -0.002 | -0.0015 | -0.0021 | -0.0015 | -0.002 | -0.0016 | -0.002 | -0.0016 | -0.0023 | -0.0016 | -0.002 | -0.0015 | -0.0018 | -0.0014 | -0.002
8.8 | -0.0014 | -0.0018 | -0.0015 | -0.0019 | -0.0015 | -0.0021 | -0.0015 | -0.002 | -0.0016 | -0.002 | -0.0015 | -0.0022 | -0.0016 | -0.0019 | -0.0015 | -0.0019 | -0.0014 | -0.002
9 | -0.0014 | -0.0018 | -0.0015 | -0.0019 | -0.0014 | -0.002 | -0.0014 | -0.0019 | -0.0016 | -0.0019 | -0.0015 | -0.0022 | -0.0016 | -0.0019 | -0.0015 | -0.0018 | -0.0014 | -0.0019
9.2 | -0.0014 | -0.0018 | -0.0014 | -0.0019 | -0.0014 | -0.002 | -0.0014 | -0.0019 | -0.0015 | -0.0019 | -0.0015 | -0.0021 | -0.0015 | -0.0019 | -0.0015 | -0.0018 | -0.0014 | -0.0019
9.4 | -0.0014 | -0.0017 | -0.0014 | -0.0019 | -0.0014 | -0.0019 | -0.0014 | -0.0018 | -0.0015 | -0.0019 | -0.0015 | -0.002 | -0.0015 | -0.0019 | -0.0015 | -0.0018 | -0.0014 | -0.0018
9.6 | -0.0014 | -0.0017 | -0.0014 | -0.0018 | -0.0014 | -0.0018 | -0.0014 | -0.0019 | -0.0015 | -0.0019 | -0.0015 | -0.002 | -0.0015 | -0.0019 | -0.0015 | -0.0018 | -0.0014 | -0.0018
9.8 | -0.0014 | -0.0017 | -0.0013 | -0.0018 | -0.0014 | -0.0019 | -0.0015 | -0.002 | -0.0016 | -0.0019 | -0.0016 | -0.002 | -0.0016 | -0.0019 | -0.0015 | -0.0018 | -0.0014 | -0.0018
10 | -0.0014 | -0.0017 | -0.0014 | -0.0019 | -0.0014 | -0.0019 | -0.0015 | -0.0021 | -0.0016 | -0.002 | -0.0016 | -0.002 | -0.0016 | -0.0019 | -0.0015 | -0.0019 | -0.0014 | -0.0018
10.2 | -0.0014 | -0.0017 | -0.0014 | -0.0019 | -0.0015 | -0.0019 | -0.0016 | -0.0021 | -0.0016 | -0.002 | -0.0017 | -0.002 | -0.0016 | -0.002 | -0.0016 | -0.0019 | -0.0014 | -0.0018
10.4 | -0.0014 | -0.0018 | -0.0016 | -0.0019 | -0.0015 | -0.002 | -0.0015 | -0.0021 | -0.0017 | -0.002 | -0.0016 | -0.002 | -0.0016 | -0.002 | -0.0016 | -0.0019 | -0.0014 | -0.0019
10.6 | -0.0014 | -0.0018 | -0.0015 | -0.0019 | -0.0015 | -0.002 | -0.0015 | -0.0021 | -0.0016 | -0.002 | -0.0016 | -0.002 | -0.0017 | -0.002 | -0.0015 | -0.0019 | -0.0014 | -0.0019
10.8 | -0.0014 | -0.0018 | -0.0015 | -0.0019 | -0.0015 | -0.002 | -0.0016 | -0.0021 | -0.0017 | -0.002 | -0.0016 | -0.0021 | -0.0016 | -0.002 | -0.0016 | -0.0019 | -0.0014 | -0.0019
11 | -0.0014 | -0.0018 | -0.0015 | -0.0019 | -0.0015 | -0.0019 | -0.0015 | -0.0021 | -0.0016 | -0.002 | -0.0016 | -0.002 | -0.0016 | -0.002 | -0.0016 | -0.0018 | -0.0013 | -0.0019
11.2 | -0.0014 | -0.0018 | -0.0015 | -0.0019 | -0.0015 | -0.002 | -0.0015 | -0.0021 | -0.0016 | -0.002 | -0.0016 | -0.002 | -0.0016 | -0.0019 | -0.0015 | -0.0018 | -0.0014 | -0.0019
11.4 | -0.0014 | -0.0018 | -0.0015 | -0.0019 | -0.0014 | -0.0019 | -0.0014 | -0.0021 | -0.0016 | -0.002 | -0.0016 | -0.002 | -0.0016 | -0.0019 | -0.0015 | -0.0018 | -0.0014 | -0.0019
11.6 | -0.0014 | -0.0018 | -0.0014 | -0.0019 | -0.0014 | -0.0019 | -0.0015 | -0.0021 | -0.0016 | -0.002 | -0.0016 | -0.002 | -0.0016 | -0.0019 | -0.0015 | -0.0018 | -0.0014 | -0.0019
11.8 | -0.0014 | -0.0018 | -0.0014 | -0.0019 | -0.0014 | -0.0019 | -0.0014 | -0.0021 | -0.0016 | -0.002 | -0.0016 | -0.002 | -0.0017 | -0.0019 | -0.0015 | -0.0018 | -0.0014 | -0.0019
12 | -0.0014 | -0.0018 | -0.0014 | -0.0018 | -0.0014 | -0.0019 | -0.0014 | -0.0021 | -0.0016 | -0.002 | -0.0016 | -0.002 | -0.0015 | -0.0019 | -0.0015 | -0.0018 | -0.0014 | -0.0019
12.2 | -0.0014 | -0.0018 | -0.0014 | -0.0018 | -0.0014 | -0.0019 | -0.0014 | -0.002 | -0.0016 | -0.0019 | -0.0016 | -0.0019 | -0.0015 | -0.0018 | -0.0014 | -0.0018 | -0.0014 | -0.0019
12.4 | -0.0014 | -0.0018 | -0.0014 | -0.0019 | -0.0013 | -0.0019 | -0.0014 | -0.0021 | -0.0016 | -0.0019 | -0.0016 | -0.0019 | -0.0015 | -0.0018 | -0.0014 | -0.0018 | -0.0013 | -0.0019
12.6 | -0.0014 | -0.0018 | -0.0013 | -0.0018 | -0.0014 | -0.0019 | -0.0015 | -0.0021 | -0.0016 | -0.0019 | -0.0016 | -0.002 | -0.0015 | -0.0019 | -0.0015 | -0.0018 | -0.0013 | -0.0019
12.8 | -0.0014 | -0.0017 | -0.0013 | -0.0018 | -0.0014 | -0.0019 | -0.0015 | -0.0021 | -0.0015 | -0.002 | -0.0016 | -0.0019 | -0.0015 | -0.0019 | -0.0014 | -0.0018 | -0.0013 | -0.0019
13 | -0.0014 | -0.0018 | -0.0014 | -0.0018 | -0.0014 | -0.0019 | -0.0015 | -0.0021 | -0.0016 | -0.002 | -0.0016 | -0.0019 | -0.0015 | -0.0019 | -0.0015 | -0.0018 | -0.0013 | -0.0019
13.2 | -0.0014 | -0.0017 | -0.0013 | -0.0018 | -0.0014 | -0.0019 | -0.0015 | -0.0021 | -0.0016 | -0.002 | -0.0016 | -0.0019 | -0.0015 | -0.0019 | -0.0015 | -0.0018 | -0.0014 | -0.0018
13.4 | -0.0014 | -0.0018 | -0.0014 | -0.0018 | -0.0014 | -0.0019 | -0.0015 | -0.0021 | -0.0016 | -0.0019 | -0.0015 | -0.0019 | -0.0015 | -0.0019 | -0.0015 | -0.0018 | -0.0014 | -0.0018
13.6 | -0.0013 | -0.0018 | -0.0013 | -0.0018 | -0.0014 | -0.002 | -0.0015 | -0.0021 | -0.0016 | -0.0019 | -0.0016 | -0.0019 | -0.0015 | -0.0019 | -0.0015 | -0.0018 | -0.0014 | -0.0019
13.8 | -0.0013 | -0.0018 | -0.0013 | -0.0018 | -0.0014 | -0.002 | -0.0015 | -0.0021 | -0.0015 | -0.0019 | -0.0016 | -0.0019 | -0.0015 | -0.0019 | -0.0015 | -0.0018 | -0.0014 | -0.0019
14 | -0.0013 | -0.0018 | -0.0014 | -0.0018 | -0.0014 | -0.002 | -0.0015 | -0.0021 | -0.0016 | -0.0019 | -0.0016 | -0.0019 | -0.0015 | -0.002 | -0.0015 | -0.0018 | -0.0013 | -0.0019
14.2 | -0.0014 | -0.0019 | -0.0014 | -0.0019 | -0.0014 | -0.002 | -0.0015 | -0.0021 | -0.0016 | -0.0019 | -0.0016 | -0.002 | -0.0016 | -0.002 | -0.0015 | -0.0019 | -0.0013 | -0.002
14.4 | -0.0013 | -0.0019 | -0.0014 | -0.0019 | -0.0014 | -0.0021 | -0.0015 | -0.0021 | -0.0016 | -0.002 | -0.0016 | -0.002 | -0.0016 | -0.0022 | -0.0015 | -0.002 | -0.0013 | -0.0021
14.6 | -0.0013 | -0.002 | -0.0014 | -0.002 | -0.0015 | -0.002 | -0.0014 | -0.002 | -0.0016 | -0.0021 | -0.0016 | -0.002 | -0.0016 | -0.0023 | -0.0015 | -0.0021 | -0.0013 | -0.0021
14.8 | -0.0013 | -0.0019 | -0.0014 | -0.0019 | -0.0014 | -0.002 | -0.0014 | -0.002 | -0.0015 | -0.002 | -0.0016 | -0.002 | -0.0016 | -0.0021 | -0.0015 | -0.002 | -0.0013 | -0.0019
15 | -0.0013 | -0.0018 | -0.0014 | -0.0019 | -0.0014 | -0.0019 | -0.0014 | -0.0019 | -0.0015 | -0.002 | -0.0015 | -0.002 | -0.0015 | -0.002 | -0.0015 | -0.0019 | -0.0014 | -0.0019
15.2 | -0.0013 | -0.0018 | -0.0013 | -0.0018 | -0.0013 | -0.0019 | -0.0013 | -0.0019 | -0.0015 | -0.0019 | -0.0015 | -0.0019 | -0.0015 | -0.0019 | -0.0015 | -0.0018 | -0.0014 | -0.0019
15.4 | -0.0013 | -0.0017 | -0.0013 | -0.0018 | -0.0013 | -0.0019 | -0.0014 | -0.002 | -0.0014 | -0.0019 | -0.0015 | -0.0019 | -0.0015 | -0.0019 | -0.0014 | -0.0018 | -0.0013 | -0.0018
15.6 | -0.0013 | -0.0017 | -0.0013 | -0.0017 | -0.0013 | -0.0019 | -0.0014 | -0.002 | -0.0015 | -0.002 | -0.0015 | -0.002 | -0.0015 | -0.0019 | -0.0014 | -0.0017 | -0.0013 | -0.0018
15.8 | -0.0013 | -0.0017 | -0.0013 | -0.0017 | -0.0013 | -0.0019 | -0.0014 | -0.002 | -0.0015 | -0.002 | -0.0015 | -0.002 | -0.0015 | -0.0019 | -0.0014 | -0.0017 | -0.0013 | -0.0018
16 | -0.0012 | -0.0017 | -0.0013 | -0.0018 | -0.0014 | -0.0019 | -0.0014 | -0.002 | -0.0015 | -0.0019 | -0.0015 | -0.0019 | -0.0015 | -0.0019 | -0.0013 | -0.0017 | -0.0013 | -0.0018
16.2 | -0.0013 | -0.0017 | -0.0013 | -0.0018 | -0.0014 | -0.0019 | -0.0014 | -0.002 | -0.0014 | -0.0019 | -0.0015 | -0.0019 | -0.0014 | -0.0019 | -0.0014 | -0.0017 | -0.0013 | -0.0018
16.4 | -0.0013 | -0.0017 | -0.0013 | -0.0018 | -0.0013 | -0.0019 | -0.0014 | -0.002 | -0.0015 | -0.0019 | -0.0015 | -0.0019 | -0.0014 | -0.0019 | -0.0014 | -0.0017 | -0.0013 | -0.0018
16.6 | -0.0013 | -0.0017 | -0.0013 | -0.0017 | -0.0013 | -0.0019 | -0.0013 | -0.0019 | -0.0015 | -0.0019 | -0.0015 | -0.0019 | -0.0015 | -0.0019 | -0.0014 | -0.0018 | -0.0013 | -0.0018
16.8 | -0.0013 | -0.0018 | -0.0013 | -0.0018 | -0.0013 | -0.0019 | -0.0013 | -0.002 | -0.0015 | -0.0019 | -0.0015 | -0.0019 | -0.0015 | -0.002 | -0.0014 | -0.0018 | -0.0014 | -0.0018
17 | -0.0014 | -0.0018 | -0.0014 | -0.0018 | -0.0013 | -0.0019 | -0.0014 | -0.002 | -0.0015 | -0.002 | -0.0015 | -0.002 | -0.0015 | -0.002 | -0.0015 | -0.0018 | -0.0014 | -0.0018
17.2 | -0.0014 | -0.0019 | -0.0014 | -0.0018 | -0.0014 | -0.0019 | -0.0014 | -0.0021 | -0.0015 | -0.002 | -0.0016 | -0.002 | -0.0015 | -0.002 | -0.0015 | -0.0018 | -0.0014 | -0.0019
17.4 | -0.0014 | -0.0019 | -0.0014 | -0.0018 | -0.0015 | -0.002 | -0.0015 | -0.0021 | -0.0016 | -0.0021 | -0.0016 | -0.0021 | -0.0016 | -0.0021 | -0.0015 | -0.0019 | -0.0014 | -0.0019
17.6 | -0.0014 | -0.0019 | -0.0014 | -0.0019 | -0.0014 | -0.002 | -0.0015 | -0.0021 | -0.0016 | -0.0021 | -0.0017 | -0.0021 | -0.0016 | -0.0021 | -0.0016 | -0.0019 | -0.0015 | -0.0019
17.8 | -0.0014 | -0.0019 | -0.0014 | -0.0019 | -0.0014 | -0.002 | -0.0015 | -0.0021 | -0.0016 | -0.0021 | -0.0016 | -0.0021 | -0.0016 | -0.002 | -0.0015 | -0.0019 | -0.0015 | -0.0019
18 | -0.0014 | -0.0019 | -0.0014 | -0.0019 | -0.0015 | -0.002 | -0.0015 | -0.0021 | -0.0016 | -0.0021 | -0.0016 | -0.002 | -0.0016 | -0.0021 | -0.0015 | -0.0019 | -0.0015 | -0.0019
18.2 | -0.0014 | -0.0019 | -0.0014 | -0.0019 | -0.0014 | -0.002 | -0.0015 | -0.0021 | -0.0016 | -0.0021 | -0.0016 | -0.002 | -0.0016 | -0.0021 | -0.0015 | -0.0019 | -0.0015 | -0.0019
18.4 | -0.0014 | -0.0019 | -0.0014 | -0.0019 | -0.0014 | -0.002 | -0.0014 | -0.0021 | -0.0015 | -0.002 | -0.0016 | -0.0021 | -0.0016 | -0.0021 | -0.0015 | -0.0019 | -0.0015 | -0.002
18.6 | -0.0014 | -0.0018 | -0.0014 | -0.0019 | -0.0014 | -0.0019 | -0.0014 | -0.0021 | -0.0015 | -0.002 | -0.0016 | -0.002 | -0.0016 | -0.0021 | -0.0015 | -0.0019 | -0.0015 | -0.0019
18.8 | -0.0014 | -0.0018 | -0.0014 | -0.0019 | -0.0014 | -0.0019 | -0.0013 | -0.002 | -0.0015 | -0.002 | -0.0016 | -0.0021 | -0.0016 | -0.0021 | -0.0015 | -0.0019 | -0.0015 | -0.0019
19 | -0.0014 | -0.0018 | -0.0014 | -0.0019 | -0.0014 | -0.0019 | -0.0014 | -0.0021 | -0.0015 | -0.0021 | -0.0016 | -0.002 | -0.0016 | -0.0021 | -0.0015 | -0.0019 | -0.0015 | -0.0019
19.2 | -0.0014 | -0.0018 | -0.0014 | -0.0019 | -0.0014 | -0.0019 | -0.0014 | -0.0021 | -0.0015 | -0.002 | -0.0016 | -0.002 | -0.0016 | -0.0021 | -0.0015 | -0.0019 | -0.0015 | -0.002
19.4 | -0.0014 | -0.0019 | -0.0014 | -0.0019 | -0.0014 | -0.002 | -0.0014 | -0.0022 | -0.0015 | -0.0021 | -0.0017 | -0.0021 | -0.0016 | -0.0021 | -0.0015 | -0.0019 | -0.0015 | -0.002
19.6 | -0.0015 | -0.002 | -0.0014 | -0.002 | -0.0014 | -0.0021 | -0.0014 | -0.0022 | -0.0016 | -0.0022 | -0.0017 | -0.0022 | -0.0017 | -0.0021 | -0.0016 | -0.002 | -0.0015 | -0.002
19.8 | -0.0015 | -0.0019 | -0.0015 | -0.002 | -0.0014 | -0.0021 | -0.0015 | -0.0022 | -0.0017 | -0.0022 | -0.0017 | -0.0022 | -0.0016 | -0.0021 | -0.0016 | -0.002 | -0.0015 | -0.0021
20 | -0.0015 | -0.002 | -0.0015 | -0.002 | -0.0015 | -0.0021 | -0.0015 | -0.0022 | -0.0017 | -0.0022 | -0.0017 | -0.0022 | -0.0017 | -0.0021 | -0.0016 | -0.002 | -0.0016 | -0.002
20.2 | -0.0015 | -0.002 | -0.0015 | -0.0021 | -0.0015 | -0.0021 | -0.0015 | -0.0022 | -0.0017 | -0.0022 | -0.0017 | -0.0022 | -0.0017 | -0.0022 | -0.0016 | -0.002 | -0.0016 | -0.0021
20.4 | -0.0015 | -0.002 | -0.0015 | -0.0021 | -0.0015 | -0.0021 | -0.0015 | -0.0022 | -0.0017 | -0.0022 | -0.0017 | -0.0022 | -0.0017 | -0.0022 | -0.0016 | -0.002 | -0.0016 | -0.0021
20.6 | -0.0015 | -0.002 | -0.0015 | -0.0021 | -0.0015 | -0.0022 | -0.0015 | -0.0023 | -0.0016 | -0.0022 | -0.0017 | -0.0022 | -0.0017 | -0.0021 | -0.0017 | -0.0021 | -0.0016 | -0.0021
20.8 | -0.0015 | -0.002 | -0.0015 | -0.0021 | -0.0015 | -0.0022 | -0.0015 | -0.0022 | -0.0017 | -0.0022 | -0.0017 | -0.0022 | -0.0017 | -0.0022 | -0.0016 | -0.0021 | -0.0016 | -0.0021
21 | -0.0015 | -0.002 | -0.0015 | -0.0021 | -0.0015 | -0.0022 | -0.0015 | -0.0022 | -0.0017 | -0.0022 | -0.0018 | -0.0022 | -0.0017 | -0.0022 | -0.0017 | -0.0021 | -0.0017 | -0.0021
21.2 | -0.0015 | -0.0021 | -0.0016 | -0.0021 | -0.0015 | -0.0022 | -0.0015 | -0.0023 | -0.0016 | -0.0022 | -0.0018 | -0.0022 | -0.0017 | -0.0022 | -0.0017 | -0.0021 | -0.0017 | -0.0022
21.4 | -0.0016 | -0.0021 | -0.0015 | -0.0021 | -0.0015 | -0.0022 | -0.0015 | -0.0022 | -0.0016 | -0.0022 | -0.0018 | -0.0022 | -0.0017 | -0.0022 | -0.0017 | -0.0021 | -0.0017 | -0.0022
21.6 | -0.0015 | -0.0021 | -0.0016 | -0.0021 | -0.0015 | -0.0022 | -0.0015 | -0.0023 | -0.0016 | -0.0023 | -0.0018 | -0.0023 | -0.0017 | -0.0022 | -0.0017 | -0.0022 | -0.0016 | -0.0022
21.8 | -0.0016 | -0.0021 | -0.0015 | -0.0021 | -0.0015 | -0.0022 | -0.0016 | -0.0023 | -0.0017 | -0.0023 | -0.0018 | -0.0023 | -0.0018 | -0.0023 | -0.0017 | -0.0021 | -0.0016 | -0.0022
22 | -0.0016 | -0.0021 | -0.0016 | -0.0022 | -0.0015 | -0.0022 | -0.0015 | -0.0023 | -0.0017 | -0.0023 | -0.0018 | -0.0023 | -0.0018 | -0.0023 | -0.0017 | -0.0022 | -0.0017 | -0.0022
22.2 | -0.0016 | -0.0021 | -0.0016 | -0.0022 | -0.0015 | -0.0022 | -0.0015 | -0.0023 | -0.0017 | -0.0023 | -0.0018 | -0.0023 | -0.0018 | -0.0023 | -0.0017 | -0.0022 | -0.0017 | -0.0022
22.4 | -0.0016 | -0.0021 | -0.0016 | -0.0022 | -0.0016 | -0.0022 | -0.0016 | -0.0023 | -0.0018 | -0.0023 | -0.0018 | -0.0024 | -0.0018 | -0.0023 | -0.0017 | -0.0022 | -0.0017 | -0.0022
22.6 | -0.0016 | -0.0022 | -0.0017 | -0.0022 | -0.0016 | -0.0022 | -0.0016 | -0.0024 | -0.0018 | -0.0024 | -0.0019 | -0.0024 | -0.0018 | -0.0024 | -0.0018 | -0.0023 | -0.0017 | -0.0023
22.8 | -0.0017 | -0.0023 | -0.0017 | -0.0023 | -0.0017 | -0.0024 | -0.0017 | -0.0025 | -0.0019 | -0.0025 | -0.002 | -0.0025 | -0.0019 | -0.0025 | -0.0019 | -0.0023 | -0.0018 | -0.0023
23 | -0.0018 | -0.0023 | -0.0017 | -0.0023 | -0.0017 | -0.0024 | -0.0017 | -0.0025 | -0.0019 | -0.0025 | -0.002 | -0.0025 | -0.002 | -0.0025 | -0.0019 | -0.0023 | -0.0018 | -0.0023
23.2 | -0.0018 | -0.0023 | -0.0017 | -0.0023 | -0.0016 | -0.0024 | -0.0017 | -0.0025 | -0.0019 | -0.0025 | -0.002 | -0.0025 | -0.0019 | -0.0024 | -0.0019 | -0.0024 | -0.0018 | -0.0023
23.4 | -0.0017 | -0.0022 | -0.0017 | -0.0023 | -0.0017 | -0.0024 | -0.0017 | -0.0025 | -0.0019 | -0.0025 | -0.002 | -0.0025 | -0.002 | -0.0024 | -0.0019 | -0.0023 | -0.0019 | -0.0024
23.6 | -0.0017 | -0.0023 | -0.0017 | -0.0023 | -0.0017 | -0.0024 | -0.0017 | -0.0025 | -0.0019 | -0.0025 | -0.002 | -0.0025 | -0.0019 | -0.0025 | -0.0019 | -0.0023 | -0.0019 | -0.0023
23.8 | -0.0017 | -0.0023 | -0.0017 | -0.0023 | -0.0017 | -0.0024 | -0.0017 | -0.0025 | -0.0019 | -0.0024 | -0.002 | -0.0025 | -0.0019 | -0.0025 | -0.0018 | -0.0023 | -0.0019 | -0.0023
24 | -0.0017 | -0.0023 | -0.0017 | -0.0023 | -0.0017 | -0.0024 | -0.0018 | -0.0025 | -0.0019 | -0.0025 | -0.0021 | -0.0025 | -0.002 | -0.0025 | -0.0019 | -0.0024 | -0.0018 | -0.0023
24.2 | -0.0018 | -0.0023 | -0.0017 | -0.0023 | -0.0017 | -0.0024 | -0.0018 | -0.0024 | -0.0019 | -0.0025 | -0.0021 | -0.0025 | -0.0019 | -0.0025 | -0.0019 | -0.0024 | -0.0018 | -0.0023
24.4 | -0.0018 | -0.0023 | -0.0017 | -0.0023 | -0.0017 | -0.0024 | -0.0018 | -0.0024 | -0.0019 | -0.0025 | -0.002 | -0.0025 | -0.002 | -0.0025 | -0.0019 | -0.0024 | -0.0018 | -0.0024
24.6 | -0.0018 | -0.0022 | -0.0017 | -0.0023 | -0.0016 | -0.0024 | -0.0017 | -0.0024 | -0.0019 | -0.0025 | -0.002 | -0.0025 | -0.002 | -0.0024 | -0.0019 | -0.0024 | -0.0018 | -0.0023
24.8 | -0.0018 | -0.0023 | -0.0017 | -0.0023 | -0.0016 | -0.0024 | -0.0017 | -0.0024 | -0.0019 | -0.0024 | -0.002 | -0.0025 | -0.0019 | -0.0025 | -0.0019 | -0.0024 | -0.0018 | -0.0023
25 | -0.0017 | -0.0023 | -0.0017 | -0.0023 | -0.0017 | -0.0024 | -0.0017 | -0.0024 | -0.0019 | -0.0024 | -0.002 | -0.0025 | -0.0019 | -0.0024 | -0.0019 | -0.0024 | -0.0018 | -0.0023
25.2 | -0.0018 | -0.0023 | -0.0017 | -0.0023 | -0.0017 | -0.0024 | -0.0018 | -0.0024 | -0.0019 | -0.0025 | -0.002 | -0.0025 | -0.0019 | -0.0024 | -0.0019 | -0.0024 | -0.0019 | -0.0023
25.4 | -0.0018 | -0.0023 | -0.0017 | -0.0023 | -0.0016 | -0.0024 | -0.0017 | -0.0024 | -0.0019 | -0.0025 | -0.0021 | -0.0025 | -0.0019 | -0.0025 | -0.0019 | -0.0024 | -0.0018 | -0.0023
25.6 | -0.0018 | -0.0022 | -0.0017 | -0.0023 | -0.0016 | -0.0023 | -0.0017 | -0.0024 | -0.0019 | -0.0025 | -0.0021 | -0.0025 | -0.0019 | -0.0025 | -0.0019 | -0.0024 | -0.0019 | -0.0023
25.8 | -0.0018 | -0.0022 | -0.0017 | -0.0023 | -0.0016 | -0.0022 | -0.0017 | -0.0024 | -0.0018 | -0.0025 | -0.0021 | -0.0025 | -0.0019 | -0.0025 | -0.0019 | -0.0024 | -0.0018 | -0.0023
26 | -0.0018 | -0.0022 | -0.0017 | -0.0023 | -0.0016 | -0.0022 | -0.0017 | -0.0024 | -0.0019 | -0.0024 | -0.002 | -0.0025 | -0.0019 | -0.0025 | -0.0019 | -0.0024 | -0.0019 | -0.0023
26.2 | -0.0018 | -0.0022 | -0.0017 | -0.0023 | -0.0016 | -0.0022 | -0.0017 | -0.0023 | -0.0019 | -0.0024 | -0.0021 | -0.0025 | -0.0019 | -0.0025 | -0.0019 | -0.0024 | -0.0019 | -0.0023
26.4 | -0.0018 | -0.0022 | -0.0017 | -0.0023 | -0.0017 | -0.0022 | -0.0017 | -0.0024 | -0.0018 | -0.0025 | -0.002 | -0.0025 | -0.0019 | -0.0025 | -0.0019 | -0.0024 | -0.0019 | -0.0023
26.6 | -0.0018 | -0.0022 | -0.0017 | -0.0023 | -0.0017 | -0.0022 | -0.0017 | -0.0024 | -0.0019 | -0.0025 | -0.0021 | -0.0025 | -0.0019 | -0.0025 | -0.0018 | -0.0024 | -0.0019 | -0.0023
26.8 | -0.0018 | -0.0022 | -0.0017 | -0.0023 | -0.0017 | -0.0022 | -0.0017 | -0.0024 | -0.0019 | -0.0025 | -0.002 | -0.0025 | -0.002 | -0.0024 | -0.0019 | -0.0024 | -0.0019 | -0.0023
27 | -0.0018 | -0.0022 | -0.0017 | -0.0022 | -0.0017 | -0.0022 | -0.0017 | -0.0023 | -0.0019 | -0.0025 | -0.002 | -0.0025 | -0.0019 | -0.0025 | -0.0018 | -0.0024 | -0.0018 | -0.0023
27.2 | -0.0018 | -0.0022 | -0.0017 | -0.0022 | -0.0016 | -0.0021 | -0.0017 | -0.0023 | -0.0019 | -0.0025 | -0.002 | -0.0025 | -0.0019 | -0.0025 | -0.0018 | -0.0024 | -0.0018 | -0.0023
27.4 | -0.0018 | -0.0022 | -0.0017 | -0.0023 | -0.0017 | -0.0021 | -0.0017 | -0.0024 | -0.0019 | -0.0025 | -0.002 | -0.0025 | -0.0019 | -0.0025 | -0.0018 | -0.0024 | -0.0019 | -0.0023
27.6 | -0.0018 | -0.0022 | -0.0017 | -0.0022 | -0.0017 | -0.0022 | -0.0017 | -0.0023 | -0.0019 | -0.0025 | -0.002 | -0.0026 | -0.0019 | -0.0025 | -0.0018 | -0.0024 | -0.0018 | -0.0023
27.8 | -0.0018 | -0.0022 | -0.0017 | -0.0022 | -0.0016 | -0.0022 | -0.0017 | -0.0023 | -0.0019 | -0.0025 | -0.002 | -0.0026 | -0.0019 | -0.0024 | -0.0018 | -0.0023 | -0.0019 | -0.0023
28 | -0.0017 | -0.0022 | -0.0016 | -0.0022 | -0.0016 | -0.0021 | -0.0017 | -0.0023 | -0.0019 | -0.0025 | -0.002 | -0.0026 | -0.0019 | -0.0024 | -0.0018 | -0.0024 | -0.0018 | -0.0023
28.2 | -0.0018 | -0.0022 | -0.0017 | -0.0022 | -0.0016 | -0.0022 | -0.0017 | -0.0023 | -0.0019 | -0.0025 | -0.0021 | -0.0026 | -0.0019 | -0.0025 | -0.0018 | -0.0023 | -0.0019 | -0.0023
28.4 | -0.0018 | -0.0022 | -0.0017 | -0.0022 | -0.0016 | -0.0022 | -0.0017 | -0.0023 | -0.0019 | -0.0025 | -0.002 | -0.0026 | -0.0019 | -0.0025 | -0.0018 | -0.0024 | -0.0018 | -0.0023
28.6 | -0.0018 | -0.0022 | -0.0017 | -0.0022 | -0.0017 | -0.0022 | -0.0017 | -0.0023 | -0.0019 | -0.0025 | -0.002 | -0.0026 | -0.0019 | -0.0025 | -0.0018 | -0.0024 | -0.0019 | -0.0023
28.8 | -0.0018 | -0.0022 | -0.0017 | -0.0022 | -0.0016 | -0.0022 | -0.0017 | -0.0023 | -0.0019 | -0.0025 | -0.0021 | -0.0026 | -0.0019 | -0.0025 | -0.0018 | -0.0024 | -0.0019 | -0.0024
29 | -0.0018 | -0.0022 | -0.0017 | -0.0022 | -0.0016 | -0.0022 | -0.0017 | -0.0023 | -0.0019 | -0.0025 | -0.0021 | -0.0026 | -0.0019 | -0.0025 | -0.0019 | -0.0024 | -0.0019 | -0.0023
29.2 | -0.0018 | -0.0022 | -0.0017 | -0.0022 | -0.0016 | -0.0022 | -0.0017 | -0.0023 | -0.0019 | -0.0025 | -0.002 | -0.0026 | -0.0019 | -0.0025 | -0.0018 | -0.0024 | -0.0019 | -0.0023
29.4 | -0.0018 | -0.0021 | -0.0016 | -0.0022 | -0.0017 | -0.0021 | -0.0017 | -0.0023 | -0.0018 | -0.0025 | -0.002 | -0.0026 | -0.0019 | -0.0025 | -0.0018 | -0.0024 | -0.0019 | -0.0023
29.6 | -0.0016 | -0.002 | -0.0016 | -0.002 | -0.0015 | -0.002 | -0.0016 | -0.0021 | -0.0018 | -0.0024 | -0.0019 | -0.0025 | -0.0018 | -0.0025 | -0.0018 | -0.0024 | -0.0018 | -0.0022
29.8 | -0.0015 | -0.0016 | -0.0012 | -0.0017 | -0.0014 | -0.0017 | -0.0012 | -0.0019 | -0.0016 | -0.0022 | -0.0018 | -0.0023 | -0.0016 | -0.0022 | -0.0017 | -0.0021 | -0.0016 | -0.0019
30 | -0.001 | -0.0014 | -0.0009 | -0.0015 | -0.0011 | -0.0015 | -0.001 | -0.0016 | -0.0013 | -0.0018 | -0.0014 | -0.002 | -0.0013 | -0.0018 | -0.0014 | -0.0017 | -0.0013 | -0.0016
30.2 | -0.001 | -0.0014 | -0.0008 | -0.0014 | -0.0008 | -0.0014 | -0.001 | -0.0015 | -0.0012 | -0.0017 | -0.0013 | -0.0018 | -0.0012 | -0.0017 | -0.0011 | -0.0017 | -0.0011 | -0.0015
30.4 | -0.001 | -0.0013 | -0.0009 | -0.0014 | -0.0009 | -0.0014 | -0.001 | -0.0015 | -0.0013 | -0.0018 | -0.0014 | -0.0018 | -0.0013 | -0.0017 | -0.0011 | -0.0016 | -0.0011 | -0.0014
30.6 | -0.0009 | -0.0012 | -0.0008 | -0.0013 | -0.0009 | -0.0014 | -0.0009 | -0.0015 | -0.0012 | -0.0017 | -0.0013 | -0.0017 | -0.0012 | -0.0016 | -0.0011 | -0.0015 | -0.0011 | -0.0014
30.8 | -0.0009 | -0.0012 | -0.0008 | -0.0013 | -0.0008 | -0.0013 | -0.0009 | -0.0014 | -0.0011 | -0.0016 | -0.0012 | -0.0016 | -0.001 | -0.0015 | -0.001 | -0.0015 | -0.001 | -0.0013
31 | -0.0009 | -0.0012 | -0.0008 | -0.0013 | -0.0008 | -0.0014 | -0.0009 | -0.0014 | -0.0011 | -0.0016 | -0.0012 | -0.0016 | -0.0011 | -0.0015 | -0.001 | -0.0015 | -0.001 | -0.0013
31.2 | -0.0009 | -0.0012 | -0.0008 | -0.0013 | -0.0008 | -0.0014 | -0.0009 | -0.0015 | -0.0011 | -0.0016 | -0.0012 | -0.0016 | -0.0011 | -0.0015 | -0.001 | -0.0015 | -0.001 | -0.0013
31.4 | -0.001 | -0.0013 | -0.0009 | -0.0014 | -0.0009 | -0.0014 | -0.001 | -0.0015 | -0.0012 | -0.0017 | -0.0013 | -0.0016 | -0.0011 | -0.0015 | -0.001 | -0.0015 | -0.001 | -0.0014
31.6 | -0.0011 | -0.0014 | -0.0011 | -0.0015 | -0.0011 | -0.0015 | -0.0011 | -0.0016 | -0.0013 | -0.0017 | -0.0013 | -0.0017 | -0.0011 | -0.0016 | -0.001 | -0.0015 | -0.0011 | -0.0015
31.8 | -0.0012 | -0.0015 | -0.0011 | -0.0015 | -0.0011 | -0.0015 | -0.0012 | -0.0017 | -0.0014 | -0.0018 | -0.0014 | -0.0018 | -0.0012 | -0.0016 | -0.0011 | -0.0016 | -0.0012 | -0.0016
32 | -0.0012 | -0.0015 | -0.0011 | -0.0015 | -0.0011 | -0.0015 | -0.0011 | -0.0017 | -0.0013 | -0.0018 | -0.0014 | -0.0017 | -0.0013 | -0.0017 | -0.0011 | -0.0016 | -0.0012 | -0.0016
32.2 | -0.0012 | -0.0015 | -0.0011 | -0.0015 | -0.001 | -0.0015 | -0.0011 | -0.0016 | -0.0013 | -0.0017 | -0.0013 | -0.0017 | -0.0013 | -0.0016 | -0.0011 | -0.0016 | -0.0013 | -0.0016
32.4 | -0.0012 | -0.0015 | -0.0011 | -0.0015 | -0.001 | -0.0015 | -0.0011 | -0.0016 | -0.0012 | -0.0017 | -0.0013 | -0.0017 | -0.0012 | -0.0016 | -0.0011 | -0.0016 | -0.0012 | -0.0015
32.6 | -0.0012 | -0.0015 | -0.0011 | -0.0014 | -0.001 | -0.0014 | -0.0011 | -0.0016 | -0.0012 | -0.0017 | -0.0013 | -0.0017 | -0.0012 | -0.0017 | -0.0011 | -0.0016 | -0.0012 | -0.0015
32.8 | -0.0012 | -0.0015 | -0.001 | -0.0014 | -0.0009 | -0.0014 | -0.0011 | -0.0015 | -0.0012 | -0.0016 | -0.0013 | -0.0016 | -0.0012 | -0.0016 | -0.0011 | -0.0016 | -0.0013 | -0.0015
33 | -0.0011 | -0.0014 | -0.001 | -0.0013 | -0.0009 | -0.0014 | -0.001 | -0.0015 | -0.0012 | -0.0016 | -0.0012 | -0.0016 | -0.0011 | -0.0016 | -0.0011 | -0.0016 | -0.0012 | -0.0014
33.2 | -0.0011 | -0.0013 | -0.0009 | -0.0013 | -0.0009 | -0.0014 | -0.001 | -0.0015 | -0.0011 | -0.0015 | -0.0012 | -0.0016 | -0.0011 | -0.0016 | -0.001 | -0.0016 | -0.0011 | -0.0014
33.4 | -0.001 | -0.0012 | -0.0008 | -0.0013 | -0.0008 | -0.0013 | -0.0009 | -0.0014 | -0.001 | -0.0015 | -0.0011 | -0.0016 | -0.0011 | -0.0016 | -0.001 | -0.0015 | -0.0011 | -0.0013
33.6 | -0.0009 | -0.0012 | -0.0007 | -0.0012 | -0.0008 | -0.0013 | -0.0009 | -0.0014 | -0.0009 | -0.0015 | -0.0011 | -0.0015 | -0.0011 | -0.0015 | -0.001 | -0.0015 | -0.001 | -0.0013
33.8 | -0.0009 | -0.0012 | -0.0007 | -0.0012 | -0.0008 | -0.0013 | -0.0009 | -0.0014 | -0.0009 | -0.0015 | -0.001 | -0.0015 | -0.001 | -0.0015 | -0.0009 | -0.0014 | -0.001 | -0.0012
34 | -0.0008 | -0.0012 | -0.0006 | -0.0012 | -0.0007 | -0.0013 | -0.0008 | -0.0013 | -0.0009 | -0.0015 | -0.001 | -0.0015 | -0.001 | -0.0015 | -0.0009 | -0.0014 | -0.0009 | -0.0012
34.2 | -0.0008 | -0.0011 | -0.0007 | -0.0012 | -0.0007 | -0.0013 | -0.0008 | -0.0013 | -0.0009 | -0.0014 | -0.001 | -0.0015 | -0.001 | -0.0015 | -0.0009 | -0.0014 | -0.0008 | -0.0012
34.4 | -0.0008 | -0.0011 | -0.0007 | -0.0012 | -0.0007 | -0.0013 | -0.0008 | -0.0013 | -0.0009 | -0.0015 | -0.001 | -0.0015 | -0.001 | -0.0015 | -0.0009 | -0.0014 | -0.0008 | -0.0013
34.6 | -0.0008 | -0.0011 | -0.0006 | -0.0011 | -0.0007 | -0.0012 | -0.0008 | -0.0013 | -0.0009 | -0.0015 | -0.001 | -0.0015 | -0.001 | -0.0015 | -0.0008 | -0.0014 | -0.0008 | -0.0012
34.8 | -0.0007 | -0.0011 | -0.0006 | -0.0011 | -0.0006 | -0.0012 | -0.0008 | -0.0013 | -0.0008 | -0.0015 | -0.001 | -0.0015 | -0.001 | -0.0015 | -0.0008 | -0.0014 | -0.0008 | -0.0012
35 | -0.0007 | -0.0011 | -0.0006 | -0.0011 | -0.0006 | -0.0012 | -0.0007 | -0.0014 | -0.0008 | -0.0015 | -0.001 | -0.0016 | -0.001 | -0.0015 | -0.0008 | -0.0014 | -0.0008 | -0.0012
35.2 | -0.0008 | -0.0011 | -0.0006 | -0.0011 | -0.0007 | -0.0012 | -0.0008 | -0.0014 | -0.0009 | -0.0015 | -0.0011 | -0.0016 | -0.001 | -0.0015 | -0.0009 | -0.0014 | -0.0008 | -0.0012
35.4 | -0.0009 | -0.0012 | -0.0006 | -0.0012 | -0.0007 | -0.0013 | -0.0008 | -0.0014 | -0.0009 | -0.0016 | -0.0011 | -0.0016 | -0.0011 | -0.0015 | -0.0009 | -0.0014 | -0.0009 | -0.0012
35.6 | -0.0009 | -0.0012 | -0.0007 | -0.0012 | -0.0008 | -0.0013 | -0.0009 | -0.0015 | -0.001 | -0.0016 | -0.001 | -0.0016 | -0.0011 | -0.0015 | -0.0009 | -0.0014 | -0.0009 | -0.0013
35.8 | -0.0009 | -0.0013 | -0.0008 | -0.0013 | -0.0008 | -0.0013 | -0.0009 | -0.0015 | -0.001 | -0.0016 | -0.0011 | -0.0016 | -0.0011 | -0.0016 | -0.0009 | -0.0014 | -0.0009 | -0.0013
36 | -0.001 | -0.0013 | -0.0008 | -0.0013 | -0.0009 | -0.0014 | -0.001 | -0.0015 | -0.001 | -0.0016 | -0.0011 | -0.0016 | -0.0011 | -0.0016 | -0.0009 | -0.0015 | -0.0009 | -0.0014
36.2 | -0.001 | -0.0014 | -0.0008 | -0.0013 | -0.0009 | -0.0014 | -0.0011 | -0.0016 | -0.0011 | -0.0016 | -0.0011 | -0.0017 | -0.0011 | -0.0016 | -0.0009 | -0.0015 | -0.001 | -0.0014
36.4 | -0.001 | -0.0014 | -0.0008 | -0.0013 | -0.0009 | -0.0014 | -0.0011 | -0.0016 | -0.0011 | -0.0017 | -0.0012 | -0.0017 | -0.0011 | -0.0016 | -0.001 | -0.0015 | -0.001 | -0.0014
36.6 | -0.001 | -0.0014 | -0.0008 | -0.0013 | -0.0009 | -0.0014 | -0.0011 | -0.0016 | -0.0011 | -0.0016 | -0.0011 | -0.0016 | -0.0011 | -0.0016 | -0.001 | -0.0015 | -0.001 | -0.0014
36.8 | -0.001 | -0.0013 | -0.0008 | -0.0013 | -0.0009 | -0.0014 | -0.001 | -0.0016 | -0.001 | -0.0017 | -0.0011 | -0.0017 | -0.0011 | -0.0016 | -0.001 | -0.0015 | -0.001 | -0.0014
37 | -0.001 | -0.0013 | -0.0008 | -0.0014 | -0.0009 | -0.0014 | -0.001 | -0.0016 | -0.0011 | -0.0017 | -0.0011 | -0.0017 | -0.0011 | -0.0016 | -0.001 | -0.0016 | -0.001 | -0.0014
37.2 | -0.001 | -0.0013 | -0.0008 | -0.0013 | -0.0009 | -0.0014 | -0.001 | -0.0016 | -0.001 | -0.0017 | -0.0011 | -0.0017 | -0.0012 | -0.0016 | -0.001 | -0.0016 | -0.001 | -0.0014
37.4 | -0.001 | -0.0013 | -0.0008 | -0.0013 | -0.0009 | -0.0014 | -0.001 | -0.0016 | -0.0011 | -0.0017 | -0.0011 | -0.0017 | -0.0012 | -0.0017 | -0.001 | -0.0016 | -0.001 | -0.0014
37.6 | -0.001 | -0.0013 | -0.0009 | -0.0013 | -0.001 | -0.0014 | -0.0011 | -0.0016 | -0.0011 | -0.0017 | -0.0012 | -0.0018 | -0.0012 | -0.0017 | -0.0011 | -0.0016 | -0.001 | -0.0014
37.8 | -0.001 | -0.0013 | -0.0008 | -0.0013 | -0.001 | -0.0015 | -0.0012 | -0.0016 | -0.0011 | -0.0017 | -0.0012 | -0.0018 | -0.0012 | -0.0017 | -0.0011 | -0.0017 | -0.0011 | -0.0015
38 | -0.001 | -0.0013 | -0.0008 | -0.0014 | -0.001 | -0.0015 | -0.0012 | -0.0017 | -0.0011 | -0.0018 | -0.0012 | -0.0019 | -0.0013 | -0.0017 | -0.0011 | -0.0017 | -0.0011 | -0.0015
38.2 | -0.001 | -0.0013 | -0.0008 | -0.0013 | -0.001 | -0.0015 | -0.0011 | -0.0017 | -0.0011 | -0.0018 | -0.0011 | -0.0018 | -0.0012 | -0.0017 | -0.0011 | -0.0017 | -0.0011 | -0.0014
38.4 | -0.0009 | -0.0012 | -0.0008 | -0.0013 | -0.0009 | -0.0014 | -0.0011 | -0.0015 | -0.0011 | -0.0017 | -0.0012 | -0.0018 | -0.0012 | -0.0017 | -0.0011 | -0.0016 | -0.001 | -0.0014
38.6 | -0.0008 | -0.0011 | -0.0007 | -0.0012 | -0.0008 | -0.0013 | -0.0009 | -0.0015 | -0.001 | -0.0017 | -0.0012 | -0.0017 | -0.0012 | -0.0016 | -0.001 | -0.0015 | -0.0009 | -0.0012
38.8 | -0.0007 | -0.001 | -0.0005 | -0.0011 | -0.0006 | -0.0012 | -0.0009 | -0.0014 | -0.001 | -0.0016 | -0.0011 | -0.0017 | -0.0011 | -0.0015 | -0.0008 | -0.0014 | -0.0007 | -0.0011
39 | -0.0007 | -0.001 | -0.0006 | -0.0011 | -0.0006 | -0.0012 | -0.0008 | -0.0014 | -0.001 | -0.0016 | -0.001 | -0.0017 | -0.0011 | -0.0015 | -0.0008 | -0.0014 | -0.0007 | -0.0011
39.2 | -0.0007 | -0.001 | -0.0006 | -0.0011 | -0.0007 | -0.0013 | -0.0008 | -0.0014 | -0.0009 | -0.0016 | -0.001 | -0.0017 | -0.0011 | -0.0015 | -0.0008 | -0.0013 | -0.0007 | -0.0011
39.4 | -0.0007 | -0.001 | -0.0006 | -0.0011 | -0.0007 | -0.0013 | -0.0008 | -0.0014 | -0.001 | -0.0016 | -0.0011 | -0.0017 | -0.0011 | -0.0015 | -0.0008 | -0.0014 | -0.0007 | -0.0012
39.6 | -0.0007 | -0.001 | -0.0006 | -0.0011 | -0.0007 | -0.0013 | -0.0009 | -0.0014 | -0.001 | -0.0016 | -0.0011 | -0.0016 | -0.0011 | -0.0015 | -0.0008 | -0.0014 | -0.0007 | -0.0012
39.8 | -0.0008 | -0.001 | -0.0006 | -0.0011 | -0.0007 | -0.0013 | -0.0009 | -0.0014 | -0.001 | -0.0016 | -0.0011 | -0.0017 | -0.0011 | -0.0015 | -0.0008 | -0.0014 | -0.0008 | -0.0012
40 | -0.0007 | -0.001 | -0.0006 | -0.0011 | -0.0007 | -0.0012 | -0.0008 | -0.0014 | -0.001 | -0.0016 | -0.001 | -0.0016 | -0.0011 | -0.0015 | -0.0008 | -0.0014 | -0.0007 | -0.0012
40.2 | -0.0007 | -0.0009 | -0.0005 | -0.001 | -0.0006 | -0.0012 | -0.0008 | -0.0014 | -0.0009 | -0.0016 | -0.001 | -0.0016 | -0.001 | -0.0015 | -0.0008 | -0.0014 | -0.0007 | -0.0011
40.4 | -0.0006 | -0.0008 | -0.0005 | -0.001 | -0.0006 | -0.0012 | -0.0007 | -0.0014 | -0.0009 | -0.0015 | -0.0009 | -0.0015 | -0.001 | -0.0014 | -0.0007 | -0.0013 | -0.0006 | -0.0011
40.6 | -0.0005 | -0.0004 | -0.0003 | -0.0007 | -0.0004 | -0.001 | -0.0005 | -0.0013 | -0.0007 | -0.0015 | -0.0009 | -0.0015 | -0.001 | -0.0014 | -0.0007 | -0.0012 | -0.0006 | -0.0009
40.8 | -0.0002 | -0.0002 | 0 | -0.0006 | -0.0002 | -0.0009 | -0.0005 | -0.0012 | -0.0006 | -0.0013 | -0.0008 | -0.0014 | -0.0008 | -0.0013 | -0.0005 | -0.0011 | -0.0003 | -0.0005
41 | 0.0002 | 0 | 0.0002 | -0.0003 | 0 | -0.0005 | -0.0002 | -0.001 | -0.0004 | -0.0012 | -0.0006 | -0.0013 | -0.0008 | -0.0011 | -0.0002 | -0.0009 | 0 | -0.0003
41.2 | 0.0002 | -0.0001 | 0.0005 | -0.0002 | 0.0003 | -0.0003 | 0.0001 | -0.0007 | -0.0002 | -0.001 | -0.0004 | -0.0012 | -0.0004 | -0.0009 | -0.0001 | -0.0007 | 0.0003 | -0.0002
41.4 | 0.0002 | -0.0001 | 0.0004 | -0.0003 | 0.0003 | -0.0005 | 0 | -0.0008 | -0.0003 | -0.001 | -0.0004 | -0.0012 | -0.0004 | -0.0009 | -0.0001 | -0.0008 | 0.0002 | -0.0005
41.6 | 0.0001 | -0.0002 | 0.0002 | -0.0005 | 0 | -0.0006 | -0.0003 | -0.001 | -0.0006 | -0.0012 | -0.0007 | -0.0013 | -0.0006 | -0.0011 | -0.0002 | -0.0009 | 0 | -0.0005
41.8 | 0 | -0.0002 | 0.0001 | -0.0004 | 0 | -0.0006 | -0.0002 | -0.001 | -0.0004 | -0.0012 | -0.0006 | -0.0012 | -0.0006 | -0.001 | -0.0001 | -0.0006 | 0 | -0.0005
42 | 0.0001 | -0.0002 | 0.0002 | -0.0004 | 0.0001 | -0.0005 | -0.0001 | -0.0009 | -0.0002 | -0.0011 | -0.0004 | -0.0011 | -0.0003 | -0.0009 | 0 | -0.0006 | 0.0001 | -0.0004
42.2 | -0.0001 | -0.0004 | 0.0001 | -0.0007 | 0.0001 | -0.0007 | -0.0003 | -0.001 | -0.0005 | -0.0012 | -0.0006 | -0.0012 | -0.0003 | -0.0011 | -0.0003 | -0.0007 | -0.0002 | -0.0007
42.4 | -0.0005 | -0.0007 | -0.0003 | -0.0008 | -0.0003 | -0.001 | -0.0006 | -0.0012 | -0.0008 | -0.0014 | -0.0009 | -0.0014 | -0.0007 | -0.0013 | -0.0005 | -0.001 | -0.0004 | -0.0008
42.6 | -0.0007 | -0.0009 | -0.0004 | -0.001 | -0.0005 | -0.0011 | -0.0007 | -0.0014 | -0.0009 | -0.0015 | -0.001 | -0.0016 | -0.001 | -0.0014 | -0.0007 | -0.0012 | -0.0006 | -0.001
42.8 | -0.0008 | -0.001 | -0.0006 | -0.0011 | -0.0007 | -0.0013 | -0.0009 | -0.0015 | -0.001 | -0.0017 | -0.0011 | -0.0017 | -0.0011 | -0.0016 | -0.0009 | -0.0013 | -0.0008 | -0.0012
43 | -0.0008 | -0.001 | -0.0007 | -0.0012 | -0.0008 | -0.0013 | -0.001 | -0.0015 | -0.0011 | -0.0017 | -0.0012 | -0.0018 | -0.0011 | -0.0016 | -0.0009 | -0.0014 | -0.0008 | -0.0012
43.2 | -0.0008 | -0.001 | -0.0007 | -0.0012 | -0.0008 | -0.0013 | -0.001 | -0.0015 | -0.0011 | -0.0017 | -0.0012 | -0.0018 | -0.0012 | -0.0016 | -0.001 | -0.0014 | -0.0009 | -0.0012
43.4 | -0.0008 | -0.001 | -0.0007 | -0.0011 | -0.0008 | -0.0013 | -0.001 | -0.0015 | -0.0011 | -0.0017 | -0.0011 | -0.0017 | -0.0012 | -0.0016 | -0.0009 | -0.0014 | -0.0008 | -0.0012
43.6 | -0.0009 | -0.001 | -0.0007 | -0.0012 | -0.0008 | -0.0013 | -0.001 | -0.0015 | -0.0011 | -0.0017 | -0.0011 | -0.0018 | -0.0012 | -0.0016 | -0.001 | -0.0014 | -0.0009 | -0.0013
43.8 | -0.0009 | -0.001 | -0.0007 | -0.0012 | -0.0007 | -0.0013 | -0.0009 | -0.0015 | -0.0011 | -0.0017 | -0.0012 | -0.0018 | -0.0012 | -0.0016 | -0.0009 | -0.0014 | -0.0009 | -0.0012
44 | -0.001 | -0.0011 | -0.0008 | -0.0013 | -0.0008 | -0.0013 | -0.001 | -0.0015 | -0.0011 | -0.0018 | -0.0011 | -0.0018 | -0.0012 | -0.0017 | -0.001 | -0.0015 | -0.0009 | -0.0013
44.2 | -0.0009 | -0.0011 | -0.0008 | -0.0012 | -0.0008 | -0.0014 | -0.001 | -0.0016 | -0.0011 | -0.0018 | -0.0012 | -0.0019 | -0.0013 | -0.0017 | -0.001 | -0.0015 | -0.0009 | -0.0013
44.4 | -0.0009 | -0.0011 | -0.0008 | -0.0012 | -0.0008 | -0.0014 | -0.001 | -0.0016 | -0.0011 | -0.0018 | -0.0012 | -0.0019 | -0.0013 | -0.0017 | -0.001 | -0.0015 | -0.0009 | -0.0013
44.6 | -0.0009 | -0.001 | -0.0007 | -0.0012 | -0.0008 | -0.0013 | -0.001 | -0.0016 | -0.0011 | -0.0018 | -0.0011 | -0.0018 | -0.0013 | -0.0017 | -0.001 | -0.0015 | -0.0009 | -0.0012
44.8 | -0.0008 | -0.0009 | -0.0007 | -0.0012 | -0.0007 | -0.0013 | -0.0009 | -0.0015 | -0.0011 | -0.0017 | -0.0011 | -0.0018 | -0.0012 | -0.0016 | -0.0009 | -0.0014 | -0.0008 | -0.0012
45 | -0.0008 | -0.0009 | -0.0006 | -0.0011 | -0.0006 | -0.0013 | -0.0009 | -0.0015 | -0.001 | -0.0017 | -0.001 | -0.0018 | -0.0012 | -0.0016 | -0.0009 | -0.0014 | -0.0008 | -0.0012
45.2 | -0.0008 | -0.0009 | -0.0006 | -0.0011 | -0.0006 | -0.0012 | -0.0008 | -0.0015 | -0.001 | -0.0017 | -0.001 | -0.0017 | -0.0012 | -0.0016 | -0.0008 | -0.0014 | -0.0008 | -0.0011
45.4 | -0.0008 | -0.0009 | -0.0006 | -0.0011 | -0.0006 | -0.0013 | -0.0008 | -0.0015 | -0.001 | -0.0017 | -0.001 | -0.0017 | -0.0011 | -0.0015 | -0.0008 | -0.0013 | -0.0008 | -0.0012
45.6 | -0.0008 | -0.001 | -0.0006 | -0.0011 | -0.0007 | -0.0013 | -0.0009 | -0.0015 | -0.001 | -0.0017 | -0.001 | -0.0017 | -0.0011 | -0.0016 | -0.0008 | -0.0014 | -0.0008 | -0.0012
45.8 | -0.0008 | -0.001 | -0.0006 | -0.0011 | -0.0007 | -0.0013 | -0.0009 | -0.0015 | -0.001 | -0.0017 | -0.0011 | -0.0018 | -0.0012 | -0.0016 | -0.0009 | -0.0014 | -0.0008 | -0.0012
46 | -0.0008 | -0.001 | -0.0006 | -0.0011 | -0.0006 | -0.0013 | -0.0009 | -0.0015 | -0.001 | -0.0017 | -0.0011 | -0.0017 | -0.0012 | -0.0016 | -0.0009 | -0.0014 | -0.0008 | -0.0012
46.2 | -0.0008 | -0.001 | -0.0006 | -0.0011 | -0.0007 | -0.0013 | -0.0009 | -0.0015 | -0.0011 | -0.0017 | -0.0011 | -0.0017 | -0.0012 | -0.0016 | -0.0009 | -0.0014 | -0.0008 | -0.0012
46.4 | -0.0008 | -0.001 | -0.0007 | -0.0012 | -0.0007 | -0.0013 | -0.0009 | -0.0016 | -0.0012 | -0.0018 | -0.0012 | -0.0018 | -0.0012 | -0.0016 | -0.0009 | -0.0014 | -0.0008 | -0.0012
46.6 | -0.0008 | -0.001 | -0.0007 | -0.0012 | -0.0008 | -0.0014 | -0.001 | -0.0017 | -0.0012 | -0.0018 | -0.0012 | -0.0018 | -0.0012 | -0.0016 | -0.0009 | -0.0014 | -0.0008 | -0.0013
46.8 | -0.0009 | -0.0011 | -0.0008 | -0.0012 | -0.0008 | -0.0014 | -0.001 | -0.0016 | -0.0012 | -0.0018 | -0.0012 | -0.0018 | -0.0012 | -0.0016 | -0.0009 | -0.0014 | -0.0008 | -0.0013
47 | -0.0009 | -0.0011 | -0.0009 | -0.0014 | -0.0008 | -0.0014 | -0.0011 | -0.0016 | -0.0012 | -0.0018 | -0.0012 | -0.0018 | -0.0012 | -0.0016 | -0.0009 | -0.0014 | -0.0009 | -0.0013
47.2 | -0.001 | -0.0011 | -0.0009 | -0.0015 | -0.0009 | -0.0015 | -0.0011 | -0.0017 | -0.0012 | -0.0018 | -0.0012 | -0.0018 | -0.0012 | -0.0017 | -0.0009 | -0.0015 | -0.001 | -0.0014
47.4 | -0.001 | -0.0012 | -0.0009 | -0.0015 | -0.001 | -0.0015 | -0.0011 | -0.0016 | -0.0012 | -0.0018 | -0.0013 | -0.0018 | -0.0012 | -0.0017 | -0.0009 | -0.0015 | -0.001 | -0.0014
47.6 | -0.0009 | -0.0012 | -0.0009 | -0.0015 | -0.001 | -0.0015 | -0.0011 | -0.0016 | -0.0012 | -0.0018 | -0.0012 | -0.0018 | -0.0012 | -0.0017 | -0.0009 | -0.0015 | -0.0009 | -0.0014
47.8 | -0.0009 | -0.0011 | -0.0009 | -0.0014 | -0.001 | -0.0015 | -0.0011 | -0.0016 | -0.0012 | -0.0018 | -0.0012 | -0.0018 | -0.0012 | -0.0016 | -0.0009 | -0.0015 | -0.0009 | -0.0014
48 | -0.0009 | -0.0011 | -0.0009 | -0.0014 | -0.0009 | -0.0015 | -0.001 | -0.0016 | -0.0012 | -0.0018 | -0.0012 | -0.0018 | -0.0012 | -0.0016 | -0.001 | -0.0015 | -0.0009 | -0.0014
48.2 | -0.0009 | -0.0011 | -0.0008 | -0.0014 | -0.0009 | -0.0014 | -0.001 | -0.0016 | -0.0012 | -0.0018 | -0.0012 | -0.0018 | -0.0012 | -0.0017 | -0.0009 | -0.0015 | -0.0009 | -0.0013
48.4 | -0.0009 | -0.0011 | -0.0009 | -0.0014 | -0.0009 | -0.0014 | -0.001 | -0.0016 | -0.0012 | -0.0018 | -0.0012 | -0.0018 | -0.0012 | -0.0017 | -0.001 | -0.0015 | -0.0009 | -0.0013
48.6 | -0.0009 | -0.0012 | -0.0009 | -0.0014 | -0.0009 | -0.0015 | -0.001 | -0.0016 | -0.0012 | -0.0018 | -0.0012 | -0.0018 | -0.0013 | -0.0017 | -0.001 | -0.0015 | -0.0009 | -0.0014
48.8 | -0.0009 | -0.0011 | -0.0009 | -0.0014 | -0.0009 | -0.0014 | -0.001 | -0.0016 | -0.0012 | -0.0018 | -0.0013 | -0.0018 | -0.0013 | -0.0017 | -0.001 | -0.0015 | -0.0009 | -0.0013
49 | -0.0009 | -0.0012 | -0.0009 | -0.0014 | -0.0009 | -0.0014 | -0.001 | -0.0016 | -0.0012 | -0.0018 | -0.0013 | -0.0018 | -0.0013 | -0.0017 | -0.001 | -0.0015 | -0.0009 | -0.0013
49.2 | -0.0009 | -0.0011 | -0.0009 | -0.0014 | -0.0009 | -0.0015 | -0.0011 | -0.0017 | -0.0012 | -0.0018 | -0.0012 | -0.0019 | -0.0013 | -0.0017 | -0.001 | -0.0015 | -0.0009 | -0.0013
49.4 | -0.0009 | -0.0012 | -0.0009 | -0.0013 | -0.0009 | -0.0014 | -0.0011 | -0.0016 | -0.0012 | -0.0018 | -0.0013 | -0.0019 | -0.0013 | -0.0017 | -0.001 | -0.0015 | -0.0009 | -0.0013
49.6 | -0.0009 | -0.0011 | -0.0009 | -0.0013 | -0.0009 | -0.0014 | -0.0011 | -0.0017 | -0.0013 | -0.0018 | -0.0013 | -0.0018 | -0.0013 | -0.0017 | -0.001 | -0.0015 | -0.0009 | -0.0013
49.8 | -0.0009 | -0.0011 | -0.0009 | -0.0013 | -0.0009 | -0.0015 | -0.0011 | -0.0017 | -0.0013 | -0.0018 | -0.0013 | -0.0019 | -0.0013 | -0.0017 | -0.001 | -0.0015 | -0.0009 | -0.0013
50 | -0.0009 | -0.0011 | -0.0009 | -0.0013 | -0.0009 | -0.0014 | -0.0011 | -0.0017 | -0.0013 | -0.0018 | -0.0013 | -0.0018 | -0.0013 | -0.0017 | -0.001 | -0.0015 | -0.0009 | -0.0013
50.2 | -0.0009 | -0.0011 | -0.0008 | -0.0013 | -0.0008 | -0.0014 | -0.001 | -0.0016 | -0.0012 | -0.0018 | -0.0012 | -0.0018 | -0.0013 | -0.0016 | -0.001 | -0.0015 | -0.0009 | -0.0013
50.4 | -0.0007 | -0.001 | -0.0007 | -0.0012 | -0.0007 | -0.0013 | -0.001 | -0.0015 | -0.0011 | -0.0017 | -0.0012 | -0.0017 | -0.0011 | -0.0015 | -0.0009 | -0.0014 | -0.0009 | -0.0012
50.6 | -0.0007 | -0.0009 | -0.0006 | -0.0011 | -0.0006 | -0.0013 | -0.0008 | -0.0014 | -0.001 | -0.0016 | -0.0011 | -0.0016 | -0.0011 | -0.0014 | -0.0008 | -0.0013 | -0.0007 | -0.0011
50.8 | -0.0005 | -0.0008 | -0.0005 | -0.001 | -0.0006 | -0.0012 | -0.0008 | -0.0014 | -0.001 | -0.0016 | -0.001 | -0.0015 | -0.001 | -0.0014 | -0.0007 | -0.0012 | -0.0006 | -0.0011
51 | -0.0005 | -0.0007 | -0.0004 | -0.001 | -0.0005 | -0.0012 | -0.0008 | -0.0014 | -0.0009 | -0.0015 | -0.0009 | -0.0014 | -0.0009 | -0.0014 | -0.0007 | -0.0012 | -0.0005 | -0.001
51.2 | -0.0004 | -0.0007 | -0.0003 | -0.0009 | -0.0005 | -0.0012 | -0.0007 | -0.0013 | -0.0009 | -0.0014 | -0.0008 | -0.0014 | -0.0008 | -0.0013 | -0.0006 | -0.0011 | -0.0005 | -0.0009
51.4 | -0.0004 | -0.0007 | -0.0003 | -0.0009 | -0.0004 | -0.0011 | -0.0006 | -0.0013 | -0.0008 | -0.0014 | -0.0008 | -0.0013 | -0.0008 | -0.0013 | -0.0005 | -0.0011 | -0.0004 | -0.0009
51.6 | -0.0003 | -0.0005 | -0.0003 | -0.0008 | -0.0003 | -0.0009 | -0.0004 | -0.0011 | -0.0007 | -0.0013 | -0.0007 | -0.0012 | -0.0007 | -0.0012 | -0.0005 | -0.001 | -0.0004 | -0.0008
51.8 | -0.0002 | -0.0004 | -0.0001 | -0.0006 | -0.0001 | -0.0007 | -0.0002 | -0.0009 | -0.0004 | -0.0011 | -0.0004 | -0.0011 | -0.0005 | -0.001 | -0.0004 | -0.0009 | -0.0002 | -0.0007
52 | -0.0002 | -0.0005 | -0.0001 | -0.0007 | -0.0001 | -0.0008 | -0.0003 | -0.001 | -0.0005 | -0.0011 | -0.0004 | -0.0011 | -0.0004 | -0.001 | -0.0003 | -0.0009 | -0.0002 | -0.0007
52.2 | -0.0003 | -0.0007 | -0.0003 | -0.0008 | -0.0004 | -0.001 | -0.0005 | -0.0011 | -0.0007 | -0.0013 | -0.0006 | -0.0012 | -0.0007 | -0.0011 | -0.0004 | -0.001 | -0.0003 | -0.0008
52.4 | -0.0003 | -0.0006 | -0.0003 | -0.0008 | -0.0004 | -0.001 | -0.0005 | -0.0012 | -0.0007 | -0.0013 | -0.0007 | -0.0013 | -0.0007 | -0.0012 | -0.0005 | -0.001 | -0.0004 | -0.0009
52.6 | -0.0003 | -0.0007 | -0.0003 | -0.0009 | -0.0004 | -0.001 | -0.0005 | -0.0012 | -0.0008 | -0.0014 | -0.0007 | -0.0013 | -0.0008 | -0.0012 | -0.0006 | -0.0011 | -0.0004 | -0.0009
52.8 | -0.0004 | -0.0008 | -0.0004 | -0.001 | -0.0004 | -0.0011 | -0.0006 | -0.0013 | -0.0008 | -0.0014 | -0.0009 | -0.0014 | -0.0009 | -0.0013 | -0.0006 | -0.0012 | -0.0004 | -0.001
53 | -0.0005 | -0.0009 | -0.0005 | -0.0011 | -0.0006 | -0.0012 | -0.0008 | -0.0014 | -0.001 | -0.0016 | -0.001 | -0.0015 | -0.001 | -0.0014 | -0.0008 | -0.0012 | -0.0006 | -0.001
53.2 | -0.0006 | -0.001 | -0.0006 | -0.0012 | -0.0007 | -0.0013 | -0.0008 | -0.0015 | -0.0011 | -0.0017 | -0.0011 | -0.0016 | -0.0011 | -0.0015 | -0.0009 | -0.0013 | -0.0006 | -0.0011
53.4 | -0.0006 | -0.0011 | -0.0007 | -0.0012 | -0.0007 | -0.0013 | -0.0009 | -0.0015 | -0.0012 | -0.0017 | -0.0011 | -0.0016 | -0.0011 | -0.0015 | -0.001 | -0.0013 | -0.0007 | -0.0012
53.6 | -0.0007 | -0.0011 | -0.0007 | -0.0012 | -0.0008 | -0.0014 | -0.001 | -0.0016 | -0.0012 | -0.0017 | -0.0012 | -0.0017 | -0.0012 | -0.0015 | -0.001 | -0.0013 | -0.0008 | -0.0012
53.8 | -0.0007 | -0.0011 | -0.0008 | -0.0013 | -0.0008 | -0.0014 | -0.001 | -0.0016 | -0.0012 | -0.0017 | -0.0012 | -0.0017 | -0.0012 | -0.0016 | -0.001 | -0.0014 | -0.0008 | -0.0013
54 | -0.0007 | -0.0011 | -0.0007 | -0.0013 | -0.0008 | -0.0014 | -0.001 | -0.0016 | -0.0012 | -0.0018 | -0.0012 | -0.0016 | -0.0012 | -0.0016 | -0.001 | -0.0013 | -0.0008 | -0.0012
54.2 | -0.0007 | -0.0011 | -0.0007 | -0.0012 | -0.0008 | -0.0014 | -0.001 | -0.0015 | -0.0012 | -0.0017 | -0.0011 | -0.0016 | -0.0011 | -0.0015 | -0.0009 | -0.0014 | -0.0008 | -0.0012
54.4 | -0.0007 | -0.0011 | -0.0007 | -0.0012 | -0.0007 | -0.0014 | -0.0009 | -0.0015 | -0.0011 | -0.0017 | -0.0011 | -0.0016 | -0.0011 | -0.0015 | -0.0009 | -0.0013 | -0.0008 | -0.0012
54.6 | -0.0007 | -0.001 | -0.0007 | -0.0012 | -0.0007 | -0.0013 | -0.0009 | -0.0015 | -0.0011 | -0.0017 | -0.0011 | -0.0015 | -0.001 | -0.0014 | -0.0009 | -0.0014 | -0.0008 | -0.0012
54.8 | -0.0006 | -0.0009 | -0.0006 | -0.0011 | -0.0006 | -0.0013 | -0.0008 | -0.0014 | -0.001 | -0.0015 | -0.001 | -0.0015 | -0.0009 | -0.0014 | -0.0008 | -0.0013 | -0.0007 | -0.0011
55 | -0.0005 | -0.0009 | -0.0005 | -0.001 | -0.0004 | -0.0012 | -0.0007 | -0.0013 | -0.0009 | -0.0014 | -0.0009 | -0.0014 | -0.001 | -0.0014 | -0.0007 | -0.0013 | -0.0006 | -0.001
55.2 | -0.0005 | -0.0009 | -0.0004 | -0.0009 | -0.0004 | -0.0011 | -0.0007 | -0.0013 | -0.0009 | -0.0014 | -0.0009 | -0.0013 | -0.0009 | -0.0013 | -0.0007 | -0.0012 | -0.0006 | -0.001
55.4 | -0.0005 | -0.0009 | -0.0004 | -0.0009 | -0.0004 | -0.0011 | -0.0007 | -0.0014 | -0.0009 | -0.0014 | -0.0008 | -0.0014 | -0.0009 | -0.0014 | -0.0007 | -0.0012 | -0.0006 | -0.001
55.6 | -0.0005 | -0.0009 | -0.0005 | -0.001 | -0.0005 | -0.0012 | -0.0007 | -0.0014 | -0.0009 | -0.0015 | -0.0009 | -0.0015 | -0.0009 | -0.0014 | -0.0008 | -0.0012 | -0.0006 | -0.0011
55.8 | -0.0005 | -0.0009 | -0.0005 | -0.001 | -0.0005 | -0.0011 | -0.0007 | -0.0013 | -0.0009 | -0.0015 | -0.0009 | -0.0015 | -0.001 | -0.0014 | -0.0008 | -0.0013 | -0.0005 | -0.0011
56 | -0.0005 | -0.0009 | -0.0004 | -0.001 | -0.0005 | -0.0012 | -0.0007 | -0.0014 | -0.001 | -0.0015 | -0.001 | -0.0015 | -0.001 | -0.0014 | -0.0008 | -0.0012 | -0.0006 | -0.001
56.2 | -0.0005 | -0.0008 | -0.0005 | -0.0009 | -0.0005 | -0.0012 | -0.0007 | -0.0013 | -0.0009 | -0.0015 | -0.001 | -0.0015 | -0.001 | -0.0014 | -0.0008 | -0.0012 | -0.0005 | -0.001
56.4 | -0.0004 | -0.0007 | -0.0005 | -0.0009 | -0.0005 | -0.0011 | -0.0006 | -0.0013 | -0.0009 | -0.0015 | -0.0009 | -0.0015 | -0.001 | -0.0013 | -0.0008 | -0.0012 | -0.0005 | -0.0009
56.6 | -0.0004 | -0.0007 | -0.0004 | -0.0009 | -0.0004 | -0.0011 | -0.0006 | -0.0013 | -0.001 | -0.0015 | -0.0009 | -0.0014 | -0.0009 | -0.0013 | -0.0007 | -0.0011 | -0.0004 | -0.0009
56.8 | -0.0004 | -0.0007 | -0.0004 | -0.0008 | -0.0004 | -0.001 | -0.0006 | -0.0013 | -0.0009 | -0.0014 | -0.0009 | -0.0014 | -0.0009 | -0.0012 | -0.0006 | -0.0011 | -0.0004 | -0.0008
57 | -0.0003 | -0.0006 | -0.0003 | -0.0008 | -0.0003 | -0.001 | -0.0005 | -0.0012 | -0.0008 | -0.0014 | -0.0009 | -0.0013 | -0.0008 | -0.0012 | -0.0006 | -0.0011 | -0.0004 | -0.0008
57.2 | -0.0002 | -0.0006 | -0.0002 | -0.0006 | -0.0003 | -0.0009 | -0.0004 | -0.0011 | -0.0007 | -0.0013 | -0.0008 | -0.0013 | -0.0006 | -0.0011 | -0.0005 | -0.001 | -0.0003 | -0.0007
57.4 | 0 | -0.0004 | -0.0001 | -0.0005 | -0.0001 | -0.0008 | -0.0003 | -0.001 | -0.0006 | -0.0011 | -0.0006 | -0.0011 | -0.0006 | -0.001 | -0.0004 | -0.0008 | -0.0002 | -0.0005
57.6 | 0.0001 | -0.0003 | 0 | -0.0004 | 0 | -0.0007 | -0.0003 | -0.0009 | -0.0005 | -0.0011 | -0.0005 | -0.0011 | -0.0005 | -0.0009 | -0.0003 | -0.0008 | 0 | -0.0004
57.8 | 0 | -0.0003 | 0 | -0.0004 | 0 | -0.0007 | -0.0003 | -0.0009 | -0.0004 | -0.0011 | -0.0004 | -0.001 | -0.0004 | -0.0009 | -0.0002 | -0.0007 | 0 | -0.0004
58 | 0 | -0.0003 | 0 | -0.0004 | 0 | -0.0007 | -0.0002 | -0.0009 | -0.0004 | -0.0011 | -0.0004 | -0.0011 | -0.0004 | -0.0009 | -0.0002 | -0.0007 | 0 | -0.0004
58.2 | 0 | -0.0004 | 0 | -0.0005 | -0.0001 | -0.0008 | -0.0003 | -0.001 | -0.0005 | -0.0011 | -0.0005 | -0.0011 | -0.0005 | -0.001 | -0.0002 | -0.0008 | 0 | -0.0005
58.4 | -0.0001 | -0.0005 | -0.0001 | -0.0006 | -0.0002 | -0.0009 | -0.0005 | -0.0011 | -0.0007 | -0.0013 | -0.0007 | -0.0012 | -0.0006 | -0.0011 | -0.0004 | -0.0008 | -0.0001 | -0.0006
58.6 | -0.0002 | -0.0006 | -0.0003 | -0.0007 | -0.0003 | -0.001 | -0.0006 | -0.0012 | -0.0008 | -0.0014 | -0.0008 | -0.0013 | -0.0008 | -0.0012 | -0.0005 | -0.001 | -0.0002 | -0.0007
58.8 | -0.0002 | -0.0006 | -0.0002 | -0.0007 | -0.0003 | -0.001 | -0.0006 | -0.0012 | -0.0009 | -0.0014 | -0.0009 | -0.0014 | -0.0008 | -0.0012 | -0.0006 | -0.0011 | -0.0003 | -0.0007
59 | -0.0003 | -0.0005 | -0.0003 | -0.0007 | -0.0004 | -0.001 | -0.0006 | -0.0013 | -0.0009 | -0.0014 | -0.0009 | -0.0014 | -0.0008 | -0.0012 | -0.0006 | -0.001 | -0.0003 | -0.0007
59.2 | -0.0002 | -0.0006 | -0.0003 | -0.0008 | -0.0004 | -0.001 | -0.0006 | -0.0013 | -0.0009 | -0.0014 | -0.0009 | -0.0014 | -0.0008 | -0.0012 | -0.0006 | -0.001 | -0.0003 | -0.0007
59.4 | -0.0003 | -0.0007 | -0.0004 | -0.0009 | -0.0004 | -0.0011 | -0.0007 | -0.0013 | -0.001 | -0.0015 | -0.001 | -0.0015 | -0.0009 | -0.0013 | -0.0007 | -0.001 | -0.0004 | -0.0008
59.6 | -0.0004 | -0.0008 | -0.0004 | -0.0009 | -0.0005 | -0.0011 | -0.0008 | -0.0014 | -0.001 | -0.0016 | -0.0011 | -0.0015 | -0.0011 | -0.0014 | -0.0008 | -0.0011 | -0.0004 | -0.0009
59.8 | -0.0004 | -0.0008 | -0.0004 | -0.0009 | -0.0005 | -0.0011 | -0.0008 | -0.0014 | -0.0011 | -0.0015 | -0.0011 | -0.0015 | -0.001 | -0.0014 | -0.0008 | -0.0012 | -0.0004 | -0.0009
60 | -0.0004 | -0.0008 | -0.0004 | -0.0009 | -0.0005 | -0.0012 | -0.0008 | -0.0014 | -0.001 | -0.0015 | -0.0011 | -0.0015 | -0.001 | -0.0014 | -0.0008 | -0.0012 | -0.0005 | -0.001
60.2 | -0.0004 | -0.0008 | -0.0004 | -0.0009 | -0.0005 | -0.0011 | -0.0007 | -0.0014 | -0.001 | -0.0015 | -0.0011 | -0.0015 | -0.001 | -0.0014 | -0.0008 | -0.0012 | -0.0005 | -0.0009
60.4 | -0.0004 | -0.0007 | -0.0004 | -0.0008 | -0.0004 | -0.0011 | -0.0007 | -0.0013 | -0.001 | -0.0015 | -0.0011 | -0.0015 | -0.001 | -0.0014 | -0.0008 | -0.0011 | -0.0005 | -0.0008
60.6 | -0.0004 | -0.0007 | -0.0003 | -0.0007 | -0.0004 | -0.0011 | -0.0007 | -0.0013 | -0.001 | -0.0015 | -0.0011 | -0.0015 | -0.001 | -0.0014 | -0.0007 | -0.0011 | -0.0004 | -0.0008
60.8 | -0.0003 | -0.0006 | -0.0003 | -0.0007 | -0.0004 | -0.0011 | -0.0007 | -0.0013 | -0.001 | -0.0015 | -0.0011 | -0.0015 | -0.001 | -0.0013 | -0.0007 | -0.0011 | -0.0004 | -0.0008
61 | -0.0002 | -0.0005 | -0.0002 | -0.0006 | -0.0004 | -0.001 | -0.0007 | -0.0013 | -0.001 | -0.0014 | -0.001 | -0.0014 | -0.0009 | -0.0013 | -0.0007 | -0.001 | -0.0003 | -0.0007
61.2 | -0.0001 | -0.0004 | -0.0002 | -0.0006 | -0.0003 | -0.0009 | -0.0006 | -0.0011 | -0.0008 | -0.0013 | -0.0009 | -0.0013 | -0.0008 | -0.0012 | -0.0005 | -0.0009 | -0.0002 | -0.0006
61.4 | 0 | -0.0003 | 0 | -0.0004 | -0.0001 | -0.0008 | -0.0004 | -0.001 | -0.0007 | -0.0012 | -0.0007 | -0.0012 | -0.0007 | -0.0011 | -0.0004 | -0.0008 | 0 | -0.0004
61.6 | 0.0001 | -0.0001 | 0.0001 | -0.0002 | 0.0001 | -0.0005 | -0.0002 | -0.0009 | -0.0005 | -0.001 | -0.0005 | -0.0011 | -0.0004 | -0.0008 | -0.0003 | -0.0006 | 0 | -0.0002
61.8 | 0.0004 | 0.0003 | 0.0005 | 0.0001 | 0.0002 | -0.0002 | 0 | -0.0006 | -0.0002 | -0.0009 | -0.0003 | -0.0008 | -0.0002 | -0.0006 | 0 | -0.0002 | 0.0003 | -0.0001
62 | 0.0007 | 0.0005 | 0.0008 | 0.0003 | 0.0006 | 0 | 0.0003 | -0.0003 | 0.0001 | -0.0006 | 0 | -0.0005 | 0.0001 | -0.0003 | 0.0002 | -0.0001 | 0.0006 | 0.0003
62.2 | 0.0008 | 0.0005 | 0.0008 | 0.0004 | 0.0007 | 0.0001 | 0.0004 | -0.0002 | 0.0002 | -0.0004 | 0.0001 | -0.0003 | 0.0002 | -0.0001 | 0.0004 | 0.0002 | 0.0007 | 0.0003
62.4 | 0.0007 | 0.0004 | 0.0006 | 0.0003 | 0.0007 | 0 | 0.0004 | -0.0004 | 0.0001 | -0.0005 | 0.0001 | -0.0004 | 0.0002 | -0.0002 | 0.0005 | 0.0001 | 0.0008 | 0.0002
62.6 | 0.0004 | 0.0002 | 0.0005 | 0.0001 | 0.0004 | -0.0002 | 0.0002 | -0.0006 | -0.0001 | -0.0007 | -0.0001 | -0.0007 | 0 | -0.0005 | 0.0004 | -0.0001 | 0.0006 | 0.0001
62.8 | 0.0004 | 0.0002 | 0.0003 | 0 | 0.0002 | -0.0003 | 0 | -0.0007 | -0.0004 | -0.0009 | -0.0004 | -0.0009 | -0.0002 | -0.0006 | 0.0002 | -0.0003 | 0.0004 | -0.0001
63 | 0.0004 | 0.0002 | 0.0004 | 0 | 0.0003 | -0.0004 | 0 | -0.0007 | -0.0004 | -0.001 | -0.0004 | -0.0009 | -0.0002 | -0.0006 | 0.0001 | -0.0002 | 0.0004 | 0.0001
63.2 | 0.0005 | 0.0003 | 0.0006 | 0.0001 | 0.0003 | -0.0003 | 0 | -0.0007 | -0.0003 | -0.0009 | -0.0003 | -0.0008 | -0.0001 | -0.0005 | 0.0002 | -0.0001 | 0.0005 | 0.0001
63.4 | 0.0006 | 0.0003 | 0.0006 | 0.0001 | 0.0004 | -0.0003 | 0 | -0.0007 | -0.0003 | -0.0009 | -0.0003 | -0.0007 | 0 | -0.0004 | 0.0003 | 0 | 0.0006 | 0.0002
63.6 | 0.0006 | 0.0003 | 0.0006 | 0.0001 | 0.0004 | -0.0003 | 0.0001 | -0.0007 | -0.0002 | -0.0008 | -0.0002 | -0.0006 | 0.0001 | -0.0003 | 0.0003 | 0 | 0.0006 | 0.0002
63.8 | 0.0005 | 0.0001 | 0.0006 | 0 | 0.0003 | -0.0004 | 0 | -0.0007 | -0.0002 | -0.0009 | -0.0002 | -0.0007 | 0 | -0.0004 | 0.0003 | 0 | 0.0005 | 0.0001
64 | 0.0003 | 0 | 0.0004 | -0.0002 | 0.0002 | -0.0005 | -0.0001 | -0.0009 | -0.0004 | -0.001 | -0.0005 | -0.0009 | -0.0001 | -0.0006 | 0.0002 | -0.0003 | 0.0004 | -0.0001
64.2 | 0.0002 | -0.0001 | 0.0003 | -0.0003 | 0.0001 | -0.0006 | -0.0003 | -0.0011 | -0.0005 | -0.0012 | -0.0006 | -0.0011 | -0.0004 | -0.0008 | 0 | -0.0004 | 0.0002 | -0.0003
64.4 | 0 | -0.0003 | 0.0001 | -0.0005 | -0.0001 | -0.0008 | -0.0004 | -0.0012 | -0.0008 | -0.0013 | -0.0009 | -0.0012 | -0.0006 | -0.001 | -0.0003 | -0.0008 | 0 | -0.0005
64.6 | -0.0002 | -0.0006 | -0.0002 | -0.0007 | -0.0003 | -0.001 | -0.0006 | -0.0013 | -0.001 | -0.0015 | -0.001 | -0.0014 | -0.0009 | -0.0013 | -0.0005 | -0.0009 | -0.0002 | -0.0007
64.8 | -0.0004 | -0.0008 | -0.0003 | -0.0008 | -0.0004 | -0.0011 | -0.0008 | -0.0014 | -0.0011 | -0.0016 | -0.0012 | -0.0016 | -0.0011 | -0.0014 | -0.0008 | -0.0011 | -0.0003 | -0.0009
65 | -0.0005 | -0.0008 | -0.0004 | -0.0009 | -0.0004 | -0.0012 | -0.0008 | -0.0015 | -0.0012 | -0.0017 | -0.0012 | -0.0016 | -0.0012 | -0.0015 | -0.0009 | -0.0012 | -0.0004 | -0.0009
65.2 | -0.0005 | -0.0008 | -0.0003 | -0.0009 | -0.0005 | -0.0012 | -0.0009 | -0.0016 | -0.0012 | -0.0017 | -0.0013 | -0.0017 | -0.0012 | -0.0015 | -0.001 | -0.0012 | -0.0005 | -0.001
65.4 | -0.0005 | -0.0008 | -0.0004 | -0.0009 | -0.0005 | -0.0013 | -0.0009 | -0.0016 | -0.0012 | -0.0017 | -0.0013 | -0.0017 | -0.0012 | -0.0015 | -0.0009 | -0.0012 | -0.0005 | -0.001
65.6 | -0.0005 | -0.0007 | -0.0004 | -0.0009 | -0.0005 | -0.0012 | -0.0009 | -0.0016 | -0.0012 | -0.0017 | -0.0013 | -0.0017 | -0.0012 | -0.0015 | -0.0009 | -0.0012 | -0.0006 | -0.0009
65.8 | -0.0005 | -0.0007 | -0.0003 | -0.0009 | -0.0005 | -0.0012 | -0.0009 | -0.0016 | -0.0012 | -0.0017 | -0.0013 | -0.0017 | -0.0011 | -0.0015 | -0.0009 | -0.0012 | -0.0005 | -0.0009
66 | -0.0004 | -0.0007 | -0.0003 | -0.0009 | -0.0004 | -0.0012 | -0.0009 | -0.0015 | -0.0012 | -0.0017 | -0.0012 | -0.0016 | -0.0011 | -0.0015 | -0.0008 | -0.0011 | -0.0004 | -0.0009
66.2 | -0.0003 | -0.0006 | -0.0002 | -0.0008 | -0.0004 | -0.0012 | -0.0007 | -0.0015 | -0.0011 | -0.0016 | -0.0012 | -0.0016 | -0.001 | -0.0014 | -0.0007 | -0.0011 | -0.0004 | -0.0008
66.4 | -0.0003 | -0.0006 | -0.0003 | -0.0008 | -0.0004 | -0.0012 | -0.0008 | -0.0015 | -0.0011 | -0.0017 | -0.0012 | -0.0016 | -0.001 | -0.0014 | -0.0007 | -0.0011 | -0.0003 | -0.0008
66.6 | -0.0003 | -0.0006 | -0.0003 | -0.0008 | -0.0004 | -0.0012 | -0.0008 | -0.0015 | -0.0011 | -0.0017 | -0.0012 | -0.0017 | -0.001 | -0.0014 | -0.0007 | -0.0011 | -0.0003 | -0.0008
66.8 | -0.0004 | -0.0007 | -0.0003 | -0.0008 | -0.0004 | -0.0011 | -0.0007 | -0.0015 | -0.0011 | -0.0017 | -0.0011 | -0.0016 | -0.0011 | -0.0014 | -0.0007 | -0.0011 | -0.0004 | -0.0008
67 | -0.0004 | -0.0007 | -0.0003 | -0.0008 | -0.0004 | -0.0011 | -0.0008 | -0.0015 | -0.0011 | -0.0017 | -0.0011 | -0.0016 | -0.001 | -0.0014 | -0.0007 | -0.0011 | -0.0004 | -0.0008
67.2 | -0.0004 | -0.0006 | -0.0003 | -0.0008 | -0.0004 | -0.0012 | -0.0008 | -0.0015 | -0.0011 | -0.0017 | -0.0011 | -0.0016 | -0.0011 | -0.0014 | -0.0008 | -0.0012 | -0.0005 | -0.0008
67.4 | -0.0004 | -0.0007 | -0.0003 | -0.0008 | -0.0004 | -0.0012 | -0.0008 | -0.0015 | -0.0011 | -0.0016 | -0.0011 | -0.0016 | -0.001 | -0.0014 | -0.0007 | -0.0011 | -0.0004 | -0.0008
67.6 | -0.0003 | -0.0006 | -0.0003 | -0.0008 | -0.0004 | -0.0012 | -0.0008 | -0.0015 | -0.0011 | -0.0016 | -0.0011 | -0.0015 | -0.0009 | -0.0014 | -0.0006 | -0.0011 | -0.0004 | -0.0008
67.8 | -0.0002 | -0.0005 | -0.0003 | -0.0008 | -0.0004 | -0.0011 | -0.0008 | -0.0014 | -0.0011 | -0.0015 | -0.001 | -0.0015 | -0.0009 | -0.0013 | -0.0005 | -0.001 | -0.0003 | -0.0008
68 | -0.0001 | -0.0004 | -0.0001 | -0.0007 | -0.0003 | -0.0011 | -0.0007 | -0.0013 | -0.0009 | -0.0015 | -0.0009 | -0.0014 | -0.0008 | -0.0012 | -0.0004 | -0.0009 | -0.0002 | -0.0007
68.2 | -0.0001 | -0.0004 | -0.0001 | -0.0007 | -0.0003 | -0.001 | -0.0006 | -0.0012 | -0.0008 | -0.0014 | -0.0008 | -0.0013 | -0.0007 | -0.0011 | -0.0004 | -0.0008 | -0.0001 | -0.0006
68.4 | 0 | -0.0003 | 0 | -0.0006 | -0.0003 | -0.001 | -0.0006 | -0.0012 | -0.0008 | -0.0014 | -0.0007 | -0.0013 | -0.0005 | -0.001 | -0.0002 | -0.0007 | -0.0001 | -0.0005
68.6 | 0 | -0.0003 | 0 | -0.0006 | -0.0003 | -0.001 | -0.0006 | -0.0012 | -0.0007 | -0.0013 | -0.0007 | -0.0013 | -0.0005 | -0.0011 | -0.0002 | -0.0007 | 0 | -0.0004
68.8 | 0 | -0.0002 | 0 | -0.0005 | -0.0002 | -0.0009 | -0.0005 | -0.0012 | -0.0008 | -0.0013 | -0.0007 | -0.0013 | -0.0005 | -0.0011 | -0.0003 | -0.0007 | 0 | -0.0004
69 | 0 | -0.0001 | 0.0002 | -0.0004 | -0.0001 | -0.0008 | -0.0004 | -0.0012 | -0.0008 | -0.0013 | -0.0007 | -0.0013 | -0.0005 | -0.0011 | -0.0002 | -0.0007 | -0.0001 | -0.0002
69.2 | 0.0001 | 0.0002 | 0.0002 | -0.0002 | 0 | -0.0007 | -0.0003 | -0.0011 | -0.0007 | -0.0013 | -0.0007 | -0.0013 | -0.0006 | -0.001 | -0.0002 | -0.0007 | 0 | -0.0001
69.4 | 0.0005 | 0.0004 | 0.0005 | -0.0001 | 0.0001 | -0.0006 | -0.0002 | -0.0011 | -0.0006 | -0.0013 | -0.0006 | -0.0012 | -0.0004 | -0.0009 | -0.0002 | -0.0004 | 0.0002 | 0.0001
69.6 | 0.0008 | 0.0006 | 0.0007 | 0.0002 | 0.0002 | -0.0004 | -0.0001 | -0.0008 | -0.0005 | -0.0011 | -0.0004 | -0.0009 | -0.0002 | -0.0005 | 0.0001 | 0 | 0.0005 | 0.0004
69.8 | 0.0011 | 0.0009 | 0.001 | 0.0004 | 0.0005 | -0.0002 | 0 | -0.0006 | -0.0002 | -0.0008 | -0.0001 | -0.0007 | 0.0001 | -0.0001 | 0.0003 | 0.0002 | 0.0009 | 0.0007
70 | 0.0013 | 0.0009 | 0.0012 | 0.0004 | 0.0006 | -0.0002 | 0.0002 | -0.0005 | 0.0001 | -0.0005 | 0.0003 | -0.0003 | 0.0003 | 0.0001 | 0.0007 | 0.0005 | 0.0012 | 0.0008
70.2 | 0.0014 | 0.001 | 0.0012 | 0.0005 | 0.0007 | 0 | 0.0003 | -0.0003 | 0.0002 | -0.0003 | 0.0004 | -0.0001 | 0.0006 | 0.0003 | 0.001 | 0.0006 | 0.0013 | 0.0008
70.4 | 0.0015 | 0.0013 | 0.0014 | 0.0008 | 0.0009 | 0.0004 | 0.0005 | 0 | 0.0004 | -0.0001 | 0.0005 | 0.0001 | 0.0008 | 0.0004 | 0.0012 | 0.0008 | 0.0014 | 0.0011
70.6 | 0.0017 | 0.0015 | 0.0016 | 0.0011 | 0.0013 | 0.0006 | 0.0009 | 0.0001 | 0.0006 | 0.0001 | 0.0007 | 0.0002 | 0.0009 | 0.0005 | 0.0013 | 0.0009 | 0.0016 | 0.0014
70.8 | 0.0018 | 0.0017 | 0.0019 | 0.0013 | 0.0015 | 0.0008 | 0.0011 | 0.0003 | 0.0008 | 0.0001 | 0.0009 | 0.0003 | 0.0011 | 0.0007 | 0.0015 | 0.0011 | 0.0017 | 0.0015
71 | 0.0019 | 0.0017 | 0.0019 | 0.0013 | 0.0016 | 0.0008 | 0.0012 | 0.0004 | 0.0008 | 0.0002 | 0.0009 | 0.0004 | 0.0011 | 0.0007 | 0.0016 | 0.0011 | 0.0018 | 0.0016
71.2 | 0.002 | 0.0019 | 0.002 | 0.0016 | 0.0017 | 0.001 | 0.0013 | 0.0006 | 0.001 | 0.0003 | 0.001 | 0.0005 | 0.0012 | 0.0007 | 0.0016 | 0.0012 | 0.0018 | 0.0017
71.4 | 0.0022 | 0.0021 | 0.0021 | 0.0017 | 0.0019 | 0.0011 | 0.0015 | 0.0007 | 0.0011 | 0.0005 | 0.0012 | 0.0008 | 0.0014 | 0.0011 | 0.0018 | 0.0016 | 0.002 | 0.0019
71.6 | 0.0025 | 0.0023 | 0.0023 | 0.0019 | 0.0021 | 0.0013 | 0.0017 | 0.0009 | 0.0014 | 0.0007 | 0.0016 | 0.001 | 0.0016 | 0.0014 | 0.002 | 0.0017 | 0.0023 | 0.0021
71.8 | 0.0026 | 0.0024 | 0.0026 | 0.0021 | 0.0024 | 0.0016 | 0.0019 | 0.0011 | 0.0016 | 0.0009 | 0.0017 | 0.0012 | 0.0019 | 0.0015 | 0.0022 | 0.0018 | 0.0024 | 0.0022
72 | 0.0026 | 0.0024 | 0.0027 | 0.0021 | 0.0024 | 0.0017 | 0.002 | 0.0011 | 0.0017 | 0.0011 | 0.0018 | 0.0012 | 0.0019 | 0.0016 | 0.0023 | 0.0019 | 0.0025 | 0.0023
72.2 | 0.0026 | 0.0024 | 0.0027 | 0.0021 | 0.0025 | 0.0018 | 0.0021 | 0.0013 | 0.0018 | 0.0012 | 0.0019 | 0.0014 | 0.002 | 0.0017 | 0.0024 | 0.0019 | 0.0025 | 0.0023
72.4 | 0.0026 | 0.0024 | 0.0027 | 0.0022 | 0.0024 | 0.0018 | 0.0021 | 0.0014 | 0.0018 | 0.0013 | 0.0019 | 0.0015 | 0.002 | 0.0017 | 0.0024 | 0.0019 | 0.0025 | 0.0023
72.6 | 0.0027 | 0.0025 | 0.0027 | 0.0022 | 0.0024 | 0.0018 | 0.0021 | 0.0016 | 0.0019 | 0.0014 | 0.0019 | 0.0015 | 0.002 | 0.0018 | 0.0024 | 0.002 | 0.0026 | 0.0023
72.8 | 0.0029 | 0.0026 | 0.0028 | 0.0022 | 0.0025 | 0.002 | 0.0022 | 0.0017 | 0.002 | 0.0014 | 0.002 | 0.0016 | 0.0021 | 0.0018 | 0.0025 | 0.0021 | 0.0027 | 0.0024
73 | 0.0028 | 0.0025 | 0.0028 | 0.0022 | 0.0025 | 0.002 | 0.0022 | 0.0016 | 0.002 | 0.0014 | 0.002 | 0.0016 | 0.0022 | 0.0018 | 0.0027 | 0.0021 | 0.0027 | 0.0024
73.2 | 0.0026 | 0.0023 | 0.0027 | 0.0021 | 0.0024 | 0.0018 | 0.0021 | 0.0015 | 0.0018 | 0.0013 | 0.002 | 0.0015 | 0.002 | 0.0017 | 0.0025 | 0.0019 | 0.0026 | 0.0022
73.4 | 0.0024 | 0.0022 | 0.0025 | 0.002 | 0.0022 | 0.0017 | 0.0019 | 0.0014 | 0.0017 | 0.0011 | 0.0017 | 0.0013 | 0.0018 | 0.0015 | 0.0021 | 0.0018 | 0.0024 | 0.0021
73.6 | 0.0023 | 0.0024 | 0.0023 | 0.002 | 0.0021 | 0.0017 | 0.0019 | 0.0013 | 0.0016 | 0.001 | 0.0017 | 0.0011 | 0.0016 | 0.0013 | 0.0019 | 0.0017 | 0.0022 | 0.002
73.8 | 0.0024 | 0.0024 | 0.0024 | 0.0022 | 0.0023 | 0.0018 | 0.002 | 0.0015 | 0.0018 | 0.0013 | 0.0018 | 0.0012 | 0.0018 | 0.0015 | 0.002 | 0.0018 | 0.0022 | 0.0022
74 | 0.0026 | 0.0025 | 0.0027 | 0.0024 | 0.0026 | 0.002 | 0.0022 | 0.0017 | 0.0019 | 0.0014 | 0.002 | 0.0015 | 0.002 | 0.0016 | 0.0022 | 0.0019 | 0.0024 | 0.0023
74.2 | 0.0027 | 0.0026 | 0.0027 | 0.0024 | 0.0026 | 0.002 | 0.0022 | 0.0017 | 0.002 | 0.0015 | 0.0021 | 0.0016 | 0.0021 | 0.0017 | 0.0024 | 0.002 | 0.0025 | 0.0024
74.4 | 0.0027 | 0.0025 | 0.0028 | 0.0023 | 0.0025 | 0.002 | 0.0021 | 0.0017 | 0.0019 | 0.0015 | 0.002 | 0.0016 | 0.0021 | 0.0017 | 0.0024 | 0.002 | 0.0025 | 0.0023
74.6 | 0.0026 | 0.0024 | 0.0027 | 0.0023 | 0.0024 | 0.0019 | 0.002 | 0.0016 | 0.0019 | 0.0014 | 0.0019 | 0.0014 | 0.002 | 0.0017 | 0.0023 | 0.0019 | 0.0025 | 0.0023
74.8 | 0.0024 | 0.0023 | 0.0025 | 0.0022 | 0.0022 | 0.0019 | 0.002 | 0.0016 | 0.0019 | 0.0014 | 0.0019 | 0.0014 | 0.0019 | 0.0016 | 0.0023 | 0.0019 | 0.0023 | 0.0022
75 | 0.0024 | 0.0023 | 0.0025 | 0.0021 | 0.0022 | 0.0019 | 0.0019 | 0.0015 | 0.0018 | 0.0013 | 0.0019 | 0.0014 | 0.0019 | 0.0016 | 0.0022 | 0.0019 | 0.0023 | 0.0022
75.2 | 0.0025 | 0.0023 | 0.0025 | 0.0022 | 0.0023 | 0.0019 | 0.002 | 0.0016 | 0.0018 | 0.0014 | 0.0019 | 0.0015 | 0.0019 | 0.0017 | 0.0023 | 0.0019 | 0.0023 | 0.0022
75.4 | 0.0025 | 0.0023 | 0.0025 | 0.0022 | 0.0023 | 0.0019 | 0.002 | 0.0016 | 0.0018 | 0.0014 | 0.002 | 0.0015 | 0.002 | 0.0017 | 0.0023 | 0.0019 | 0.0024 | 0.0022
75.6 | 0.0025 | 0.0023 | 0.0026 | 0.0022 | 0.0022 | 0.0018 | 0.002 | 0.0016 | 0.0018 | 0.0014 | 0.002 | 0.0015 | 0.002 | 0.0017 | 0.0024 | 0.002 | 0.0024 | 0.0022
75.8 | 0.0025 | 0.0024 | 0.0026 | 0.0021 | 0.0023 | 0.0018 | 0.002 | 0.0016 | 0.0018 | 0.0014 | 0.002 | 0.0016 | 0.002 | 0.0018 | 0.0024 | 0.002 | 0.0024 | 0.0022
76 | 0.0025 | 0.0023 | 0.0025 | 0.0021 | 0.0022 | 0.0018 | 0.0019 | 0.0015 | 0.0018 | 0.0014 | 0.002 | 0.0016 | 0.002 | 0.0018 | 0.0025 | 0.002 | 0.0025 | 0.0022
76.2 | 0.0025 | 0.0022 | 0.0025 | 0.0021 | 0.0022 | 0.0017 | 0.0019 | 0.0015 | 0.0018 | 0.0014 | 0.002 | 0.0016 | 0.002 | 0.0018 | 0.0025 | 0.002 | 0.0025 | 0.0022
76.4 | 0.0025 | 0.0022 | 0.0025 | 0.0021 | 0.0022 | 0.0019 | 0.0019 | 0.0015 | 0.0018 | 0.0014 | 0.0021 | 0.0016 | 0.002 | 0.0018 | 0.0025 | 0.002 | 0.0025 | 0.0022
76.6 | 0.0027 | 0.0026 | 0.0027 | 0.0023 | 0.0024 | 0.0021 | 0.0023 | 0.0017 | 0.0019 | 0.0015 | 0.0022 | 0.0017 | 0.0021 | 0.0019 | 0.0025 | 0.0021 | 0.0027 | 0.0024
76.8 | 0.0028 | 0.0027 | 0.0029 | 0.0025 | 0.0026 | 0.0022 | 0.0024 | 0.0019 | 0.0021 | 0.0017 | 0.0023 | 0.0019 | 0.0023 | 0.0021 | 0.0026 | 0.0023 | 0.0029 | 0.0026
77 | 0.0029 | 0.0028 | 0.0029 | 0.0025 | 0.0026 | 0.0022 | 0.0023 | 0.0019 | 0.0021 | 0.0017 | 0.0023 | 0.0019 | 0.0023 | 0.0021 | 0.0027 | 0.0023 | 0.0029 | 0.0026
77.2 | 0.0029 | 0.0028 | 0.003 | 0.0025 | 0.0025 | 0.0021 | 0.0021 | 0.0018 | 0.002 | 0.0016 | 0.0021 | 0.0019 | 0.0022 | 0.0021 | 0.0027 | 0.0023 | 0.0028 | 0.0026
77.4 | 0.0029 | 0.0029 | 0.0029 | 0.0025 | 0.0025 | 0.0021 | 0.0021 | 0.0018 | 0.0019 | 0.0016 | 0.0021 | 0.0018 | 0.0022 | 0.0021 | 0.0027 | 0.0023 | 0.0029 | 0.0026
77.6 | 0.0029 | 0.0029 | 0.0029 | 0.0025 | 0.0025 | 0.0022 | 0.0021 | 0.0018 | 0.0019 | 0.0016 | 0.0021 | 0.0018 | 0.0022 | 0.0021 | 0.0027 | 0.0023 | 0.0028 | 0.0026
77.8 | 0.0029 | 0.0029 | 0.003 | 0.0026 | 0.0027 | 0.0023 | 0.0022 | 0.0018 | 0.0021 | 0.0017 | 0.0022 | 0.0018 | 0.0022 | 0.0022 | 0.0028 | 0.0024 | 0.0028 | 0.0026
78 | 0.0029 | 0.0029 | 0.003 | 0.0026 | 0.0027 | 0.0024 | 0.0024 | 0.002 | 0.0022 | 0.0018 | 0.0024 | 0.0019 | 0.0023 | 0.0023 | 0.0028 | 0.0024 | 0.0028 | 0.0027
78.2 | 0.0029 | 0.0029 | 0.003 | 0.0026 | 0.0027 | 0.0023 | 0.0024 | 0.002 | 0.0022 | 0.0018 | 0.0023 | 0.0019 | 0.0023 | 0.0022 | 0.0028 | 0.0025 | 0.0028 | 0.0027
78.4 | 0.0027 | 0.0028 | 0.0028 | 0.0026 | 0.0025 | 0.0022 | 0.0021 | 0.0018 | 0.0021 | 0.0017 | 0.0022 | 0.0019 | 0.0022 | 0.0021 | 0.0027 | 0.0024 | 0.0027 | 0.0026
78.6 | 0.0029 | 0.003 | 0.0029 | 0.0026 | 0.0025 | 0.0022 | 0.0022 | 0.0019 | 0.0021 | 0.0017 | 0.0023 | 0.002 | 0.0022 | 0.0021 | 0.0027 | 0.0025 | 0.0028 | 0.0027
78.8 | 0.003 | 0.003 | 0.003 | 0.0027 | 0.0026 | 0.0023 | 0.0023 | 0.0019 | 0.0022 | 0.0019 | 0.0024 | 0.0021 | 0.0024 | 0.0023 | 0.003 | 0.0026 | 0.0029 | 0.0028
79 | 0.0029 | 0.003 | 0.003 | 0.0026 | 0.0026 | 0.0023 | 0.0023 | 0.002 | 0.0022 | 0.0019 | 0.0025 | 0.0021 | 0.0025 | 0.0023 | 0.003 | 0.0027 | 0.0028 | 0.0028
79.2 | 0.0028 | 0.003 | 0.003 | 0.0027 | 0.0027 | 0.0024 | 0.0023 | 0.002 | 0.0022 | 0.0019 | 0.0024 | 0.0021 | 0.0024 | 0.0022 | 0.0028 | 0.0025 | 0.0027 | 0.0028
79.4 | 0.0029 | 0.0031 | 0.003 | 0.0029 | 0.0028 | 0.0025 | 0.0024 | 0.002 | 0.0022 | 0.0019 | 0.0023 | 0.0021 | 0.0024 | 0.0023 | 0.0027 | 0.0026 | 0.0027 | 0.0029
79.6 | 0.003 | 0.0032 | 0.0031 | 0.0029 | 0.0028 | 0.0025 | 0.0024 | 0.002 | 0.0022 | 0.0019 | 0.0024 | 0.0021 | 0.0024 | 0.0024 | 0.0029 | 0.0028 | 0.0029 | 0.003
79.8 | 0.003 | 0.003 | 0.0031 | 0.0028 | 0.0027 | 0.0024 | 0.0023 | 0.002 | 0.0022 | 0.0019 | 0.0024 | 0.0021 | 0.0024 | 0.0024 | 0.0029 | 0.0028 | 0.0029 | 0.003
80 | 0.0027 | 0.0029 | 0.0029 | 0.0026 | 0.0025 | 0.0023 | 0.0021 | 0.0019 | 0.0021 | 0.0018 | 0.0023 | 0.002 | 0.0023 | 0.0023 | 0.0029 | 0.0027 | 0.0028 | 0.0028
80.2 | 0.0026 | 0.0027 | 0.0026 | 0.0025 | 0.0023 | 0.0021 | 0.002 | 0.0018 | 0.0019 | 0.0018 | 0.0021 | 0.0019 | 0.0022 | 0.0022 | 0.0027 | 0.0025 | 0.0025 | 0.0026
80.4 | 0.0026 | 0.0028 | 0.0026 | 0.0025 | 0.0022 | 0.0021 | 0.0019 | 0.0018 | 0.0019 | 0.0017 | 0.002 | 0.0018 | 0.0021 | 0.0021 | 0.0025 | 0.0025 | 0.0024 | 0.0026
80.6 | 0.0028 | 0.003 | 0.0027 | 0.0027 | 0.0023 | 0.0021 | 0.002 | 0.0018 | 0.0018 | 0.0017 | 0.0019 | 0.0018 | 0.0019 | 0.0022 | 0.0025 | 0.0025 | 0.0025 | 0.0028
80.8 | 0.0028 | 0.0033 | 0.0029 | 0.003 | 0.0025 | 0.0023 | 0.002 | 0.0019 | 0.0018 | 0.0018 | 0.002 | 0.0019 | 0.002 | 0.0024 | 0.0025 | 0.0028 | 0.0027 | 0.003
81 | 0.003 | 0.0033 | 0.003 | 0.0031 | 0.0026 | 0.0025 | 0.002 | 0.0019 | 0.0018 | 0.0019 | 0.0021 | 0.0021 | 0.0022 | 0.0026 | 0.0029 | 0.003 | 0.0029 | 0.0031
81.2 | 0.003 | 0.0033 | 0.003 | 0.0031 | 0.0027 | 0.0025 | 0.0021 | 0.002 | 0.0019 | 0.0019 | 0.0021 | 0.0021 | 0.0023 | 0.0027 | 0.0029 | 0.0031 | 0.0029 | 0.0032
81.4 | 0.003 | 0.0033 | 0.0031 | 0.0031 | 0.0028 | 0.0026 | 0.0022 | 0.0021 | 0.0021 | 0.002 | 0.0022 | 0.0022 | 0.0023 | 0.0027 | 0.003 | 0.0031 | 0.0029 | 0.0032
81.6 | 0.0031 | 0.0033 | 0.0031 | 0.0031 | 0.0028 | 0.0026 | 0.0023 | 0.0022 | 0.0021 | 0.002 | 0.0022 | 0.0022 | 0.0023 | 0.0026 | 0.003 | 0.003 | 0.003 | 0.0032
81.8 | 0.0029 | 0.0032 | 0.003 | 0.003 | 0.0028 | 0.0026 | 0.0023 | 0.0021 | 0.0021 | 0.002 | 0.0022 | 0.0021 | 0.0022 | 0.0024 | 0.0029 | 0.0029 | 0.0029 | 0.0031
82 | 0.0028 | 0.0028 | 0.0029 | 0.0028 | 0.0027 | 0.0024 | 0.0023 | 0.0021 | 0.002 | 0.0018 | 0.002 | 0.0019 | 0.002 | 0.0022 | 0.0027 | 0.0027 | 0.0027 | 0.0029
82.2 | 0.0028 | 0.0026 | 0.0029 | 0.0026 | 0.0026 | 0.0023 | 0.0021 | 0.0019 | 0.0019 | 0.0017 | 0.002 | 0.0018 | 0.002 | 0.0021 | 0.0027 | 0.0025 | 0.0027 | 0.0026
82.4 | 0.0028 | 0.0023 | 0.0028 | 0.0024 | 0.0025 | 0.0021 | 0.0021 | 0.0018 | 0.0019 | 0.0016 | 0.002 | 0.0017 | 0.002 | 0.002 | 0.0026 | 0.0023 | 0.0027 | 0.0023
82.6 | 0.0027 | 0.0021 | 0.0028 | 0.0021 | 0.0025 | 0.0019 | 0.0021 | 0.0017 | 0.002 | 0.0014 | 0.002 | 0.0016 | 0.002 | 0.0019 | 0.0026 | 0.0022 | 0.0026 | 0.0021
82.8 | 0.0026 | 0.0019 | 0.0027 | 0.0019 | 0.0024 | 0.0018 | 0.0021 | 0.0015 | 0.002 | 0.0013 | 0.002 | 0.0014 | 0.002 | 0.0016 | 0.0026 | 0.0018 | 0.0025 | 0.0019
83 | 0.0026 | 0.0017 | 0.0027 | 0.0017 | 0.0024 | 0.0015 | 0.0022 | 0.0014 | 0.002 | 0.0011 | 0.0021 | 0.0012 | 0.002 | 0.0014 | 0.0025 | 0.0016 | 0.0024 | 0.0017
83.2 | 0.0026 | 0.0015 | 0.0028 | 0.0015 | 0.0026 | 0.0013 | 0.0023 | 0.0012 | 0.0021 | 0.001 | 0.0021 | 0.0011 | 0.002 | 0.0012 | 0.0025 | 0.0014 | 0.0024 | 0.0015
83.4 | 0.0026 | 0.0014 | 0.0029 | 0.0012 | 0.0026 | 0.001 | 0.0023 | 0.0008 | 0.0021 | 0.0008 | 0.0022 | 0.0008 | 0.002 | 0.001 | 0.0025 | 0.0011 | 0.0025 | 0.0012
83.6 | 0.0027 | 0.0009 | 0.0029 | 0.0008 | 0.0025 | 0.0007 | 0.0022 | 0.0005 | 0.0021 | 0.0005 | 0.0022 | 0.0006 | 0.0021 | 0.0007 | 0.0025 | 0.0008 | 0.0026 | 0.0009
83.8 | 0.0027 | 0.0006 | 0.0028 | 0.0005 | 0.0024 | 0.0004 | 0.0021 | 0.0003 | 0.002 | 0.0003 | 0.0022 | 0.0005 | 0.0022 | 0.0005 | 0.0026 | 0.0007 | 0.0026 | 0.0007
84 | 0.0027 | 0.0003 | 0.0027 | 0.0003 | 0.0024 | 0.0004 | 0.0021 | 0.0003 | 0.002 | 0.0003 | 0.0022 | 0.0004 | 0.0022 | 0.0003 | 0.0026 | 0.0004 | 0.0025 | 0.0004
84.2 | 0.0026 | 0.0002 | 0.0026 | 0.0002 | 0.0023 | 0.0003 | 0.0021 | 0.0002 | 0.0021 | 0.0002 | 0.0022 | 0.0002 | 0.0022 | 0 | 0.0026 | 0.0002 | 0.0025 | 0.0002
84.4 | 0.0025 | 0 | 0.0026 | 0.0001 | 0.0024 | 0.0002 | 0.0022 | 0.0001 | 0.0021 | 0.0001 | 0.0021 | 0 | 0.0021 | -0.0002 | 0.0025 | 0 | 0.0023 | 0
84.6 | 0.0025 | -0.0002 | 0.0025 | 0 | 0.0024 | 0.0001 | 0.0022 | 0.0001 | 0.0021 | -0.0001 | 0.0021 | -0.0002 | 0.002 | -0.0004 | 0.0023 | -0.0003 | 0.0022 | -0.0002
84.8 | 0.0024 | -0.0003 | 0.0025 | -0.0002 | 0.0023 | 0.0001 | 0.0022 | 0 | 0.002 | -0.0002 | 0.0021 | -0.0003 | 0.002 | -0.0005 | 0.0023 | -0.0004 | 0.0022 | -0.0003
85 | 0.0024 | -0.0003 | 0.0025 | -0.0003 | 0.0023 | 0 | 0.0022 | 0 | 0.002 | -0.0002 | 0.0021 | -0.0002 | 0.002 | -0.0005 | 0.0024 | -0.0004 | 0.0023 | -0.0004
85.2 | 0.0026 | -0.0004 | 0.0025 | -0.0003 | 0.0023 | 0 | 0.0023 | 0.0001 | 0.0021 | -0.0001 | 0.0021 | -0.0002 | 0.0022 | -0.0004 | 0.0026 | -0.0004 | 0.0023 | -0.0004
85.4 | 0.0025 | -0.0005 | 0.0024 | -0.0003 | 0.0023 | 0.0001 | 0.0024 | 0.0002 | 0.0022 | 0 | 0.0022 | -0.0001 | 0.0023 | -0.0004 | 0.0026 | -0.0005 | 0.0023 | -0.0006
85.6 | 0.0024 | -0.0006 | 0.0024 | -0.0004 | 0.0023 | 0.0001 | 0.0024 | 0.0002 | 0.0023 | 0 | 0.0022 | -0.0002 | 0.0022 | -0.0005 | 0.0025 | -0.0006 | 0.0023 | -0.0006
85.8 | 0.0023 | -0.0007 | 0.0024 | -0.0004 | 0.0023 | 0 | 0.0023 | 0.0001 | 0.0022 | 0 | 0.0022 | -0.0002 | 0.0021 | -0.0007 | 0.0023 | -0.0007 | 0.0022 | -0.0007
86 | 0.0023 | -0.0007 | 0.0023 | -0.0005 | 0.0022 | 0 | 0.0022 | 0 | 0.0022 | 0 | 0.0022 | -0.0002 | 0.0021 | -0.0007 | 0.0023 | -0.0008 | 0.0021 | -0.0007
86.2 | 0.0023 | -0.0007 | 0.0022 | -0.0005 | 0.0022 | -0.0001 | 0.0021 | 0 | 0.002 | 0 | 0.0021 | -0.0002 | 0.002 | -0.0007 | 0.0023 | -0.0008 | 0.002 | -0.0007
86.4 | 0.0022 | -0.0007 | 0.0023 | -0.0005 | 0.0022 | -0.0001 | 0.0021 | 0 | 0.002 | 0 | 0.0021 | -0.0002 | 0.0021 | -0.0006 | 0.0023 | -0.0008 | 0.0021 | -0.0007
86.6 | 0.0023 | -0.0007 | 0.0023 | -0.0004 | 0.0022 | -0.0001 | 0.0021 | 0 | 0.002 | 0 | 0.0022 | -0.0002 | 0.0021 | -0.0006 | 0.0024 | -0.0008 | 0.0021 | -0.0007
86.8 | 0.0022 | -0.0007 | 0.0022 | -0.0004 | 0.0022 | -0.0001 | 0.0021 | 0.0001 | 0.002 | 0.0001 | 0.0023 | -0.0001 | 0.0021 | -0.0005 | 0.0024 | -0.0008 | 0.0021 | -0.0007
87 | 0.0023 | -0.0006 | 0.0022 | -0.0004 | 0.0022 | -0.0001 | 0.0021 | 0.0001 | 0.0021 | 0.0001 | 0.0024 | -0.0002 | 0.0022 | -0.0005 | 0.0024 | -0.0007 | 0.0021 | -0.0007
87.2 | 0.0023 | -0.0006 | 0.0022 | -0.0004 | 0.0022 | 0 | 0.0021 | 0.0001 | 0.0021 | 0.0001 | 0.0023 | -0.0002 | 0.0021 | -0.0006 | 0.0024 | -0.0007 | 0.0021 | -0.0007
87.4 | 0.0023 | -0.0005 | 0.0022 | -0.0003 | 0.0022 | 0 | 0.0021 | 0.0001 | 0.0021 | 0.0001 | 0.0022 | -0.0002 | 0.002 | -0.0006 | 0.0024 | -0.0007 | 0.0021 | -0.0006
87.6 | 0.0022 | -0.0004 | 0.0022 | -0.0003 | 0.0022 | 0 | 0.0021 | 0.0001 | 0.002 | 0.0001 | 0.0022 | -0.0002 | 0.0021 | -0.0006 | 0.0024 | -0.0007 | 0.0021 | -0.0005
87.8 | 0.0022 | -0.0004 | 0.0022 | -0.0002 | 0.0022 | 0 | 0.0021 | 0.0001 | 0.0021 | 0.0001 | 0.0022 | -0.0002 | 0.002 | -0.0006 | 0.0024 | -0.0007 | 0.0021 | -0.0004
88 | 0.0022 | -0.0003 | 0.0022 | -0.0002 | 0.0022 | 0.0001 | 0.0022 | 0.0001 | 0.0021 | 0.0001 | 0.0022 | -0.0002 | 0.0021 | -0.0005 | 0.0024 | -0.0006 | 0.0021 | -0.0004
88.2 | 0.0022 | -0.0003 | 0.0022 | -0.0002 | 0.0022 | 0.0001 | 0.0022 | 0.0001 | 0.0021 | 0.0001 | 0.0023 | -0.0001 | 0.0022 | -0.0004 | 0.0024 | -0.0006 | 0.0021 | -0.0004
88.4 | 0.0023 | -0.0002 | 0.0023 | 0 | 0.0022 | 0.0001 | 0.0021 | 0.0001 | 0.0021 | 0.0001 | 0.0024 | 0 | 0.0022 | -0.0004 | 0.0024 | -0.0006 | 0.0021 | -0.0003
88.6 | 0.0023 | -0.0001 | 0.0023 | 0.0001 | 0.0022 | 0.0001 | 0.0021 | 0.0002 | 0.0021 | 0.0002 | 0.0026 | -0.0001 | 0.0023 | -0.0004 | 0.0025 | -0.0005 | 0.0021 | -0.0002
88.8 | 0.0023 | 0 | 0.0024 | 0.0001 | 0.0024 | 0.0002 | 0.0022 | 0.0002 | 0.0022 | 0.0002 | 0.0026 | 0 | 0.0023 | -0.0004 | 0.0026 | -0.0004 | 0.0021 | -0.0001
89 | 0.0023 | 0 | 0.0025 | 0.0002 | 0.0024 | 0.0003 | 0.0022 | 0.0003 | 0.0022 | 0.0003 | 0.0026 | 0 | 0.0023 | -0.0004 | 0.0026 | -0.0004 | 0.0021 | 0
89.2 | 0.0023 | 0.0001 | 0.0025 | 0.0002 | 0.0025 | 0.0004 | 0.0023 | 0.0003 | 0.0023 | 0.0003 | 0.0025 | 0 | 0.0023 | -0.0003 | 0.0026 | -0.0004 | 0.0022 | 0
89.4 | 0.0024 | 0.0001 | 0.0025 | 0.0004 | 0.0026 | 0.0005 | 0.0024 | 0.0004 | 0.0024 | 0.0003 | 0.0026 | 0.0001 | 0.0024 | -0.0003 | 0.0026 | -0.0004 | 0.0021 | 0.0001
89.6 | 0.0024 | 0.0002 | 0.0026 | 0.0005 | 0.0027 | 0.0006 | 0.0026 | 0.0005 | 0.0024 | 0.0004 | 0.0026 | 0.0002 | 0.0024 | -0.0002 | 0.0026 | -0.0003 | 0.0022 | 0.0001
89.8 | 0.0026 | 0.0002 | 0.0026 | 0.0005 | 0.0028 | 0.0007 | 0.0027 | 0.0005 | 0.0025 | 0.0004 | 0.0027 | 0.0003 | 0.0026 | 0 | 0.0027 | -0.0002 | 0.0023 | 0.0001
90 | 0.0026 | 0.0002 | 0.0026 | 0.0005 | 0.0029 | 0.0007 | 0.0027 | 0.0006 | 0.0025 | 0.0004 | 0.0027 | 0.0003 | 0.0027 | 0.0001 | 0.0029 | 0 | 0.0024 | 0.0001
90.2 | 0.0027 | 0.0001 | 0.0025 | 0.0005 | 0.0029 | 0.0007 | 0.0027 | 0.0006 | 0.0025 | 0.0004 | 0.0027 | 0.0003 | 0.0027 | 0.0001 | 0.003 | 0 | 0.0025 | 0.0001
90.4 | 0.0027 | 0.0001 | 0.0025 | 0.0005 | 0.0028 | 0.0008 | 0.0027 | 0.0007 | 0.0025 | 0.0004 | 0.0027 | 0.0003 | 0.0027 | 0.0001 | 0.003 | 0 | 0.0025 | 0
90.6 | 0.0026 | 0.0001 | 0.0024 | 0.0004 | 0.0027 | 0.0007 | 0.0026 | 0.0006 | 0.0024 | 0.0004 | 0.0026 | 0.0003 | 0.0026 | 0.0001 | 0.003 | 0 | 0.0025 | 0
90.8 | 0.0026 | 0.0001 | 0.0024 | 0.0003 | 0.0027 | 0.0007 | 0.0026 | 0.0006 | 0.0025 | 0.0005 | 0.0026 | 0.0003 | 0.0026 | 0.0001 | 0.0029 | 0 | 0.0025 | 0
91 | 0.0027 | 0.0001 | 0.0024 | 0.0003 | 0.0026 | 0.0006 | 0.0026 | 0.0007 | 0.0025 | 0.0005 | 0.0026 | 0.0003 | 0.0026 | 0.0002 | 0.0029 | 0 | 0.0025 | -0.0001
91.2 | 0.0027 | 0 | 0.0023 | 0.0003 | 0.0025 | 0.0006 | 0.0026 | 0.0006 | 0.0025 | 0.0004 | 0.0026 | 0.0004 | 0.0026 | 0.0002 | 0.0029 | 0 | 0.0025 | -0.0001
91.4 | 0.0026 | 0.0001 | 0.0023 | 0.0002 | 0.0024 | 0.0006 | 0.0024 | 0.0006 | 0.0024 | 0.0004 | 0.0025 | 0.0004 | 0.0026 | 0.0001 | 0.0029 | 0 | 0.0025 | -0.0001
91.6 | 0.0026 | 0.0001 | 0.0023 | 0.0003 | 0.0024 | 0.0005 | 0.0024 | 0.0007 | 0.0024 | 0.0006 | 0.0025 | 0.0004 | 0.0024 | 0 | 0.0028 | -0.0001 | 0.0024 | 0
91.8 | 0.0027 | 0.0002 | 0.0024 | 0.0003 | 0.0026 | 0.0006 | 0.0026 | 0.0007 | 0.0026 | 0.0007 | 0.0027 | 0.0005 | 0.0025 | 0 | 0.0028 | -0.0001 | 0.0025 | 0
92 | 0.0026 | 0.0002 | 0.0024 | 0.0003 | 0.0026 | 0.0006 | 0.0027 | 0.0008 | 0.0027 | 0.0007 | 0.0028 | 0.0005 | 0.0025 | 0 | 0.0028 | 0 | 0.0025 | 0
92.2 | 0.0025 | 0.0001 | 0.0024 | 0.0002 | 0.0026 | 0.0006 | 0.0025 | 0.0006 | 0.0025 | 0.0006 | 0.0026 | 0.0004 | 0.0024 | -0.0001 | 0.0028 | -0.0001 | 0.0024 | 0
92.4 | 0.0025 | 0.0001 | 0.0024 | 0.0003 | 0.0025 | 0.0006 | 0.0025 | 0.0006 | 0.0024 | 0.0005 | 0.0024 | 0.0003 | 0.0023 | -0.0001 | 0.0027 | -0.0002 | 0.0023 | 0
92.6 | 0.0025 | 0.0001 | 0.0024 | 0.0002 | 0.0025 | 0.0006 | 0.0025 | 0.0006 | 0.0024 | 0.0005 | 0.0024 | 0.0003 | 0.0022 | -0.0001 | 0.0026 | -0.0002 | 0.0023 | 0
92.8 | 0.0025 | 0.0001 | 0.0024 | 0.0002 | 0.0025 | 0.0006 | 0.0024 | 0.0006 | 0.0023 | 0.0005 | 0.0023 | 0.0002 | 0.0023 | -0.0001 | 0.0026 | -0.0001 | 0.0023 | 0
93 | 0.0024 | 0 | 0.0023 | 0.0002 | 0.0024 | 0.0005 | 0.0024 | 0.0006 | 0.0022 | 0.0004 | 0.0022 | 0.0002 | 0.0022 | -0.0001 | 0.0027 | -0.0002 | 0.0023 | -0.0001
93.2 | 0.0024 | 0 | 0.0023 | 0.0001 | 0.0023 | 0.0004 | 0.0023 | 0.0005 | 0.0021 | 0.0003 | 0.0021 | 0.0001 | 0.0021 | -0.0002 | 0.0026 | -0.0003 | 0.0023 | -0.0001
93.4 | 0.0024 | 0 | 0.0023 | 0.0001 | 0.0023 | 0.0004 | 0.0022 | 0.0005 | 0.0021 | 0.0003 | 0.0021 | 0.0001 | 0.0021 | -0.0002 | 0.0025 | -0.0003 | 0.0022 | -0.0001
93.6 | 0.0024 | 0 | 0.0023 | 0.0002 | 0.0023 | 0.0004 | 0.0022 | 0.0005 | 0.0021 | 0.0003 | 0.0021 | 0.0001 | 0.0021 | -0.0002 | 0.0025 | -0.0003 | 0.0022 | -0.0001
93.8 | 0.0024 | -0.0001 | 0.0023 | 0.0002 | 0.0023 | 0.0004 | 0.0022 | 0.0005 | 0.0021 | 0.0003 | 0.0021 | 0.0001 | 0.0021 | -0.0003 | 0.0024 | -0.0003 | 0.0023 | -0.0001
94 | 0.0023 | -0.0001 | 0.0024 | 0.0002 | 0.0024 | 0.0004 | 0.0022 | 0.0004 | 0.0021 | 0.0003 | 0.0021 | 0 | 0.0021 | -0.0003 | 0.0025 | -0.0004 | 0.0022 | -0.0002
94.2 | 0.0024 | -0.0001 | 0.0023 | 0.0002 | 0.0023 | 0.0004 | 0.002 | 0.0004 | 0.0021 | 0.0002 | 0.0021 | 0 | 0.0021 | -0.0004 | 0.0024 | -0.0005 | 0.0022 | -0.0002
94.4 | 0.0024 | -0.0001 | 0.0024 | 0.0001 | 0.0023 | 0.0003 | 0.0019 | 0.0004 | 0.0021 | 0.0002 | 0.0021 | 0 | 0.0021 | -0.0004 | 0.0024 | -0.0005 | 0.0022 | -0.0002
94.6 | 0.0023 | -0.0002 | 0.0024 | 0 | 0.0023 | 0.0002 | 0.002 | 0.0004 | 0.0021 | 0.0002 | 0.0021 | -0.0001 | 0.0021 | -0.0005 | 0.0024 | -0.0006 | 0.0022 | -0.0003
94.8 | 0.0022 | -0.0005 | 0.0022 | -0.0002 | 0.0023 | 0.0001 | 0.0021 | 0.0003 | 0.0021 | 0.0001 | 0.002 | -0.0002 | 0.0019 | -0.0006 | 0.0024 | -0.0007 | 0.0021 | -0.0005
95 | 0.002 | -0.0006 | 0.0021 | -0.0003 | 0.0022 | 0 | 0.0021 | 0.0001 | 0.002 | 0 | 0.0019 | -0.0003 | 0.0018 | -0.0007 | 0.0021 | -0.001 | 0.0019 | -0.0007
95.2 | 0.002 | -0.0006 | 0.002 | -0.0003 | 0.0021 | -0.0001 | 0.002 | 0.0001 | 0.002 | 0 | 0.0019 | -0.0003 | 0.0018 | -0.0008 | 0.002 | -0.001 | 0.0018 | -0.0008
95.4 | 0.002 | -0.0006 | 0.002 | -0.0004 | 0.002 | -0.0002 | 0.002 | 0 | 0.0019 | 0 | 0.0019 | -0.0003 | 0.0018 | -0.0008 | 0.002 | -0.001 | 0.0019 | -0.0008
95.6 | 0.0021 | -0.0005 | 0.002 | -0.0004 | 0.002 | -0.0002 | 0.002 | 0 | 0.0019 | 0 | 0.002 | -0.0002 | 0.0019 | -0.0008 | 0.002 | -0.0009 | 0.0019 | -0.0007
95.8 | 0.0022 | -0.0005 | 0.0021 | -0.0003 | 0.002 | -0.0003 | 0.0021 | 0 | 0.0021 | 0.0001 | 0.002 | -0.0001 | 0.0019 | -0.0007 | 0.0021 | -0.0009 | 0.002 | -0.0006
96 | 0.0021 | -0.0005 | 0.0022 | -0.0002 | 0.0021 | -0.0002 | 0.0021 | 0 | 0.0021 | 0.0001 | 0.0021 | -0.0001 | 0.002 | -0.0007 | 0.0021 | -0.0009 | 0.002 | -0.0006
96.2 | 0.0021 | -0.0004 | 0.0022 | -0.0002 | 0.0022 | -0.0002 | 0.0021 | -0.0001 | 0.002 | 0 | 0.002 | -0.0001 | 0.0019 | -0.0006 | 0.0021 | -0.0008 | 0.002 | -0.0006
96.4 | 0.0022 | -0.0004 | 0.0023 | -0.0002 | 0.0024 | -0.0001 | 0.0021 | -0.0001 | 0.0019 | 0 | 0.002 | -0.0001 | 0.0018 | -0.0006 | 0.002 | -0.0007 | 0.0021 | -0.0005
96.6 | 0.0022 | -0.0004 | 0.0023 | -0.0002 | 0.0025 | -0.0001 | 0.0022 | -0.0001 | 0.002 | 0 | 0.002 | 0 | 0.0019 | -0.0004 | 0.0021 | -0.0007 | 0.0021 | -0.0005
96.8 | 0.0021 | -0.0005 | 0.0023 | -0.0002 | 0.0023 | -0.0002 | 0.0021 | -0.0002 | 0.0019 | 0 | 0.0021 | 0 | 0.0019 | -0.0004 | 0.0022 | -0.0007 | 0.002 | -0.0006
97 | 0.0021 | -0.0005 | 0.0022 | -0.0003 | 0.0022 | -0.0002 | 0.002 | -0.0003 | 0.0018 | 0 | 0.0018 | -0.0001 | 0.0019 | -0.0004 | 0.0022 | -0.0006 | 0.002 | -0.0006
97.2 | 0.0022 | -0.0005 | 0.0022 | -0.0004 | 0.0021 | -0.0004 | 0.0018 | -0.0005 | 0.0017 | -0.0002 | 0.0017 | -0.0001 | 0.0017 | -0.0004 | 0.0021 | -0.0007 | 0.002 | -0.0006
97.4 | 0.0021 | -0.0005 | 0.0021 | -0.0005 | 0.002 | -0.0006 | 0.0017 | -0.0006 | 0.0016 | -0.0004 | 0.0015 | -0.0002 | 0.0016 | -0.0005 | 0.002 | -0.0007 | 0.002 | -0.0006
97.6 | 0.002 | -0.0005 | 0.0021 | -0.0005 | 0.0019 | -0.0006 | 0.0016 | -0.0006 | 0.0016 | -0.0004 | 0.0015 | -0.0004 | 0.0015 | -0.0007 | 0.0018 | -0.0008 | 0.002 | -0.0006
97.8 | 0.002 | -0.0005 | 0.0021 | -0.0005 | 0.002 | -0.0006 | 0.0016 | -0.0006 | 0.0015 | -0.0005 | 0.0014 | -0.0004 | 0.0014 | -0.0008 | 0.0018 | -0.0008 | 0.0019 | -0.0006
98 | 0.002 | -0.0005 | 0.0021 | -0.0004 | 0.002 | -0.0006 | 0.0017 | -0.0006 | 0.0014 | -0.0005 | 0.0014 | -0.0005 | 0.0014 | -0.0008 | 0.0017 | -0.0009 | 0.0019 | -0.0006
98.2 | 0.0019 | -0.0005 | 0.0021 | -0.0004 | 0.0021 | -0.0006 | 0.0017 | -0.0006 | 0.0014 | -0.0005 | 0.0014 | -0.0005 | 0.0013 | -0.0008 | 0.0017 | -0.001 | 0.0018 | -0.0007
98.4 | 0.0019 | -0.0005 | 0.0021 | -0.0004 | 0.0021 | -0.0006 | 0.0016 | -0.0007 | 0.0014 | -0.0005 | 0.0014 | -0.0005 | 0.0013 | -0.0008 | 0.0017 | -0.001 | 0.0018 | -0.0007
98.6 | 0.0019 | -0.0005 | 0.0021 | -0.0005 | 0.002 | -0.0007 | 0.0017 | -0.0008 | 0.0013 | -0.0006 | 0.0014 | -0.0005 | 0.0013 | -0.0008 | 0.0017 | -0.001 | 0.0018 | -0.0007
98.8 | 0.0018 | -0.0006 | 0.0021 | -0.0005 | 0.002 | -0.0006 | 0.0017 | -0.0008 | 0.0013 | -0.0006 | 0.0014 | -0.0005 | 0.0014 | -0.0008 | 0.0017 | -0.0009 | 0.0017 | -0.0007
99 | 0.0018 | -0.0006 | 0.0021 | -0.0006 | 0.002 | -0.0007 | 0.0017 | -0.0008 | 0.0013 | -0.0006 | 0.0014 | -0.0005 | 0.0013 | -0.0008 | 0.0016 | -0.0009 | 0.0017 | -0.0007
99.2 | 0.0018 | -0.0007 | 0.0019 | -0.0007 | 0.002 | -0.0008 | 0.0016 | -0.0009 | 0.0014 | -0.0007 | 0.0013 | -0.0006 | 0.0013 | -0.0008 | 0.0016 | -0.0009 | 0.0017 | -0.0007
99.4 | 0.0018 | -0.0008 | 0.0018 | -0.0009 | 0.0019 | -0.0009 | 0.0015 | -0.001 | 0.0013 | -0.0008 | 0.0012 | -0.0007 | 0.0012 | -0.0009 | 0.0015 | -0.001 | 0.0017 | -0.0009
99.6 | 0.0017 | -0.0009 | 0.0018 | -0.001 | 0.0018 | -0.0009 | 0.0015 | -0.001 | 0.0012 | -0.0008 | 0.0011 | -0.0008 | 0.0012 | -0.0009 | 0.0015 | -0.0011 | 0.0016 | -0.001
99.8 | 0.0016 | -0.001 | 0.0017 | -0.001 | 0.0017 | -0.001 | 0.0015 | -0.001 | 0.0012 | -0.0009 | 0.0011 | -0.0008 | 0.0012 | -0.0008 | 0.0015 | -0.0011 | 0.0016 | -0.001
100 | 0.0016 | -0.0009 | 0.0016 | -0.001 | 0.0017 | -0.001 | 0.0015 | -0.001 | 0.0012 | -0.0009 | 0.0011 | -0.0007 | 0.0012 | -0.0008 | 0.0015 | -0.001 | 0.0015 | -0.001
100.2 | 0.0017 | -0.0008 | 0.0017 | -0.0009 | 0.0017 | -0.001 | 0.0015 | -0.0009 | 0.0014 | -0.0007 | 0.0011 | -0.0006 | 0.0013 | -0.0007 | 0.0016 | -0.0009 | 0.0016 | -0.001
100.4 | 0.0017 | -0.0007 | 0.0018 | -0.0007 | 0.0018 | -0.0009 | 0.0015 | -0.0009 | 0.0015 | -0.0007 | 0.0012 | -0.0006 | 0.0013 | -0.0008 | 0.0015 | -0.0009 | 0.0016 | -0.0009
100.6 | 0.0017 | -0.0007 | 0.0018 | -0.0007 | 0.0018 | -0.0009 | 0.0016 | -0.0008 | 0.0015 | -0.0007 | 0.0012 | -0.0007 | 0.0012 | -0.0009 | 0.0014 | -0.001 | 0.0016 | -0.0009
100.8 | 0.0016 | -0.0006 | 0.0018 | -0.0007 | 0.0018 | -0.0009 | 0.0016 | -0.0009 | 0.0014 | -0.0008 | 0.0011 | -0.0007 | 0.0011 | -0.0009 | 0.0014 | -0.001 | 0.0015 | -0.0008
101 | 0.0017 | -0.0006 | 0.0018 | -0.0007 | 0.0019 | -0.0008 | 0.0017 | -0.0009 | 0.0014 | -0.0008 | 0.001 | -0.0007 | 0.0011 | -0.0008 | 0.0014 | -0.0009 | 0.0016 | -0.0008
101.2 | 0.0017 | -0.0006 | 0.0018 | -0.0007 | 0.0019 | -0.0007 | 0.0018 | -0.0007 | 0.0013 | -0.0008 | 0.001 | -0.0007 | 0.0011 | -0.0008 | 0.0015 | -0.0009 | 0.0016 | -0.0007
101.4 | 0.0017 | -0.0006 | 0.0018 | -0.0006 | 0.002 | -0.0006 | 0.0019 | -0.0006 | 0.0014 | -0.0007 | 0.0011 | -0.0006 | 0.0012 | -0.0007 | 0.0015 | -0.0009 | 0.0016 | -0.0007
101.6 | 0.0017 | -0.0006 | 0.0019 | -0.0004 | 0.0021 | -0.0005 | 0.002 | -0.0005 | 0.0015 | -0.0006 | 0.0013 | -0.0005 | 0.0012 | -0.0006 | 0.0015 | -0.0008 | 0.0016 | -0.0007
101.8 | 0.0018 | -0.0005 | 0.0019 | -0.0004 | 0.0021 | -0.0004 | 0.002 | -0.0005 | 0.0015 | -0.0006 | 0.0013 | -0.0005 | 0.0012 | -0.0006 | 0.0015 | -0.0008 | 0.0016 | -0.0007
102 | 0.0018 | -0.0005 | 0.002 | -0.0003 | 0.0022 | -0.0003 | 0.002 | -0.0006 | 0.0014 | -0.0006 | 0.0013 | -0.0005 | 0.0012 | -0.0007 | 0.0015 | -0.0008 | 0.0017 | -0.0006
102.2 | 0.0019 | -0.0005 | 0.0021 | -0.0003 | 0.0022 | -0.0003 | 0.0019 | -0.0005 | 0.0014 | -0.0006 | 0.0013 | -0.0005 | 0.0012 | -0.0007 | 0.0015 | -0.0008 | 0.0018 | -0.0006
102.4 | 0.0019 | -0.0005 | 0.002 | -0.0004 | 0.0021 | -0.0003 | 0.002 | -0.0005 | 0.0015 | -0.0006 | 0.0013 | -0.0005 | 0.0012 | -0.0006 | 0.0015 | -0.0007 | 0.0019 | -0.0006
102.6 | 0.0019 | -0.0005 | 0.002 | -0.0005 | 0.0021 | -0.0004 | 0.002 | -0.0004 | 0.0015 | -0.0006 | 0.0012 | -0.0005 | 0.0012 | -0.0007 | 0.0015 | -0.0007 | 0.0018 | -0.0007
102.8 | 0.0019 | -0.0005 | 0.0021 | -0.0005 | 0.002 | -0.0006 | 0.0019 | -0.0005 | 0.0015 | -0.0006 | 0.0014 | -0.0005 | 0.0013 | -0.0006 | 0.0016 | -0.0007 | 0.0018 | -0.0007
103 | 0.0019 | -0.0006 | 0.0019 | -0.0007 | 0.0018 | -0.0007 | 0.0018 | -0.0006 | 0.0015 | -0.0006 | 0.0014 | -0.0005 | 0.0013 | -0.0006 | 0.0016 | -0.0007 | 0.0019 | -0.0007
103.2 | 0.0018 | -0.0007 | 0.0019 | -0.0007 | 0.0018 | -0.0009 | 0.0017 | -0.0006 | 0.0015 | -0.0007 | 0.0013 | -0.0007 | 0.0013 | -0.0008 | 0.0016 | -0.0008 | 0.0018 | -0.0008
103.4 | 0.0017 | -0.0008 | 0.0019 | -0.0007 | 0.0018 | -0.0008 | 0.0017 | -0.0007 | 0.0015 | -0.0007 | 0.0013 | -0.0007 | 0.0013 | -0.001 | 0.0015 | -0.001 | 0.0018 | -0.0009
103.6 | 0.0016 | -0.0009 | 0.0019 | -0.0008 | 0.0018 | -0.0009 | 0.0017 | -0.0009 | 0.0014 | -0.0009 | 0.0013 | -0.0009 | 0.0013 | -0.0012 | 0.0014 | -0.0012 | 0.0017 | -0.0011
103.8 | 0.0016 | -0.001 | 0.0019 | -0.0008 | 0.0019 | -0.0009 | 0.0017 | -0.0011 | 0.0014 | -0.001 | 0.0011 | -0.0011 | 0.0012 | -0.0014 | 0.0012 | -0.0013 | 0.0016 | -0.0011
104 | 0.0016 | -0.0012 | 0.0019 | -0.0008 | 0.0019 | -0.0009 | 0.0016 | -0.0011 | 0.0012 | -0.0011 | 0.0011 | -0.0011 | 0.0011 | -0.0015 | 0.0011 | -0.0015 | 0.0015 | -0.0012
104.2 | 0.0015 | -0.0013 | 0.0019 | -0.0009 | 0.0019 | -0.0009 | 0.0016 | -0.0012 | 0.0011 | -0.0012 | 0.0008 | -0.0013 | 0.001 | -0.0016 | 0.001 | -0.0017 | 0.0015 | -0.0014
104.4 | 0.0014 | -0.0013 | 0.0019 | -0.0009 | 0.0019 | -0.001 | 0.0016 | -0.0013 | 0.0011 | -0.0013 | 0.0008 | -0.0014 | 0.0008 | -0.0018 | 0.001 | -0.0018 | 0.0015 | -0.0015
104.6 | 0.0014 | -0.0012 | 0.0018 | -0.0011 | 0.0019 | -0.0011 | 0.0015 | -0.0013 | 0.0011 | -0.0013 | 0.0008 | -0.0015 | 0.0008 | -0.0018 | 0.0009 | -0.0018 | 0.0014 | -0.0015
104.8 | 0.0014 | -0.0013 | 0.0018 | -0.0011 | 0.0019 | -0.0012 | 0.0015 | -0.0012 | 0.0011 | -0.0013 | 0.0008 | -0.0015 | 0.0008 | -0.0018 | 0.0009 | -0.0018 | 0.0014 | -0.0015
105 | 0.0014 | -0.0014 | 0.0018 | -0.0011 | 0.0019 | -0.0011 | 0.0015 | -0.0012 | 0.0011 | -0.0012 | 0.001 | -0.0014 | 0.0008 | -0.0018 | 0.0009 | -0.0018 | 0.0014 | -0.0016
105.2 | 0.0015 | -0.0014 | 0.0018 | -0.0011 | 0.0019 | -0.001 | 0.0015 | -0.0011 | 0.0012 | -0.0012 | 0.001 | -0.0015 | 0.0009 | -0.0019 | 0.001 | -0.0018 | 0.0014 | -0.0016
105.4 | 0.0016 | -0.0014 | 0.0018 | -0.0011 | 0.0019 | -0.001 | 0.0015 | -0.0011 | 0.001 | -0.0013 | 0.001 | -0.0016 | 0.0009 | -0.0019 | 0.001 | -0.0018 | 0.0015 | -0.0016
105.6 | 0.0016 | -0.0014 | 0.0018 | -0.0012 | 0.0019 | -0.0011 | 0.0014 | -0.0011 | 0.0008 | -0.0014 | 0.0006 | -0.0017 | 0.0006 | -0.002 | 0.0009 | -0.0019 | 0.0015 | -0.0017
105.8 | 0.0016 | -0.0014 | 0.0017 | -0.0014 | 0.0018 | -0.0012 | 0.0014 | -0.0012 | 0.0008 | -0.0015 | 0.0006 | -0.0017 | 0.0006 | -0.0021 | 0.0008 | -0.002 | 0.0015 | -0.0017
106 | 0.0016 | -0.0014 | 0.0017 | -0.0014 | 0.0017 | -0.0012 | 0.0013 | -0.0012 | 0.0007 | -0.0015 | 0.0006 | -0.0017 | 0.0006 | -0.002 | 0.0008 | -0.002 | 0.0016 | -0.0017
106.2 | 0.0017 | -0.0014 | 0.0018 | -0.0014 | 0.0015 | -0.0012 | 0.0013 | -0.0012 | 0.0008 | -0.0015 | 0.0006 | -0.0017 | 0.0006 | -0.002 | 0.0008 | -0.002 | 0.0016 | -0.0017
106.4 | 0.0016 | -0.0015 | 0.0018 | -0.0014 | 0.0015 | -0.0012 | 0.0013 | -0.0012 | 0.0008 | -0.0015 | 0.0006 | -0.0017 | 0.0006 | -0.0021 | 0.0008 | -0.002 | 0.0016 | -0.0016
106.6 | 0.0016 | -0.0015 | 0.0017 | -0.0015 | 0.0015 | -0.0012 | 0.0013 | -0.0012 | 0.0008 | -0.0014 | 0.0006 | -0.0017 | 0.0005 | -0.0021 | 0.0006 | -0.0019 | 0.0016 | -0.0016
106.8 | 0.0016 | -0.0017 | 0.0016 | -0.0015 | 0.0014 | -0.0013 | 0.0012 | -0.0012 | 0.0008 | -0.0013 | 0.0006 | -0.0017 | 0.0004 | -0.0021 | 0.0006 | -0.002 | 0.0015 | -0.0017
107 | 0.0016 | -0.0017 | 0.0016 | -0.0016 | 0.0014 | -0.0013 | 0.0012 | -0.0011 | 0.0007 | -0.0013 | 0.0004 | -0.0018 | 0.0004 | -0.0022 | 0.0006 | -0.0022 | 0.0015 | -0.0018
107.2 | 0.0016 | -0.0017 | 0.0016 | -0.0015 | 0.0013 | -0.0012 | 0.0012 | -0.0009 | 0.0007 | -0.0011 | 0.0004 | -0.0017 | 0.0004 | -0.0021 | 0.0007 | -0.0021 | 0.0016 | -0.0018
107.4 | 0.0016 | -0.0017 | 0.0016 | -0.0015 | 0.0014 | -0.0011 | 0.0013 | -0.0006 | 0.0008 | -0.0009 | 0.0005 | -0.0016 | 0.0005 | -0.002 | 0.0009 | -0.002 | 0.0016 | -0.0019
107.6 | 0.0016 | -0.0018 | 0.0014 | -0.0015 | 0.0013 | -0.001 | 0.0013 | -0.0005 | 0.0007 | -0.0008 | 0.0005 | -0.0016 | 0.0005 | -0.0019 | 0.001 | -0.0019 | 0.0015 | -0.002
107.8 | 0.0015 | -0.0018 | 0.0012 | -0.0015 | 0.0013 | -0.0008 | 0.0013 | -0.0004 | 0.0007 | -0.0007 | 0.0004 | -0.0014 | 0.0004 | -0.0018 | 0.001 | -0.0019 | 0.0015 | -0.002
108 | 0.0014 | -0.0017 | 0.0011 | -0.0014 | 0.0012 | -0.0007 | 0.0013 | -0.0003 | 0.0006 | -0.0006 | 0.0004 | -0.0014 | 0.0004 | -0.0017 | 0.001 | -0.0018 | 0.0014 | -0.0019
108.2 | 0.0013 | -0.0015 | 0.0011 | -0.0013 | 0.0012 | -0.0005 | 0.0012 | -0.0002 | 0.0006 | -0.0004 | 0.0004 | -0.0012 | 0.0004 | -0.0015 | 0.0009 | -0.0017 | 0.0013 | -0.0018
108.4 | 0.0012 | -0.0013 | 0.001 | -0.0011 | 0.0009 | -0.0005 | 0.001 | -0.0001 | 0.0006 | -0.0004 | 0.0004 | -0.0011 | 0.0004 | -0.0015 | 0.0008 | -0.0016 | 0.0013 | -0.0015
108.6 | 0.0012 | -0.0009 | 0.001 | -0.0008 | 0.0008 | -0.0004 | 0.0009 | -0.0001 | 0.0005 | -0.0004 | 0.0004 | -0.001 | 0.0005 | -0.0013 | 0.0007 | -0.0015 | 0.0012 | -0.0012
108.8 | 0.0012 | -0.0005 | 0.0009 | -0.0004 | 0.0006 | -0.0003 | 0.0008 | 0.001 | 0.0002 | 0.0006 | 0.0004 | -0.0002 | 0.0005 | -0.0012 | 0.0005 | -0.0013 | 0.0012 | -0.001
109 | 0.0012 | -0.0002 | 0.0009 | 0.0001 | 0.0006 | 0.0011 | -0.0025 | 0.0033 | -0.0044 | 0.0039 | -0.0028 | 0.0057 | 0.0005 | 0.0018 | 0.0006 | -0.0009 | 0.0012 | -0.0004
109.2 | 0.0013 | 0 | 0.0009 | 0.0019 | -0.0018 | 0.0043 | -0.0091 | 0.0058 | -0.0123 | 0.007 | -0.0073 | 0.0124 | 0 | 0.0114 | 0.001 | 0.0031 | 0.0012 | -0.0002
109.4 | 0.0015 | 0.0031 | -0.0002 | 0.0054 | -0.0075 | 0.0086 | -0.0133 | 0.0087 | -0.0144 | 0.0109 | -0.0099 | 0.0181 | -0.0014 | 0.0176 | 0.001 | 0.0103 | 0.0016 | 0.0019
109.6 | 0.0005 | 0.0141 | -0.0043 | 0.0147 | -0.0114 | 0.0134 | -0.0142 | 0.02 | -0.0154 | 0.0265 | -0.0117 | 0.0284 | -0.0028 | 0.0241 | 0 | 0.0161 | 0.0007 | 0.009
109.8 | -0.0044 | 0.0312 | -0.0088 | 0.0343 | -0.0127 | 0.0287 | -0.0139 | 0.0314 | -0.0149 | 0.0366 | -0.0112 | 0.0352 | -0.0036 | 0.033 | -0.0025 | 0.0282 | -0.0027 | 0.027
110 | -0.0072 | 0.0444 | -0.0104 | 0.0467 | -0.0134 | 0.0384 | -0.0119 | 0.0382 | -0.0097 | 0.04 | -0.0093 | 0.0382 | -0.0036 | 0.0385 | -0.0039 | 0.0389 | -0.0057 | 0.0429

## Depth Readings
Before - 0° | After - 0° | Before - 22.5° | After - 22.5° | Before - 45° | After - 45° | Before - 67.5° | After - 67.5° | Before - 90° | After - 90° | Before - 112.5° | After - 112.5° | Before - 135° | After - 135° | Before - 157.5° | After - 157.5° | Before - 0° | After - 0°
1122.874 | 1122.802 | 1122.874 | 1122.808 | 1122.934 | 1125.826 | 1122.928 | 1125.521 | 1122.928 | 1122.802 | 1122.91 | 1122.808 | 1122.904 | 1124.719 | 1122.904 | 1122.808 | 1122.904 | 1122.808
1122.683 | 1122.611 | 1122.599 | 1122.611 | 1122.599 | 1122.611 | 1122.599 | 1122.611 | 1122.731 | 1122.611 | 1122.725 | 1122.611 | 1122.599 | 1122.611 | 1122.701 | 1122.611 | 1122.599 | 1122.611
1122.401 | 1122.407 | 1122.473 | 1122.407 | 1122.473 | 1122.407 | 1122.401 | 1122.407 | 1122.401 | 1122.407 | 1122.521 | 1122.407 | 1122.503 | 1122.407 | 1122.503 | 1122.407 | 1122.503 | 1122.407
1122.275 | 1122.21 | 1122.329 | 1122.21 | 1122.275 | 1122.21 | 1122.329 | 1122.21 | 1122.198 | 1122.21 | 1122.198 | 1122.21 | 1122.305 | 1122.21 | 1122.305 | 1122.21 | 1122.299 | 1122.21
1122 | 1122.012 | 1122 | 1122.012 | 1122 | 1122.012 | 1122.12 | 1122.012 | 1122.108 | 1122.012 | 1122 | 1122.012 | 1122.102 | 1122.012 | 1122.102 | 1122.012 | 1122.096 | 1122.012
1121.874 | 1121.808 | 1121.88 | 1121.808 | 1121.886 | 1121.808 | 1121.868 | 1121.808 | 1121.922 | 1121.88 | 1121.916 | 1121.808 | 1121.904 | 1121.808 | 1121.898 | 1121.808 | 1121.904 | 1121.808
1121.677 | 1121.611 | 1121.671 | 1121.611 | 1121.671 | 1121.611 | 1121.725 | 1121.611 | 1121.725 | 1121.611 | 1121.725 | 1121.611 | 1121.707 | 1121.611 | 1121.707 | 1121.611 | 1121.701 | 1121.611
1121.479 | 1121.407 | 1121.473 | 1121.407 | 1121.401 | 1121.413 | 1121.473 | 1121.407 | 1121.527 | 1121.407 | 1121.401 | 1121.407 | 1121.521 | 1121.407 | 1121.497 | 1121.407 | 1121.497 | 1121.407
1121.275 | 1121.21 | 1121.198 | 1121.21 | 1121.269 | 1121.21 | 1121.198 | 1121.21 | 1121.198 | 1121.21 | 1121.317 | 1121.21 | 1121.317 | 1121.21 | 1121.305 | 1121.21 | 1121.305 | 1121.21
1121 | 1121.012 | 1121.126 | 1121.012 | 1121 | 1121.012 | 1121.126 | 1121.012 | 1121 | 1121.012 | 1121.12 | 1121.012 | 1121 | 1121.012 | 1121.102 | 1121.012 | 1121.096 | 1121.012
1120.88 | 1120.808 | 1120.886 | 1120.808 | 1120.874 | 1120.808 | 1120.802 | 1120.808 | 1120.91 | 1120.808 | 1120.922 | 1120.808 | 1120.904 | 1120.808 | 1120.898 | 1120.808 | 1120.904 | 1120.808
1120.677 | 1120.611 | 1120.677 | 1120.611 | 1120.719 | 1120.611 | 1120.599 | 1120.611 | 1120.719 | 1120.611 | 1120.599 | 1120.611 | 1120.701 | 1120.611 | 1120.599 | 1120.611 | 1120.701 | 1120.611
1120.479 | 1120.407 | 1120.401 | 1120.407 | 1120.473 | 1120.407 | 1120.521 | 1120.407 | 1120.401 | 1120.407 | 1120.401 | 1120.407 | 1120.515 | 1120.407 | 1120.497 | 1120.407 | 1120.497 | 1120.407
1120.198 | 1120.21 | 1120.287 | 1120.21 | 1120.198 | 1120.21 | 1120.329 | 1120.21 | 1120.198 | 1120.21 | 1120.311 | 1120.21 | 1120.305 | 1120.21 | 1120.305 | 1120.21 | 1120.299 | 1120.21
1120.084 | 1120.012 | 1120.072 | 1120.012 | 1120.072 | 1120.012 | 1120.12 | 1120.012 | 1120.114 | 1120.012 | 1120.114 | 1120.012 | 1120.12 | 1120.012 | 1120.096 | 1120.012 | 1120.096 | 1120.012
1119.88 | 1119.808 | 1119.802 | 1119.808 | 1119.868 | 1119.808 | 1119.802 | 1119.808 | 1119.922 | 1119.808 | 1119.91 | 1119.808 | 1119.916 | 1119.808 | 1119.802 | 1119.808 | 1119.898 | 1119.808
1119.599 | 1119.611 | 1119.683 | 1119.611 | 1119.677 | 1119.611 | 1119.599 | 1119.611 | 1119.737 | 1119.611 | 1119.719 | 1119.611 | 1119.701 | 1119.611 | 1119.701 | 1119.611 | 1119.701 | 1119.611
1119.473 | 1119.407 | 1119.401 | 1119.407 | 1119.473 | 1119.407 | 1119.521 | 1119.407 | 1119.401 | 1119.407 | 1119.401 | 1119.407 | 1119.515 | 1119.407 | 1119.509 | 1119.407 | 1119.503 | 1119.407
1119.275 | 1119.21 | 1119.281 | 1119.21 | 1119.269 | 1119.21 | 1119.341 | 1119.21 | 1119.198 | 1119.21 | 1119.311 | 1119.21 | 1119.317 | 1119.21 | 1119.293 | 1119.21 | 1119.198 | 1119.21
1119.084 | 1119.012 | 1119.144 | 1119.012 | 1119.078 | 1119.012 | 1119 | 1119.012 | 1119.066 | 1119.012 | 1119.102 | 1119.012 | 1119 | 1119.012 | 1119.102 | 1119.012 | 1119.096 | 1119.012
1118.88 | 1118.808 | 1118.874 | 1118.808 | 1118.802 | 1118.808 | 1118.916 | 1118.808 | 1118.802 | 1118.808 | 1118.916 | 1118.808 | 1118.904 | 1118.808 | 1118.892 | 1118.808 | 1118.904 | 1118.808
1118.599 | 1118.611 | 1118.599 | 1118.611 | 1118.677 | 1118.611 | 1118.671 | 1118.611 | 1118.749 | 1118.611 | 1118.737 | 1118.611 | 1118.719 | 1118.611 | 1118.707 | 1118.611 | 1118.599 | 1118.611
1118.473 | 1118.407 | 1118.557 | 1118.407 | 1118.563 | 1118.407 | 1118.401 | 1118.407 | 1118.401 | 1118.407 | 1118.401 | 1118.407 | 1118.539 | 1118.407 | 1118.497 | 1118.407 | 1118.503 | 1118.407
1118.198 | 1118.21 | 1118.198 | 1118.21 | 1118.275 | 1118.21 | 1118.269 | 1118.21 | 1118.198 | 1118.21 | 1118.198 | 1118.21 | 1118.323 | 1118.21 | 1118.299 | 1118.21 | 1118.293 | 1118.21
1118.09 | 1118.012 | 1118.084 | 1118.012 | 1118 | 1118.012 | 1118.072 | 1118.012 | 1118.102 | 1118.012 | 1118.102 | 1118.012 | 1118.108 | 1118.012 | 1118.096 | 1118.012 | 1118.102 | 1118.012
1117.88 | 1117.808 | 1117.802 | 1117.808 | 1117.946 | 1117.808 | 1117.802 | 1117.808 | 1117.94 | 1117.808 | 1117.94 | 1117.808 | 1117.94 | 1117.808 | 1117.91 | 1117.808 | 1117.904 | 1117.808
1117.671 | 1117.611 | 1117.671 | 1117.611 | 1117.593 | 1117.611 | 1117.749 | 1117.611 | 1117.593 | 1117.611 | 1117.593 | 1117.611 | 1117.593 | 1117.611 | 1117.719 | 1117.611 | 1117.707 | 1117.611
1117.479 | 1117.407 | 1117.401 | 1117.407 | 1117.473 | 1117.407 | 1117.545 | 1117.407 | 1117.401 | 1117.407 | 1117.401 | 1117.407 | 1117.401 | 1117.407 | 1117.503 | 1117.407 | 1117.503 | 1117.407
1117.198 | 1117.21 | 1117.287 | 1117.21 | 1117.275 | 1117.21 | 1117.192 | 1117.21 | 1117.329 | 1117.21 | 1117.329 | 1117.21 | 1117.311 | 1117.21 | 1117.198 | 1117.21 | 1117.305 | 1117.21
1117.072 | 1117.012 | 1117.072 | 1117.012 | 1117 | 1117.012 | 1117.072 | 1117.012 | 1117.162 | 1117.012 | 1117.132 | 1117.012 | 1117.132 | 1117.012 | 1117.09 | 1117.012 | 1117.09 | 1117.012
1116.88 | 1116.808 | 1116.874 | 1116.808 | 1116.964 | 1116.808 | 1116.802 | 1116.808 | 1116.964 | 1116.808 | 1116.928 | 1116.808 | 1116.916 | 1116.808 | 1116.91 | 1116.808 | 1116.904 | 1116.808
1116.599 | 1116.611 | 1116.599 | 1116.611 | 1116.671 | 1116.611 | 1116.671 | 1116.611 | 1116.593 | 1116.611 | 1116.743 | 1116.611 | 1116.593 | 1116.611 | 1116.695 | 1116.611 | 1116.701 | 1116.611
1116.473 | 1116.407 | 1116.569 | 1116.407 | 1116.575 | 1116.407 | 1116.563 | 1116.407 | 1116.401 | 1116.407 | 1116.401 | 1116.407 | 1116.509 | 1116.407 | 1116.509 | 1116.407 | 1116.503 | 1116.407
1116.281 | 1116.21 | 1116.281 | 1116.21 | 1116.275 | 1116.21 | 1116.317 | 1116.21 | 1116.317 | 1116.21 | 1116.198 | 1116.21 | 1116.311 | 1116.21 | 1116.293 | 1116.21 | 1116.293 | 1116.21
1116 | 1116.012 | 1116.15 | 1116.012 | 1116.066 | 1116.012 | 1116.144 | 1116.012 | 1116.144 | 1116.012 | 1116.12 | 1116.012 | 1116.12 | 1116.012 | 1116.102 | 1116.012 | 1116.096 | 1116.012
1115.886 | 1115.808 | 1115.88 | 1115.808 | 1115.874 | 1115.808 | 1115.802 | 1115.808 | 1115.802 | 1115.808 | 1115.928 | 1115.808 | 1115.904 | 1115.808 | 1115.898 | 1115.808 | 1115.898 | 1115.808
1115.599 | 1115.611 | 1115.677 | 1115.611 | 1115.737 | 1115.611 | 1115.599 | 1115.611 | 1115.599 | 1115.611 | 1115.599 | 1115.611 | 1115.713 | 1115.611 | 1115.599 | 1115.611 | 1115.701 | 1115.611
1115.473 | 1115.407 | 1115.473 | 1115.407 | 1115.473 | 1115.407 | 1115.533 | 1115.407 | 1115.533 | 1115.407 | 1115.401 | 1115.407 | 1115.521 | 1115.407 | 1115.503 | 1115.407 | 1115.503 | 1115.407
1115.275 | 1115.21 | 1115.275 | 1115.21 | 1115.275 | 1115.21 | 1115.341 | 1115.21 | 1115.341 | 1115.21 | 1115.311 | 1115.21 | 1115.317 | 1115.21 | 1115.299 | 1115.21 | 1115.293 | 1115.21
1115.084 | 1115.012 | 1115.072 | 1115.012 | 1115 | 1115.012 | 1115 | 1115.012 | 1115 | 1115.012 | 1115.12 | 1115.012 | 1115.114 | 1115.012 | 1115.096 | 1115.012 | 1115.102 | 1115.012
1114.88 | 1114.808 | 1114.88 | 1114.808 | 1114.874 | 1114.808 | 1114.928 | 1114.808 | 1114.802 | 1114.808 | 1114.802 | 1114.808 | 1114.91 | 1114.808 | 1114.904 | 1114.808 | 1114.892 | 1114.808
1114.599 | 1114.611 | 1114.599 | 1114.611 | 1114.743 | 1114.611 | 1114.731 | 1114.611 | 1114.713 | 1114.611 | 1114.599 | 1114.611 | 1114.701 | 1114.611 | 1114.701 | 1114.611 | 1114.701 | 1114.611
1114.479 | 1114.407 | 1114.485 | 1114.407 | 1114.473 | 1114.407 | 1114.473 | 1114.407 | 1114.527 | 1114.407 | 1114.515 | 1114.407 | 1114.515 | 1114.407 | 1114.497 | 1114.407 | 1114.503 | 1114.407
1114.275 | 1114.21 | 1114.269 | 1114.21 | 1114.275 | 1114.21 | 1114.198 | 1114.21 | 1114.198 | 1114.21 | 1114.317 | 1114.21 | 1114.198 | 1114.21 | 1114.299 | 1114.21 | 1114.299 | 1114.21
1114.078 | 1114.012 | 1114 | 1114.012 | 1114.072 | 1114.012 | 1114.072 | 1114.012 | 1114 | 1114.012 | 1114 | 1114.012 | 1114.102 | 1114.012 | 1114.096 | 1114.012 | 1114.102 | 1114.012
1113.874 | 1113.808 | 1113.874 | 1113.808 | 1113.874 | 1113.808 | 1113.934 | 1113.808 | 1113.91 | 1113.808 | 1113.802 | 1113.808 | 1113.802 | 1113.808 | 1113.904 | 1113.808 | 1113.898 | 1113.808
1113.677 | 1113.611 | 1113.671 | 1113.611 | 1113.599 | 1113.611 | 1113.725 | 1113.611 | 1113.731 | 1113.611 | 1113.713 | 1113.611 | 1113.719 | 1113.611 | 1113.713 | 1113.611 | 1113.701 | 1113.611
1113.485 | 1113.407 | 1113.401 | 1113.407 | 1113.527 | 1113.407 | 1113.521 | 1113.407 | 1113.401 | 1113.407 | 1113.521 | 1113.407 | 1113.521 | 1113.407 | 1113.503 | 1113.407 | 1113.503 | 1113.407
1113.275 | 1113.21 | 1113.275 | 1113.21 | 1113.198 | 1113.21 | 1113.198 | 1113.21 | 1113.198 | 1113.21 | 1113.198 | 1113.21 | 1113.198 | 1113.21 | 1113.305 | 1113.21 | 1113.299 | 1113.21
1113.072 | 1113.012 | 1113.072 | 1113.012 | 1113.072 | 1113.012 | 1113 | 1113.012 | 1113.132 | 1113.012 | 1113 | 1113.012 | 1113 | 1113.012 | 1113.096 | 1113.012 | 1113.096 | 1113.012
1112.88 | 1112.808 | 1112.88 | 1112.802 | 1112.868 | 1112.808 | 1112.928 | 1112.808 | 1112.928 | 1112.808 | 1112.916 | 1112.814 | 1112.904 | 1112.808 | 1112.802 | 1112.808 | 1112.898 | 1112.808
1112.683 | 1112.611 | 1112.677 | 1112.611 | 1112.599 | 1112.611 | 1112.737 | 1112.611 | 1112.599 | 1112.611 | 1112.725 | 1112.611 | 1112.719 | 1112.611 | 1112.701 | 1112.605 | 1112.707 | 1112.611
1112.479 | 1112.407 | 1112.485 | 1112.401 | 1112.473 | 1112.407 | 1112.401 | 1112.401 | 1112.401 | 1112.407 | 1112.401 | 1112.407 | 1112.401 | 1112.407 | 1112.509 | 1112.401 | 1112.497 | 1112.407
1112.269 | 1112.21 | 1112.198 | 1112.21 | 1112.275 | 1112.21 | 1112.323 | 1112.204 | 1112.317 | 1112.21 | 1112.198 | 1112.21 | 1112.198 | 1112.21 | 1112.198 | 1112.204 | 1112.299 | 1112.216
1112.072 | 1112.012 | 1112.072 | 1112.012 | 1112 | 1112.012 | 1112.12 | 1112.012 | 1112.126 | 1112.012 | 1112.108 | 1112.012 | 1112.102 | 1112.012 | 1112 | 1112.012 | 1112.102 | 1112.012
1111.886 | 1111.802 | 1111.802 | 1111.808 | 1111.886 | 1111.808 | 1111.922 | 1111.814 | 1111.802 | 1111.808 | 1111.922 | 1111.808 | 1111.904 | 1111.796 | 1111.91 | 1111.814 | 1111.898 | 1111.808
1111.677 | 1111.617 | 1111.683 | 1111.611 | 1111.671 | 1111.611 | 1111.731 | 1111.611 | 1111.599 | 1111.611 | 1111.599 | 1111.611 | 1111.725 | 1111.611 | 1111.707 | 1111.611 | 1111.707 | 1111.611
1111.401 | 1111.407 | 1111.473 | 1111.407 | 1111.401 | 1111.407 | 1111.533 | 1111.401 | 1111.509 | 1111.407 | 1111.401 | 1111.407 | 1111.521 | 1111.407 | 1111.503 | 1111.407 | 1111.503 | 1111.407
1111.275 | 1111.21 | 1111.275 | 1111.21 | 1111.269 | 1111.204 | 1111.198 | 1111.21 | 1111.323 | 1111.21 | 1111.311 | 1111.21 | 1111.198 | 1111.216 | 1111.305 | 1111.21 | 1111.305 | 1111.21
1111.078 | 1111.012 | 1111.072 | 1111.012 | 1111.072 | 1111.012 | 1111 | 1111.018 | 1111.12 | 1111.012 | 1111.114 | 1111.012 | 1111.102 | 1111.006 | 1111.102 | 1111.012 | 1111.102 | 1111.012
1110.802 | 1110.808 | 1110.874 | 1110.808 | 1110.874 | 1110.808 | 1110.928 | 1110.808 | 1110.802 | 1110.808 | 1110.91 | 1110.808 | 1110.922 | 1110.808 | 1110.904 | 1110.808 | 1110.898 | 1110.808
1110.683 | 1110.611 | 1110.689 | 1110.611 | 1110.671 | 1110.611 | 1110.677 | 1110.611 | 1110.599 | 1110.611 | 1110.719 | 1110.611 | 1110.725 | 1110.611 | 1110.599 | 1110.611 | 1110.701 | 1110.611
1110.479 | 1110.407 | 1110.473 | 1110.407 | 1110.473 | 1110.401 | 1110.527 | 1110.407 | 1110.533 | 1110.407 | 1110.401 | 1110.401 | 1110.401 | 1110.407 | 1110.497 | 1110.407 | 1110.497 | 1110.413
1110.269 | 1110.21 | 1110.275 | 1110.21 | 1110.281 | 1110.21 | 1110.335 | 1110.21 | 1110.269 | 1110.21 | 1110.198 | 1110.21 | 1110.198 | 1110.21 | 1110.299 | 1110.21 | 1110.299 | 1110.21
1110 | 1110.012 | 1110 | 1110.012 | 1110 | 1110.012 | 1110.126 | 1110.012 | 1110.126 | 1110.012 | 1110.114 | 1110.012 | 1110.102 | 1110.012 | 1110.096 | 1110.012 | 1110.096 | 1110.012
1109.946 | 1109.808 | 1109.934 | 1109.808 | 1109.874 | 1109.808 | 1109.802 | 1109.808 | 1109.928 | 1109.808 | 1109.916 | 1109.808 | 1109.91 | 1109.808 | 1109.904 | 1109.808 | 1109.898 | 1109.808
1109.689 | 1109.611 | 1109.731 | 1109.611 | 1109.599 | 1109.611 | 1109.719 | 1109.611 | 1109.599 | 1109.611 | 1109.599 | 1109.611 | 1109.713 | 1109.611 | 1109.707 | 1109.611 | 1109.701 | 1109.611
1109.479 | 1109.407 | 1109.485 | 1109.407 | 1109.473 | 1109.407 | 1109.473 | 1109.407 | 1109.401 | 1109.407 | 1109.401 | 1109.407 | 1109.515 | 1109.407 | 1109.497 | 1109.407 | 1109.497 | 1109.407
1109.198 | 1109.21 | 1109.335 | 1109.21 | 1109.198 | 1109.21 | 1109.198 | 1109.21 | 1109.311 | 1109.21 | 1109.311 | 1109.21 | 1109.198 | 1109.21 | 1109.305 | 1109.21 | 1109.299 | 1109.21
1109.084 | 1109.012 | 1109.072 | 1109.012 | 1109.072 | 1109.012 | 1109.132 | 1109.012 | 1109.126 | 1109.012 | 1109.114 | 1109.012 | 1109.102 | 1109.012 | 1109.108 | 1109.012 | 1109.102 | 1109.012
1108.802 | 1108.808 | 1108.802 | 1108.808 | 1108.874 | 1108.808 | 1108.922 | 1108.808 | 1108.922 | 1108.808 | 1108.91 | 1108.808 | 1108.802 | 1108.808 | 1108.904 | 1108.808 | 1108.898 | 1108.808
1108.689 | 1108.611 | 1108.683 | 1108.611 | 1108.671 | 1108.611 | 1108.599 | 1108.611 | 1108.599 | 1108.611 | 1108.713 | 1108.611 | 1108.713 | 1108.611 | 1108.707 | 1108.611 | 1108.701 | 1108.611
1108.479 | 1108.407 | 1108.473 | 1108.407 | 1108.473 | 1108.407 | 1108.401 | 1108.407 | 1108.401 | 1108.407 | 1108.401 | 1108.407 | 1108.515 | 1108.407 | 1108.509 | 1108.407 | 1108.503 | 1108.407
1108.275 | 1108.21 | 1108.275 | 1108.21 | 1108.198 | 1108.21 | 1108.323 | 1108.21 | 1108.311 | 1108.21 | 1108.198 | 1108.21 | 1108.299 | 1108.21 | 1108.293 | 1108.21 | 1108.299 | 1108.21
1108 | 1108.012 | 1108.072 | 1108.012 | 1108.126 | 1108.012 | 1108.126 | 1108.012 | 1108.126 | 1108.012 | 1108.114 | 1108.012 | 1108 | 1108.012 | 1108 | 1108.012 | 1108.096 | 1108.012
1107.874 | 1107.808 | 1107.802 | 1107.808 | 1107.802 | 1107.808 | 1107.802 | 1107.808 | 1107.916 | 1107.808 | 1107.91 | 1107.808 | 1107.904 | 1107.808 | 1107.898 | 1107.808 | 1107.898 | 1107.808
1107.677 | 1107.611 | 1107.731 | 1107.611 | 1107.683 | 1107.611 | 1107.599 | 1107.611 | 1107.731 | 1107.611 | 1107.725 | 1107.611 | 1107.719 | 1107.611 | 1107.707 | 1107.611 | 1107.707 | 1107.611
1107.485 | 1107.407 | 1107.485 | 1107.407 | 1107.473 | 1107.407 | 1107.521 | 1107.407 | 1107.401 | 1107.407 | 1107.401 | 1107.407 | 1107.515 | 1107.407 | 1107.503 | 1107.407 | 1107.497 | 1107.407
1107.198 | 1107.21 | 1107.341 | 1107.21 | 1107.269 | 1107.21 | 1107.335 | 1107.21 | 1107.198 | 1107.21 | 1107.198 | 1107.21 | 1107.198 | 1107.21 | 1107.299 | 1107.21 | 1107.293 | 1107.21
1107.072 | 1107.012 | 1107.138 | 1107.012 | 1107 | 1107.012 | 1107.072 | 1107.012 | 1107.132 | 1107.012 | 1107.12 | 1107.012 | 1107.108 | 1107.012 | 1107.114 | 1107.012 | 1107.096 | 1107.012
1106.88 | 1106.808 | 1106.934 | 1106.808 | 1106.94 | 1106.808 | 1106.874 | 1106.808 | 1106.94 | 1106.808 | 1106.928 | 1106.808 | 1106.802 | 1106.808 | 1106.904 | 1106.808 | 1106.904 | 1106.808
1106.599 | 1106.611 | 1106.677 | 1106.611 | 1106.599 | 1106.611 | 1106.677 | 1106.611 | 1106.719 | 1106.611 | 1106.707 | 1106.611 | 1106.707 | 1106.611 | 1106.701 | 1106.611 | 1106.701 | 1106.611
1106.485 | 1106.407 | 1106.473 | 1106.407 | 1106.473 | 1106.407 | 1106.401 | 1106.407 | 1106.527 | 1106.407 | 1106.521 | 1106.407 | 1106.503 | 1106.407 | 1106.491 | 1106.407 | 1106.503 | 1106.407
1106.275 | 1106.21 | 1106.269 | 1106.21 | 1106.198 | 1106.21 | 1106.269 | 1106.21 | 1106.198 | 1106.21 | 1106.305 | 1106.21 | 1106.299 | 1106.21 | 1106.293 | 1106.21 | 1106.287 | 1106.21
1106.072 | 1106.012 | 1106.072 | 1106.012 | 1106.072 | 1106.012 | 1106.138 | 1106.012 | 1106 | 1106.012 | 1106.114 | 1106.012 | 1106.096 | 1106.012 | 1106.096 | 1106.012 | 1106.096 | 1106.012
1105.868 | 1105.808 | 1105.868 | 1105.808 | 1105.802 | 1105.808 | 1105.802 | 1105.808 | 1105.91 | 1105.808 | 1105.922 | 1105.808 | 1105.904 | 1105.808 | 1105.892 | 1105.808 | 1105.898 | 1105.808
1105.677 | 1105.611 | 1105.683 | 1105.611 | 1105.671 | 1105.611 | 1105.671 | 1105.611 | 1105.719 | 1105.611 | 1105.599 | 1105.611 | 1105.701 | 1105.611 | 1105.701 | 1105.611 | 1105.701 | 1105.611
1105.485 | 1105.407 | 1105.401 | 1105.407 | 1105.473 | 1105.407 | 1105.401 | 1105.407 | 1105.395 | 1105.407 | 1105.401 | 1105.407 | 1105.401 | 1105.407 | 1105.515 | 1105.407 | 1105.503 | 1105.407
1105.275 | 1105.21 | 1105.269 | 1105.21 | 1105.263 | 1105.21 | 1105.353 | 1105.21 | 1105.198 | 1105.21 | 1105.329 | 1105.21 | 1105.335 | 1105.21 | 1105.311 | 1105.21 | 1105.317 | 1105.21
1105 | 1105.012 | 1105 | 1105.012 | 1105.072 | 1105.012 | 1105.144 | 1105.012 | 1105.114 | 1105.012 | 1105.138 | 1105.012 | 1104.994 | 1105.012 | 1105.09 | 1105.012 | 1105.096 | 1105.012
1104.88 | 1104.808 | 1104.88 | 1104.808 | 1104.874 | 1104.808 | 1104.796 | 1104.808 | 1104.958 | 1104.808 | 1104.796 | 1104.808 | 1104.802 | 1104.808 | 1104.91 | 1104.808 | 1104.898 | 1104.808
1104.599 | 1104.611 | 1104.677 | 1104.611 | 1104.671 | 1104.611 | 1104.599 | 1104.611 | 1104.593 | 1104.611 | 1104.599 | 1104.611 | 1104.707 | 1104.611 | 1104.695 | 1104.611 | 1104.701 | 1104.611
1104.467 | 1104.407 | 1104.467 | 1104.407 | 1104.467 | 1104.407 | 1104.533 | 1104.407 | 1104.401 | 1104.407 | 1104.515 | 1104.407 | 1104.527 | 1104.407 | 1104.509 | 1104.407 | 1104.491 | 1104.407
1104.275 | 1104.21 | 1104.198 | 1104.21 | 1104.269 | 1104.21 | 1104.365 | 1104.21 | 1104.329 | 1104.21 | 1104.347 | 1104.21 | 1104.341 | 1104.21 | 1104.293 | 1104.21 | 1104.299 | 1104.21
1104 | 1104.012 | 1104.066 | 1104.012 | 1104.066 | 1104.012 | 1104 | 1104.012 | 1104.15 | 1104.012 | 1104 | 1104.012 | 1104 | 1104.012 | 1104.102 | 1104.012 | 1104.09 | 1104.012
1103.886 | 1103.808 | 1103.874 | 1103.808 | 1103.802 | 1103.808 | 1103.802 | 1103.808 | 1103.802 | 1103.808 | 1103.91 | 1103.808 | 1103.898 | 1103.808 | 1103.898 | 1103.808 | 1103.904 | 1103.808
1103.677 | 1103.611 | 1103.599 | 1103.611 | 1103.671 | 1103.611 | 1103.743 | 1103.611 | 1103.599 | 1103.611 | 1103.725 | 1103.611 | 1103.713 | 1103.611 | 1103.707 | 1103.611 | 1103.599 | 1103.611
1103.479 | 1103.407 | 1103.473 | 1103.407 | 1103.401 | 1103.407 | 1103.533 | 1103.407 | 1103.521 | 1103.407 | 1103.533 | 1103.407 | 1103.533 | 1103.407 | 1103.497 | 1103.407 | 1103.509 | 1103.407
1103.198 | 1103.21 | 1103.198 | 1103.21 | 1103.275 | 1103.21 | 1103.198 | 1103.21 | 1103.335 | 1103.21 | 1103.198 | 1103.21 | 1103.299 | 1103.21 | 1103.198 | 1103.21 | 1103.293 | 1103.21
1103.084 | 1103.012 | 1103.078 | 1103.012 | 1103.12 | 1103.012 | 1103 | 1103.012 | 1103.12 | 1103.012 | 1103 | 1103.012 | 1103 | 1103.012 | 1103.102 | 1103.012 | 1103.096 | 1103.012
1102.874 | 1102.808 | 1102.94 | 1102.808 | 1102.934 | 1102.808 | 1102.928 | 1102.808 | 1102.922 | 1102.808 | 1102.91 | 1102.808 | 1102.904 | 1102.808 | 1102.898 | 1102.808 | 1102.898 | 1102.808
1102.671 | 1102.611 | 1102.677 | 1102.611 | 1102.743 | 1102.611 | 1102.671 | 1102.611 | 1102.599 | 1102.611 | 1102.719 | 1102.611 | 1102.707 | 1102.611 | 1102.701 | 1102.611 | 1102.701 | 1102.611
1102.485 | 1102.407 | 1102.485 | 1102.407 | 1102.401 | 1102.407 | 1102.521 | 1102.407 | 1102.401 | 1102.407 | 1102.401 | 1102.407 | 1102.503 | 1102.407 | 1102.503 | 1102.407 | 1102.497 | 1102.407
1102.198 | 1102.21 | 1102.269 | 1102.21 | 1102.269 | 1102.21 | 1102.198 | 1102.21 | 1102.311 | 1102.21 | 1102.198 | 1102.21 | 1102.311 | 1102.21 | 1102.305 | 1102.21 | 1102.299 | 1102.21
1102.078 | 1102.012 | 1102.072 | 1102.012 | 1102.072 | 1102.012 | 1102.12 | 1102.012 | 1102.114 | 1102.012 | 1102.114 | 1102.012 | 1102.114 | 1102.012 | 1102.096 | 1102.012 | 1102.096 | 1102.012
1101.88 | 1101.808 | 1101.874 | 1101.808 | 1101.934 | 1101.808 | 1101.802 | 1101.808 | 1101.802 | 1101.808 | 1101.916 | 1101.808 | 1101.802 | 1101.808 | 1101.904 | 1101.808 | 1101.904 | 1101.808
1101.677 | 1101.611 | 1101.599 | 1101.611 | 1101.599 | 1101.611 | 1101.725 | 1101.611 | 1101.599 | 1101.611 | 1101.707 | 1101.611 | 1101.599 | 1101.611 | 1101.701 | 1101.611 | 1101.701 | 1101.611
1101.479 | 1101.407 | 1101.473 | 1101.407 | 1101.473 | 1101.407 | 1101.527 | 1101.407 | 1101.509 | 1101.407 | 1101.509 | 1101.407 | 1101.503 | 1101.407 | 1101.503 | 1101.407 | 1101.503 | 1101.407
1101.281 | 1101.21 | 1101.198 | 1101.21 | 1101.198 | 1101.21 | 1101.329 | 1101.21 | 1101.329 | 1101.21 | 1101.311 | 1101.21 | 1101.299 | 1101.21 | 1101.305 | 1101.21 | 1101.293 | 1101.21
1101.072 | 1101.012 | 1101.072 | 1101.012 | 1101.072 | 1101.012 | 1101.126 | 1101.012 | 1101.126 | 1101.012 | 1101.114 | 1101.012 | 1101.12 | 1101.012 | 1101.102 | 1101.012 | 1101.096 | 1101.012
1100.88 | 1100.808 | 1100.802 | 1100.808 | 1100.928 | 1100.808 | 1100.802 | 1100.808 | 1100.802 | 1100.808 | 1100.922 | 1100.808 | 1100.802 | 1100.808 | 1100.898 | 1100.808 | 1100.898 | 1100.808
1100.677 | 1100.611 | 1100.677 | 1100.611 | 1100.677 | 1100.611 | 1100.599 | 1100.611 | 1100.599 | 1100.611 | 1100.599 | 1100.611 | 1100.599 | 1100.611 | 1100.707 | 1100.611 | 1100.701 | 1100.611
1100.485 | 1100.407 | 1100.527 | 1100.407 | 1100.401 | 1100.407 | 1100.521 | 1100.407 | 1100.521 | 1100.407 | 1100.401 | 1100.407 | 1100.503 | 1100.407 | 1100.497 | 1100.407 | 1100.497 | 1100.407
1100.275 | 1100.21 | 1100.275 | 1100.21 | 1100.269 | 1100.21 | 1100.335 | 1100.21 | 1100.317 | 1100.21 | 1100.311 | 1100.21 | 1100.299 | 1100.21 | 1100.305 | 1100.21 | 1100.299 | 1100.21
1100 | 1100.012 | 1100.072 | 1100.012 | 1100.126 | 1100.006 | 1100.072 | 1100.012 | 1100 | 1100.012 | 1100.108 | 1100.012 | 1100.102 | 1100.012 | 1100 | 1100.012 | 1100.096 | 1100.012
1099.874 | 1099.808 | 1099.88 | 1099.808 | 1099.874 | 1099.808 | 1099.874 | 1099.808 | 1099.802 | 1099.808 | 1099.928 | 1099.808 | 1099.802 | 1099.808 | 1099.904 | 1099.808 | 1099.904 | 1099.808
1099.677 | 1099.611 | 1099.671 | 1099.605 | 1099.671 | 1099.611 | 1099.599 | 1099.611 | 1099.725 | 1099.605 | 1099.599 | 1099.611 | 1099.719 | 1099.611 | 1099.701 | 1099.611 | 1099.701 | 1099.611
1099.479 | 1099.407 | 1099.401 | 1099.407 | 1099.467 | 1099.407 | 1099.527 | 1099.407 | 1099.527 | 1099.407 | 1099.401 | 1099.407 | 1099.401 | 1099.407 | 1099.497 | 1099.407 | 1099.503 | 1099.407
1099.269 | 1099.204 | 1099.275 | 1099.204 | 1099.198 | 1099.204 | 1099.329 | 1099.204 | 1099.311 | 1099.21 | 1099.317 | 1099.21 | 1099.198 | 1099.21 | 1099.299 | 1099.21 | 1099.299 | 1099.21
1099.084 | 1099.006 | 1099.072 | 1099.012 | 1099.072 | 1099.012 | 1099 | 1099.006 | 1099.12 | 1099.012 | 1099.126 | 1099.012 | 1099.102 | 1099.012 | 1099.096 | 1099.012 | 1099.102 | 1099.012
1098.802 | 1098.802 | 1098.874 | 1098.808 | 1098.802 | 1098.808 | 1098.802 | 1098.802 | 1098.802 | 1098.808 | 1098.802 | 1098.808 | 1098.904 | 1098.802 | 1098.904 | 1098.808 | 1098.904 | 1098.808
1098.689 | 1098.605 | 1098.677 | 1098.611 | 1098.677 | 1098.611 | 1098.719 | 1098.605 | 1098.599 | 1098.611 | 1098.599 | 1098.611 | 1098.707 | 1098.605 | 1098.707 | 1098.611 | 1098.701 | 1098.611
1098.473 | 1098.407 | 1098.485 | 1098.407 | 1098.533 | 1098.407 | 1098.527 | 1098.407 | 1098.509 | 1098.407 | 1098.509 | 1098.407 | 1098.503 | 1098.407 | 1098.497 | 1098.407 | 1098.503 | 1098.407
1098.275 | 1098.21 | 1098.198 | 1098.21 | 1098.269 | 1098.21 | 1098.198 | 1098.21 | 1098.317 | 1098.21 | 1098.323 | 1098.21 | 1098.305 | 1098.216 | 1098.299 | 1098.21 | 1098.293 | 1098.21
1098 | 1098.012 | 1098.084 | 1098.012 | 1098.126 | 1098.012 | 1098 | 1098.012 | 1098 | 1098.012 | 1098 | 1098.012 | 1098.102 | 1098.012 | 1098.108 | 1098.012 | 1098.102 | 1098.012
1097.874 | 1097.808 | 1097.802 | 1097.808 | 1097.928 | 1097.808 | 1097.928 | 1097.808 | 1097.802 | 1097.808 | 1097.802 | 1097.808 | 1097.904 | 1097.808 | 1097.904 | 1097.808 | 1097.904 | 1097.808
1097.599 | 1097.611 | 1097.737 | 1097.611 | 1097.731 | 1097.611 | 1097.671 | 1097.611 | 1097.713 | 1097.611 | 1097.713 | 1097.611 | 1097.599 | 1097.611 | 1097.707 | 1097.611 | 1097.701 | 1097.611
1097.473 | 1097.407 | 1097.401 | 1097.407 | 1097.401 | 1097.407 | 1097.527 | 1097.407 | 1097.521 | 1097.407 | 1097.521 | 1097.407 | 1097.521 | 1097.407 | 1097.503 | 1097.407 | 1097.497 | 1097.407
1097.275 | 1097.21 | 1097.281 | 1097.21 | 1097.269 | 1097.21 | 1097.335 | 1097.21 | 1097.311 | 1097.21 | 1097.198 | 1097.21 | 1097.323 | 1097.21 | 1097.293 | 1097.21 | 1097.299 | 1097.21
1097.072 | 1097.012 | 1097 | 1097.018 | 1097.072 | 1097.012 | 1097.126 | 1097.012 | 1097.126 | 1097.012 | 1097 | 1097.012 | 1097 | 1097.012 | 1097.102 | 1097.012 | 1097.102 | 1097.012
1096.88 | 1096.808 | 1096.874 | 1096.808 | 1096.802 | 1096.808 | 1096.802 | 1096.808 | 1096.802 | 1096.808 | 1096.916 | 1096.808 | 1096.802 | 1096.808 | 1096.898 | 1096.808 | 1096.898 | 1096.808
1096.677 | 1096.611 | 1096.677 | 1096.611 | 1096.677 | 1096.611 | 1096.719 | 1096.611 | 1096.599 | 1096.611 | 1096.731 | 1096.611 | 1096.713 | 1096.611 | 1096.707 | 1096.611 | 1096.701 | 1096.611
1096.485 | 1096.407 | 1096.401 | 1096.407 | 1096.401 | 1096.407 | 1096.527 | 1096.407 | 1096.509 | 1096.407 | 1096.401 | 1096.407 | 1096.509 | 1096.407 | 1096.401 | 1096.407 | 1096.497 | 1096.407
1096.275 | 1096.21 | 1096.281 | 1096.21 | 1096.275 | 1096.21 | 1096.329 | 1096.21 | 1096.317 | 1096.21 | 1096.198 | 1096.21 | 1096.323 | 1096.21 | 1096.299 | 1096.21 | 1096.299 | 1096.21
1096 | 1096.012 | 1096.072 | 1096.012 | 1096 | 1096.012 | 1096.072 | 1096.012 | 1096 | 1096.012 | 1096.108 | 1096.012 | 1096 | 1096.012 | 1096 | 1096.012 | 1096.096 | 1096.012
1095.874 | 1095.808 | 1095.802 | 1095.808 | 1095.874 | 1095.808 | 1095.922 | 1095.808 | 1095.802 | 1095.808 | 1095.916 | 1095.808 | 1095.904 | 1095.808 | 1095.904 | 1095.808 | 1095.898 | 1095.808
1095.677 | 1095.611 | 1095.671 | 1095.611 | 1095.731 | 1095.611 | 1095.731 | 1095.611 | 1095.725 | 1095.611 | 1095.707 | 1095.611 | 1095.719 | 1095.611 | 1095.695 | 1095.611 | 1095.701 | 1095.611
1095.473 | 1095.407 | 1095.473 | 1095.407 | 1095.473 | 1095.407 | 1095.473 | 1095.407 | 1095.521 | 1095.407 | 1095.401 | 1095.407 | 1095.497 | 1095.407 | 1095.503 | 1095.407 | 1095.497 | 1095.407
1095.275 | 1095.21 | 1095.198 | 1095.21 | 1095.198 | 1095.21 | 1095.335 | 1095.21 | 1095.198 | 1095.21 | 1095.198 | 1095.21 | 1095.305 | 1095.21 | 1095.305 | 1095.21 | 1095.293 | 1095.21
1095.078 | 1095.012 | 1095.084 | 1095.012 | 1095.072 | 1095.012 | 1095.126 | 1095.012 | 1095 | 1095.012 | 1095.114 | 1095.012 | 1095.114 | 1095.012 | 1095.096 | 1095.012 | 1095.102 | 1095.012
1094.88 | 1094.808 | 1094.802 | 1094.808 | 1094.934 | 1094.808 | 1094.94 | 1094.808 | 1094.916 | 1094.808 | 1094.934 | 1094.808 | 1094.928 | 1094.808 | 1094.91 | 1094.808 | 1094.898 | 1094.808
1094.677 | 1094.611 | 1094.677 | 1094.611 | 1094.671 | 1094.611 | 1094.599 | 1094.611 | 1094.731 | 1094.611 | 1094.599 | 1094.611 | 1094.707 | 1094.611 | 1094.713 | 1094.611 | 1094.707 | 1094.611
1094.479 | 1094.407 | 1094.479 | 1094.407 | 1094.401 | 1094.407 | 1094.401 | 1094.407 | 1094.401 | 1094.407 | 1094.401 | 1094.407 | 1094.533 | 1094.407 | 1094.503 | 1094.407 | 1094.497 | 1094.407
1094.275 | 1094.21 | 1094.198 | 1094.21 | 1094.347 | 1094.21 | 1094.269 | 1094.21 | 1094.198 | 1094.21 | 1094.317 | 1094.21 | 1094.192 | 1094.21 | 1094.293 | 1094.21 | 1094.299 | 1094.21
1094.078 | 1094.012 | 1094.072 | 1094.012 | 1093.994 | 1094.012 | 1094 | 1094.012 | 1094.126 | 1094.012 | 1094.144 | 1094.012 | 1094.102 | 1094.012 | 1094.108 | 1094.012 | 1094.102 | 1094.012
1093.874 | 1093.808 | 1093.874 | 1093.808 | 1093.868 | 1093.808 | 1093.952 | 1093.808 | 1093.952 | 1093.808 | 1093.802 | 1093.808 | 1093.802 | 1093.808 | 1093.802 | 1093.808 | 1093.892 | 1093.808
1093.677 | 1093.611 | 1093.677 | 1093.611 | 1093.743 | 1093.611 | 1093.599 | 1093.611 | 1093.731 | 1093.611 | 1093.599 | 1093.611 | 1093.713 | 1093.611 | 1093.695 | 1093.611 | 1093.689 | 1093.611
1093.473 | 1093.407 | 1093.401 | 1093.407 | 1093.521 | 1093.407 | 1093.509 | 1093.407 | 1093.521 | 1093.407 | 1093.509 | 1093.407 | 1093.509 | 1093.407 | 1093.503 | 1093.407 | 1093.497 | 1093.407
1093.281 | 1093.21 | 1093.269 | 1093.21 | 1093.269 | 1093.21 | 1093.353 | 1093.21 | 1093.323 | 1093.21 | 1093.335 | 1093.21 | 1093.317 | 1093.21 | 1093.293 | 1093.21 | 1093.305 | 1093.21
1093.078 | 1093.012 | 1093 | 1093.012 | 1093.072 | 1093.012 | 1093.144 | 1093.012 | 1093.15 | 1093.012 | 1092.994 | 1093.012 | 1093.126 | 1093.012 | 1093.114 | 1093.012 | 1093.102 | 1093.012
1092.874 | 1092.808 | 1092.874 | 1092.808 | 1092.868 | 1092.808 | 1092.874 | 1092.808 | 1092.922 | 1092.808 | 1092.802 | 1092.808 | 1092.802 | 1092.808 | 1092.898 | 1092.808 | 1092.904 | 1092.808
1092.599 | 1092.611 | 1092.743 | 1092.611 | 1092.599 | 1092.611 | 1092.743 | 1092.611 | 1092.743 | 1092.611 | 1092.719 | 1092.611 | 1092.599 | 1092.611 | 1092.599 | 1092.611 | 1092.695 | 1092.611
1092.545 | 1092.407 | 1092.551 | 1092.407 | 1092.509 | 1092.407 | 1092.509 | 1092.407 | 1092.395 | 1092.407 | 1092.533 | 1092.407 | 1092.497 | 1092.407 | 1092.491 | 1092.407 | 1092.497 | 1092.407
1092.275 | 1092.21 | 1092.353 | 1092.21 | 1092.192 | 1092.21 | 1092.341 | 1092.21 | 1092.198 | 1092.21 | 1092.192 | 1092.21 | 1092.323 | 1092.21 | 1092.299 | 1092.21 | 1092.293 | 1092.21
1092.066 | 1092.012 | 1092.072 | 1092.012 | 1092 | 1092.012 | 1092 | 1092.012 | 1092.156 | 1092.012 | 1092 | 1092.012 | 1092.132 | 1092.012 | 1092.108 | 1092.012 | 1092.09 | 1092.012
1091.802 | 1091.808 | 1091.946 | 1091.808 | 1091.934 | 1091.808 | 1091.928 | 1091.808 | 1091.934 | 1091.808 | 1091.922 | 1091.808 | 1091.91 | 1091.808 | 1091.802 | 1091.808 | 1091.892 | 1091.808
1091.683 | 1091.611 | 1091.683 | 1091.611 | 1091.677 | 1091.611 | 1091.737 | 1091.611 | 1091.725 | 1091.611 | 1091.707 | 1091.611 | 1091.701 | 1091.611 | 1091.701 | 1091.611 | 1091.695 | 1091.611
1091.479 | 1091.407 | 1091.401 | 1091.407 | 1091.473 | 1091.407 | 1091.551 | 1091.407 | 1091.401 | 1091.407 | 1091.515 | 1091.407 | 1091.515 | 1091.407 | 1091.497 | 1091.407 | 1091.497 | 1091.407
1091.198 | 1091.21 | 1091.281 | 1091.21 | 1091.198 | 1091.21 | 1091.341 | 1091.21 | 1091.198 | 1091.21 | 1091.198 | 1091.21 | 1091.305 | 1091.21 | 1091.305 | 1091.21 | 1091.293 | 1091.21
1091.084 | 1091.012 | 1091.072 | 1091.012 | 1091.072 | 1091.012 | 1091 | 1091.012 | 1091.114 | 1091.012 | 1091 | 1091.012 | 1091.114 | 1091.012 | 1091.102 | 1091.012 | 1091.102 | 1091.012
1090.88 | 1090.808 | 1090.802 | 1090.808 | 1090.868 | 1090.808 | 1090.802 | 1090.808 | 1090.916 | 1090.808 | 1090.91 | 1090.808 | 1090.922 | 1090.808 | 1090.892 | 1090.808 | 1090.892 | 1090.808
1090.599 | 1090.611 | 1090.677 | 1090.611 | 1090.599 | 1090.611 | 1090.671 | 1090.611 | 1090.599 | 1090.611 | 1090.719 | 1090.611 | 1090.599 | 1090.611 | 1090.599 | 1090.611 | 1090.695 | 1090.611
1090.485 | 1090.407 | 1090.473 | 1090.407 | 1090.527 | 1090.407 | 1090.401 | 1090.407 | 1090.401 | 1090.407 | 1090.401 | 1090.407 | 1090.497 | 1090.407 | 1090.497 | 1090.407 | 1090.497 | 1090.407
1090.275 | 1090.21 | 1090.198 | 1090.21 | 1090.323 | 1090.21 | 1090.323 | 1090.21 | 1090.329 | 1090.21 | 1090.198 | 1090.21 | 1090.323 | 1090.21 | 1090.299 | 1090.21 | 1090.293 | 1090.21
1090 | 1090.012 | 1090.084 | 1090.012 | 1090.072 | 1090.012 | 1090 | 1090.012 | 1090.12 | 1090.012 | 1090.108 | 1090.012 | 1090.114 | 1090.012 | 1090.108 | 1090.012 | 1090.096 | 1090.012
1089.886 | 1089.808 | 1089.874 | 1089.808 | 1089.928 | 1089.808 | 1089.916 | 1089.808 | 1089.802 | 1089.808 | 1089.916 | 1089.808 | 1089.802 | 1089.808 | 1089.904 | 1089.808 | 1089.898 | 1089.808
1089.599 | 1089.611 | 1089.599 | 1089.611 | 1089.671 | 1089.611 | 1089.671 | 1089.611 | 1089.599 | 1089.611 | 1089.713 | 1089.611 | 1089.599 | 1089.611 | 1089.707 | 1089.611 | 1089.701 | 1089.611
1089.485 | 1089.407 | 1089.479 | 1089.407 | 1089.401 | 1089.407 | 1089.401 | 1089.407 | 1089.509 | 1089.407 | 1089.521 | 1089.407 | 1089.503 | 1089.407 | 1089.503 | 1089.407 | 1089.497 | 1089.407
1089.281 | 1089.21 | 1089.269 | 1089.21 | 1089.329 | 1089.21 | 1089.335 | 1089.21 | 1089.317 | 1089.21 | 1089.198 | 1089.21 | 1089.299 | 1089.21 | 1089.198 | 1089.21 | 1089.299 | 1089.21
1089.084 | 1089.012 | 1089.072 | 1089.012 | 1089 | 1089.012 | 1089 | 1089.012 | 1089 | 1089.012 | 1089 | 1089.012 | 1089.114 | 1089.012 | 1089 | 1089.012 | 1089.09 | 1089.012
1088.802 | 1088.808 | 1088.88 | 1088.808 | 1088.802 | 1088.808 | 1088.916 | 1088.808 | 1088.802 | 1088.808 | 1088.91 | 1088.808 | 1088.802 | 1088.808 | 1088.904 | 1088.808 | 1088.898 | 1088.808
1088.677 | 1088.611 | 1088.599 | 1088.611 | 1088.719 | 1088.611 | 1088.671 | 1088.611 | 1088.707 | 1088.611 | 1088.719 | 1088.611 | 1088.599 | 1088.611 | 1088.701 | 1088.611 | 1088.701 | 1088.611
1088.485 | 1088.407 | 1088.479 | 1088.407 | 1088.533 | 1088.407 | 1088.401 | 1088.407 | 1088.521 | 1088.407 | 1088.401 | 1088.407 | 1088.503 | 1088.407 | 1088.503 | 1088.407 | 1088.497 | 1088.407
1088.198 | 1088.21 | 1088.275 | 1088.21 | 1088.198 | 1088.21 | 1088.323 | 1088.21 | 1088.198 | 1088.21 | 1088.198 | 1088.21 | 1088.305 | 1088.21 | 1088.305 | 1088.21 | 1088.299 | 1088.21
1088.084 | 1088.012 | 1088.078 | 1088.012 | 1088 | 1088.012 | 1088.12 | 1088.012 | 1088 | 1088.012 | 1088.108 | 1088.012 | 1088.102 | 1088.012 | 1088.102 | 1088.012 | 1088.096 | 1088.012
1087.802 | 1087.808 | 1087.868 | 1087.808 | 1087.874 | 1087.808 | 1087.802 | 1087.808 | 1087.928 | 1087.808 | 1087.802 | 1087.808 | 1087.802 | 1087.808 | 1087.904 | 1087.808 | 1087.898 | 1087.808
1087.689 | 1087.611 | 1087.683 | 1087.611 | 1087.599 | 1087.611 | 1087.599 | 1087.611 | 1087.725 | 1087.611 | 1087.599 | 1087.611 | 1087.719 | 1087.611 | 1087.695 | 1087.611 | 1087.599 | 1087.611
1087.539 | 1087.407 | 1087.473 | 1087.407 | 1087.473 | 1087.407 | 1087.527 | 1087.407 | 1087.401 | 1087.407 | 1087.509 | 1087.407 | 1087.401 | 1087.407 | 1087.503 | 1087.407 | 1087.503 | 1087.407
1087.281 | 1087.21 | 1087.198 | 1087.21 | 1087.198 | 1087.21 | 1087.335 | 1087.21 | 1087.198 | 1087.21 | 1087.311 | 1087.21 | 1087.198 | 1087.21 | 1087.305 | 1087.21 | 1087.299 | 1087.21
1087.078 | 1087.012 | 1087.072 | 1087.012 | 1087.072 | 1087.012 | 1087.072 | 1087.012 | 1087.108 | 1087.012 | 1087.12 | 1087.012 | 1087.102 | 1087.012 | 1087.102 | 1087.012 | 1087.096 | 1087.012
1086.874 | 1086.808 | 1086.88 | 1086.808 | 1086.868 | 1086.808 | 1086.928 | 1086.808 | 1086.928 | 1086.808 | 1086.916 | 1086.808 | 1086.916 | 1086.808 | 1086.898 | 1086.808 | 1086.898 | 1086.808
1086.677 | 1086.611 | 1086.677 | 1086.611 | 1086.599 | 1086.611 | 1086.725 | 1086.611 | 1086.725 | 1086.611 | 1086.707 | 1086.611 | 1086.719 | 1086.611 | 1086.599 | 1086.611 | 1086.701 | 1086.611
1086.479 | 1086.407 | 1086.401 | 1086.407 | 1086.521 | 1086.407 | 1086.527 | 1086.407 | 1086.401 | 1086.407 | 1086.509 | 1086.407 | 1086.401 | 1086.407 | 1086.509 | 1086.407 | 1086.503 | 1086.407
1086.281 | 1086.21 | 1086.329 | 1086.21 | 1086.323 | 1086.21 | 1086.198 | 1086.21 | 1086.198 | 1086.21 | 1086.317 | 1086.21 | 1086.198 | 1086.21 | 1086.305 | 1086.21 | 1086.299 | 1086.21
1086.078 | 1086.012 | 1086.078 | 1086.012 | 1086 | 1086.012 | 1086 | 1086.012 | 1086.108 | 1086.012 | 1086 | 1086.012 | 1086.102 | 1086.012 | 1086.102 | 1086.012 | 1086.102 | 1086.012
1085.802 | 1085.808 | 1085.934 | 1085.808 | 1085.802 | 1085.808 | 1085.922 | 1085.808 | 1085.922 | 1085.808 | 1085.802 | 1085.808 | 1085.91 | 1085.808 | 1085.91 | 1085.808 | 1085.904 | 1085.808
1085.677 | 1085.611 | 1085.677 | 1085.611 | 1085.731 | 1085.611 | 1085.725 | 1085.611 | 1085.599 | 1085.611 | 1085.713 | 1085.611 | 1085.725 | 1085.611 | 1085.695 | 1085.611 | 1085.695 | 1085.611
1085.401 | 1085.407 | 1085.473 | 1085.407 | 1085.473 | 1085.407 | 1085.401 | 1085.407 | 1085.401 | 1085.407 | 1085.521 | 1085.407 | 1085.401 | 1085.407 | 1085.503 | 1085.407 | 1085.497 | 1085.407
1085.275 | 1085.21 | 1085.275 | 1085.21 | 1085.198 | 1085.21 | 1085.198 | 1085.21 | 1085.329 | 1085.21 | 1085.198 | 1085.21 | 1085.198 | 1085.21 | 1085.299 | 1085.21 | 1085.299 | 1085.21
1085.072 | 1085.012 | 1085 | 1085.012 | 1085.126 | 1085.012 | 1085.114 | 1085.012 | 1085.12 | 1085.012 | 1085 | 1085.012 | 1085.102 | 1085.012 | 1085.102 | 1085.012 | 1085.096 | 1085.012
1084.802 | 1084.808 | 1084.874 | 1084.808 | 1084.802 | 1084.808 | 1084.928 | 1084.808 | 1084.802 | 1084.808 | 1084.91 | 1084.808 | 1084.91 | 1084.808 | 1084.91 | 1084.808 | 1084.898 | 1084.808
1084.689 | 1084.611 | 1084.599 | 1084.611 | 1084.671 | 1084.611 | 1084.599 | 1084.611 | 1084.599 | 1084.611 | 1084.713 | 1084.611 | 1084.725 | 1084.611 | 1084.701 | 1084.611 | 1084.695 | 1084.611
1084.401 | 1084.407 | 1084.473 | 1084.407 | 1084.401 | 1084.407 | 1084.515 | 1084.407 | 1084.509 | 1084.407 | 1084.521 | 1084.407 | 1084.401 | 1084.407 | 1084.401 | 1084.407 | 1084.497 | 1084.407
1084.287 | 1084.21 | 1084.281 | 1084.21 | 1084.275 | 1084.21 | 1084.198 | 1084.21 | 1084.323 | 1084.21 | 1084.317 | 1084.21 | 1084.198 | 1084.21 | 1084.299 | 1084.21 | 1084.299 | 1084.21
1084.12 | 1084.012 | 1084 | 1084.012 | 1084.126 | 1084.012 | 1084.12 | 1084.012 | 1084 | 1084.012 | 1084 | 1084.012 | 1084.102 | 1084.012 | 1084.102 | 1084.012 | 1084.096 | 1084.012
1083.886 | 1083.808 | 1083.886 | 1083.808 | 1083.874 | 1083.808 | 1083.802 | 1083.808 | 1083.802 | 1083.808 | 1083.802 | 1083.808 | 1083.916 | 1083.808 | 1083.904 | 1083.808 | 1083.898 | 1083.808
1083.599 | 1083.611 | 1083.599 | 1083.611 | 1083.731 | 1083.611 | 1083.599 | 1083.611 | 1083.713 | 1083.611 | 1083.713 | 1083.611 | 1083.713 | 1083.611 | 1083.599 | 1083.611 | 1083.695 | 1083.611
1083.485 | 1083.407 | 1083.473 | 1083.407 | 1083.521 | 1083.407 | 1083.515 | 1083.407 | 1083.521 | 1083.407 | 1083.515 | 1083.407 | 1083.401 | 1083.407 | 1083.401 | 1083.407 | 1083.497 | 1083.407
1083.341 | 1083.21 | 1083.198 | 1083.21 | 1083.269 | 1083.21 | 1083.335 | 1083.21 | 1083.198 | 1083.21 | 1083.305 | 1083.21 | 1083.198 | 1083.21 | 1083.305 | 1083.21 | 1083.293 | 1083.21
1083.09 | 1083.012 | 1083.078 | 1083.012 | 1083.12 | 1083.012 | 1083 | 1083.012 | 1083 | 1083.012 | 1083.114 | 1083.012 | 1083.12 | 1083.012 | 1083.114 | 1083.012 | 1083.096 | 1083.012
1082.886 | 1082.808 | 1082.802 | 1082.808 | 1082.94 | 1082.808 | 1082.802 | 1082.808 | 1082.922 | 1082.808 | 1082.94 | 1082.808 | 1082.802 | 1082.808 | 1082.802 | 1082.808 | 1082.904 | 1082.808
1082.599 | 1082.611 | 1082.749 | 1082.611 | 1082.754 | 1082.611 | 1082.743 | 1082.611 | 1082.731 | 1082.611 | 1082.599 | 1082.611 | 1082.599 | 1082.611 | 1082.707 | 1082.611 | 1082.707 | 1082.611
1082.479 | 1082.407 | 1082.401 | 1082.407 | 1082.401 | 1082.407 | 1082.539 | 1082.407 | 1082.401 | 1082.407 | 1082.401 | 1082.407 | 1082.503 | 1082.407 | 1082.497 | 1082.407 | 1082.503 | 1082.407
1082.281 | 1082.21 | 1082.287 | 1082.21 | 1082.198 | 1082.21 | 1082.192 | 1082.21 | 1082.198 | 1082.21 | 1082.323 | 1082.21 | 1082.299 | 1082.21 | 1082.299 | 1082.21 | 1082.299 | 1082.21
1082.072 | 1082.012 | 1082 | 1082.012 | 1082.15 | 1082.012 | 1082.132 | 1082.012 | 1082.12 | 1082.012 | 1082.132 | 1082.012 | 1082.102 | 1082.012 | 1082.108 | 1082.012 | 1082.096 | 1082.012
1081.802 | 1081.808 | 1081.868 | 1081.808 | 1081.868 | 1081.808 | 1081.964 | 1081.808 | 1081.964 | 1081.808 | 1081.934 | 1081.808 | 1081.916 | 1081.808 | 1081.904 | 1081.808 | 1081.904 | 1081.808
1081.778 | 1081.605 | 1081.599 | 1081.611 | 1081.665 | 1081.611 | 1081.778 | 1081.611 | 1081.599 | 1081.611 | 1081.743 | 1081.611 | 1081.599 | 1081.611 | 1081.713 | 1081.611 | 1081.701 | 1081.611
1081.485 | 1081.407 | 1081.473 | 1081.407 | 1081.473 | 1081.407 | 1081.521 | 1081.407 | 1081.401 | 1081.407 | 1081.515 | 1081.407 | 1081.509 | 1081.407 | 1081.491 | 1081.407 | 1081.491 | 1081.407
1081.275 | 1081.21 | 1081.269 | 1081.21 | 1081.198 | 1081.21 | 1081.192 | 1081.21 | 1081.305 | 1081.21 | 1081.305 | 1081.21 | 1081.192 | 1081.21 | 1081.198 | 1081.21 | 1081.293 | 1081.21
1081.078 | 1081.012 | 1081.078 | 1081.012 | 1081.15 | 1081.012 | 1081 | 1081.012 | 1081.144 | 1081.012 | 1081.156 | 1081.012 | 1081.114 | 1081.012 | 1081.108 | 1081.012 | 1081.102 | 1081.012
1080.88 | 1080.808 | 1080.874 | 1080.808 | 1080.874 | 1080.808 | 1080.874 | 1080.808 | 1080.94 | 1080.808 | 1080.796 | 1080.808 | 1080.91 | 1080.808 | 1080.796 | 1080.808 | 1080.91 | 1080.808
1080.677 | 1080.611 | 1080.677 | 1080.611 | 1080.677 | 1080.611 | 1080.599 | 1080.611 | 1080.737 | 1080.611 | 1080.599 | 1080.611 | 1080.713 | 1080.611 | 1080.599 | 1080.611 | 1080.599 | 1080.611
1080.485 | 1080.407 | 1080.485 | 1080.407 | 1080.467 | 1080.407 | 1080.557 | 1080.407 | 1080.395 | 1080.407 | 1080.539 | 1080.407 | 1080.515 | 1080.407 | 1080.491 | 1080.407 | 1080.503 | 1080.407
1080.198 | 1080.21 | 1080.269 | 1080.21 | 1080.198 | 1080.21 | 1080.192 | 1080.21 | 1080.198 | 1080.21 | 1080.341 | 1080.21 | 1080.198 | 1080.21 | 1080.305 | 1080.21 | 1080.293 | 1080.21
1080.078 | 1080.012 | 1080.072 | 1080.012 | 1080.072 | 1080.012 | 1080 | 1080.012 | 1080.12 | 1080.012 | 1079.994 | 1080.012 | 1080.126 | 1080.012 | 1080.114 | 1080.012 | 1080.096 | 1080.012
1079.874 | 1079.808 | 1079.802 | 1079.808 | 1079.802 | 1079.808 | 1079.952 | 1079.808 | 1079.946 | 1079.808 | 1079.802 | 1079.808 | 1079.802 | 1079.808 | 1079.898 | 1079.808 | 1079.892 | 1079.808
1079.599 | 1079.611 | 1079.725 | 1079.611 | 1079.677 | 1079.611 | 1079.719 | 1079.611 | 1079.599 | 1079.611 | 1079.707 | 1079.611 | 1079.599 | 1079.611 | 1079.701 | 1079.611 | 1079.689 | 1079.611
1079.485 | 1079.407 | 1079.527 | 1079.407 | 1079.521 | 1079.407 | 1079.521 | 1079.407 | 1079.401 | 1079.407 | 1079.515 | 1079.407 | 1079.503 | 1079.407 | 1079.491 | 1079.407 | 1079.491 | 1079.407
1079.275 | 1079.21 | 1079.198 | 1079.21 | 1079.198 | 1079.21 | 1079.198 | 1079.21 | 1079.311 | 1079.21 | 1079.198 | 1079.21 | 1079.311 | 1079.21 | 1079.305 | 1079.21 | 1079.293 | 1079.21
1079.072 | 1079.012 | 1079.084 | 1079.012 | 1079.072 | 1079.012 | 1079 | 1079.012 | 1079.126 | 1079.012 | 1079 | 1079.012 | 1079.114 | 1079.012 | 1079.102 | 1079.012 | 1079.102 | 1079.012
1078.874 | 1078.808 | 1078.802 | 1078.808 | 1078.88 | 1078.808 | 1078.922 | 1078.808 | 1078.922 | 1078.808 | 1078.91 | 1078.808 | 1078.904 | 1078.808 | 1078.904 | 1078.808 | 1078.898 | 1078.808
1078.599 | 1078.611 | 1078.671 | 1078.611 | 1078.671 | 1078.611 | 1078.737 | 1078.611 | 1078.725 | 1078.611 | 1078.731 | 1078.611 | 1078.701 | 1078.611 | 1078.701 | 1078.611 | 1078.701 | 1078.611
1078.479 | 1078.407 | 1078.401 | 1078.407 | 1078.467 | 1078.407 | 1078.527 | 1078.407 | 1078.401 | 1078.407 | 1078.401 | 1078.407 | 1078.503 | 1078.407 | 1078.401 | 1078.407 | 1078.497 | 1078.407
1078.281 | 1078.21 | 1078.269 | 1078.21 | 1078.269 | 1078.21 | 1078.198 | 1078.21 | 1078.198 | 1078.21 | 1078.198 | 1078.21 | 1078.305 | 1078.21 | 1078.305 | 1078.21 | 1078.293 | 1078.21
1078.078 | 1078.012 | 1078.126 | 1078.012 | 1078.072 | 1078.012 | 1078 | 1078.012 | 1078.108 | 1078.012 | 1078.108 | 1078.012 | 1078 | 1078.012 | 1078.102 | 1078.012 | 1078.096 | 1078.012
1077.88 | 1077.808 | 1077.88 | 1077.808 | 1077.802 | 1077.808 | 1077.916 | 1077.808 | 1077.928 | 1077.808 | 1077.922 | 1077.808 | 1077.91 | 1077.808 | 1077.904 | 1077.808 | 1077.898 | 1077.808
1077.689 | 1077.611 | 1077.671 | 1077.611 | 1077.731 | 1077.611 | 1077.725 | 1077.611 | 1077.599 | 1077.611 | 1077.599 | 1077.611 | 1077.713 | 1077.611 | 1077.707 | 1077.611 | 1077.701 | 1077.611
1077.479 | 1077.407 | 1077.401 | 1077.407 | 1077.401 | 1077.407 | 1077.401 | 1077.407 | 1077.401 | 1077.407 | 1077.401 | 1077.407 | 1077.503 | 1077.407 | 1077.503 | 1077.407 | 1077.503 | 1077.407
1077.281 | 1077.21 | 1077.275 | 1077.21 | 1077.198 | 1077.21 | 1077.198 | 1077.21 | 1077.305 | 1077.21 | 1077.311 | 1077.21 | 1077.311 | 1077.21 | 1077.293 | 1077.21 | 1077.293 | 1077.21
1077 | 1077.012 | 1077.066 | 1077.012 | 1077.126 | 1077.012 | 1077.12 | 1077.012 | 1077.126 | 1077.012 | 1077.108 | 1077.012 | 1077 | 1077.012 | 1077 | 1077.012 | 1077.096 | 1077.012
1076.88 | 1076.808 | 1076.928 | 1076.808 | 1076.874 | 1076.808 | 1076.928 | 1076.808 | 1076.802 | 1076.808 | 1076.922 | 1076.808 | 1076.802 | 1076.808 | 1076.904 | 1076.808 | 1076.898 | 1076.808
1076.677 | 1076.611 | 1076.599 | 1076.611 | 1076.599 | 1076.611 | 1076.599 | 1076.611 | 1076.599 | 1076.611 | 1076.713 | 1076.611 | 1076.713 | 1076.611 | 1076.707 | 1076.611 | 1076.701 | 1076.611
1076.485 | 1076.407 | 1076.473 | 1076.407 | 1076.473 | 1076.407 | 1076.515 | 1076.407 | 1076.527 | 1076.407 | 1076.515 | 1076.407 | 1076.503 | 1076.407 | 1076.401 | 1076.407 | 1076.497 | 1076.407
1076.275 | 1076.21 | 1076.281 | 1076.21 | 1076.198 | 1076.21 | 1076.275 | 1076.21 | 1076.329 | 1076.21 | 1076.323 | 1076.21 | 1076.305 | 1076.21 | 1076.198 | 1076.21 | 1076.299 | 1076.21
1076.078 | 1076.012 | 1076.072 | 1076.012 | 1076.072 | 1076.012 | 1076 | 1076.012 | 1076 | 1076.012 | 1076 | 1076.012 | 1076.102 | 1076.012 | 1076.102 | 1076.012 | 1076.096 | 1076.012
1075.886 | 1075.808 | 1075.802 | 1075.808 | 1075.874 | 1075.808 | 1075.934 | 1075.808 | 1075.802 | 1075.808 | 1075.802 | 1075.808 | 1075.904 | 1075.808 | 1075.904 | 1075.808 | 1075.898 | 1075.808
1075.599 | 1075.611 | 1075.731 | 1075.611 | 1075.671 | 1075.611 | 1075.671 | 1075.611 | 1075.731 | 1075.611 | 1075.713 | 1075.611 | 1075.599 | 1075.611 | 1075.701 | 1075.611 | 1075.695 | 1075.611
1075.485 | 1075.407 | 1075.473 | 1075.407 | 1075.401 | 1075.407 | 1075.515 | 1075.407 | 1075.527 | 1075.407 | 1075.515 | 1075.407 | 1075.521 | 1075.407 | 1075.401 | 1075.407 | 1075.503 | 1075.407
1075.275 | 1075.21 | 1075.269 | 1075.21 | 1075.275 | 1075.21 | 1075.269 | 1075.21 | 1075.305 | 1075.21 | 1075.305 | 1075.21 | 1075.198 | 1075.21 | 1075.305 | 1075.21 | 1075.293 | 1075.21
1075 | 1075.012 | 1075 | 1075.012 | 1075.072 | 1075.012 | 1075.114 | 1075.012 | 1075.12 | 1075.012 | 1075.114 | 1075.012 | 1075 | 1075.012 | 1075.096 | 1075.012 | 1075.102 | 1075.012
1074.886 | 1074.808 | 1074.934 | 1074.808 | 1074.802 | 1074.808 | 1074.802 | 1074.808 | 1074.802 | 1074.808 | 1074.802 | 1074.808 | 1074.904 | 1074.808 | 1074.904 | 1074.808 | 1074.898 | 1074.808
1074.599 | 1074.611 | 1074.683 | 1074.611 | 1074.677 | 1074.611 | 1074.737 | 1074.611 | 1074.599 | 1074.611 | 1074.599 | 1074.611 | 1074.713 | 1074.611 | 1074.701 | 1074.611 | 1074.701 | 1074.611
1074.485 | 1074.407 | 1074.533 | 1074.407 | 1074.401 | 1074.407 | 1074.401 | 1074.407 | 1074.509 | 1074.407 | 1074.509 | 1074.407 | 1074.521 | 1074.407 | 1074.503 | 1074.407 | 1074.497 | 1074.413
1074.198 | 1074.21 | 1074.198 | 1074.21 | 1074.275 | 1074.21 | 1074.198 | 1074.21 | 1074.323 | 1074.21 | 1074.305 | 1074.21 | 1074.198 | 1074.21 | 1074.299 | 1074.21 | 1074.299 | 1074.21
1074.084 | 1074.012 | 1074.084 | 1074.012 | 1074 | 1074.012 | 1074.12 | 1074.012 | 1074 | 1074.012 | 1074.12 | 1074.012 | 1074.102 | 1074.012 | 1074.108 | 1074.012 | 1074.096 | 1074.012
1073.88 | 1073.808 | 1073.928 | 1073.808 | 1073.928 | 1073.808 | 1073.928 | 1073.808 | 1073.802 | 1073.808 | 1073.802 | 1073.808 | 1073.802 | 1073.808 | 1073.904 | 1073.808 | 1073.904 | 1073.808
1073.599 | 1073.611 | 1073.677 | 1073.611 | 1073.599 | 1073.611 | 1073.599 | 1073.611 | 1073.707 | 1073.611 | 1073.599 | 1073.611 | 1073.713 | 1073.611 | 1073.707 | 1073.611 | 1073.695 | 1073.611
1073.485 | 1073.407 | 1073.401 | 1073.407 | 1073.473 | 1073.407 | 1073.521 | 1073.407 | 1073.527 | 1073.407 | 1073.509 | 1073.407 | 1073.515 | 1073.407 | 1073.503 | 1073.407 | 1073.497 | 1073.407
1073.269 | 1073.21 | 1073.269 | 1073.21 | 1073.198 | 1073.21 | 1073.329 | 1073.21 | 1073.305 | 1073.21 | 1073.317 | 1073.21 | 1073.198 | 1073.21 | 1073.299 | 1073.21 | 1073.198 | 1073.21
1073.084 | 1073.012 | 1073.078 | 1073.012 | 1073.072 | 1073.012 | 1073.12 | 1073.012 | 1073.126 | 1073.012 | 1073 | 1073.012 | 1073 | 1073.012 | 1073.102 | 1073.012 | 1073.096 | 1073.012
1072.88 | 1072.808 | 1072.874 | 1072.808 | 1072.88 | 1072.808 | 1072.922 | 1072.808 | 1072.802 | 1072.808 | 1072.802 | 1072.808 | 1072.898 | 1072.808 | 1072.904 | 1072.808 | 1072.898 | 1072.808
1072.683 | 1072.611 | 1072.599 | 1072.611 | 1072.599 | 1072.611 | 1072.599 | 1072.611 | 1072.599 | 1072.611 | 1072.713 | 1072.611 | 1072.713 | 1072.611 | 1072.701 | 1072.611 | 1072.701 | 1072.611
1072.485 | 1072.407 | 1072.479 | 1072.407 | 1072.527 | 1072.407 | 1072.515 | 1072.407 | 1072.509 | 1072.407 | 1072.527 | 1072.407 | 1072.515 | 1072.407 | 1072.503 | 1072.407 | 1072.497 | 1072.407
1072.281 | 1072.21 | 1072.275 | 1072.21 | 1072.323 | 1072.21 | 1072.323 | 1072.21 | 1072.317 | 1072.21 | 1072.198 | 1072.21 | 1072.198 | 1072.21 | 1072.293 | 1072.21 | 1072.293 | 1072.21
1072 | 1072.012 | 1072.072 | 1072.012 | 1072 | 1072.012 | 1072.072 | 1072.012 | 1072 | 1072.012 | 1072 | 1072.012 | 1072.102 | 1072.012 | 1072.102 | 1072.012 | 1072.096 | 1072.012
1071.874 | 1071.808 | 1071.802 | 1071.808 | 1071.874 | 1071.808 | 1071.802 | 1071.808 | 1071.802 | 1071.808 | 1071.91 | 1071.808 | 1071.916 | 1071.808 | 1071.904 | 1071.808 | 1071.898 | 1071.808
1071.737 | 1071.611 | 1071.683 | 1071.611 | 1071.599 | 1071.611 | 1071.731 | 1071.611 | 1071.707 | 1071.611 | 1071.725 | 1071.611 | 1071.701 | 1071.611 | 1071.599 | 1071.611 | 1071.695 | 1071.611
1071.485 | 1071.407 | 1071.473 | 1071.407 | 1071.473 | 1071.407 | 1071.401 | 1071.407 | 1071.527 | 1071.407 | 1071.401 | 1071.407 | 1071.401 | 1071.407 | 1071.497 | 1071.407 | 1071.497 | 1071.407
1071.275 | 1071.21 | 1071.269 | 1071.21 | 1071.198 | 1071.21 | 1071.198 | 1071.21 | 1071.198 | 1071.21 | 1071.198 | 1071.21 | 1071.198 | 1071.21 | 1071.299 | 1071.21 | 1071.293 | 1071.21
1071.084 | 1071.012 | 1071.078 | 1071.012 | 1071.126 | 1071.012 | 1071.114 | 1071.012 | 1071 | 1071.012 | 1071.108 | 1071.012 | 1071.102 | 1071.012 | 1071.108 | 1071.012 | 1071.102 | 1071.012
1070.88 | 1070.808 | 1070.874 | 1070.808 | 1070.802 | 1070.808 | 1070.94 | 1070.808 | 1070.916 | 1070.808 | 1070.928 | 1070.808 | 1070.922 | 1070.808 | 1070.91 | 1070.808 | 1070.898 | 1070.808
1070.599 | 1070.611 | 1070.599 | 1070.611 | 1070.599 | 1070.611 | 1070.743 | 1070.611 | 1070.743 | 1070.611 | 1070.719 | 1070.611 | 1070.731 | 1070.611 | 1070.719 | 1070.611 | 1070.701 | 1070.611
1070.557 | 1070.407 | 1070.545 | 1070.407 | 1070.521 | 1070.407 | 1070.401 | 1070.407 | 1070.401 | 1070.407 | 1070.527 | 1070.407 | 1070.401 | 1070.407 | 1070.509 | 1070.407 | 1070.491 | 1070.407
1070.293 | 1070.21 | 1070.275 | 1070.21 | 1070.341 | 1070.21 | 1070.198 | 1070.21 | 1070.198 | 1070.21 | 1070.311 | 1070.21 | 1070.198 | 1070.21 | 1070.305 | 1070.21 | 1070.305 | 1070.21
1070.078 | 1070.012 | 1070.078 | 1070.012 | 1069.994 | 1070.012 | 1070.12 | 1070.012 | 1070.108 | 1070.012 | 1069.994 | 1070.012 | 1070.108 | 1070.012 | 1070.096 | 1070.012 | 1070.09 | 1070.012
1069.874 | 1069.808 | 1069.874 | 1069.808 | 1069.802 | 1069.808 | 1069.964 | 1069.808 | 1069.952 | 1069.808 | 1069.802 | 1069.808 | 1069.94 | 1069.808 | 1069.916 | 1069.808 | 1069.898 | 1069.808
1069.677 | 1069.611 | 1069.599 | 1069.611 | 1069.778 | 1069.611 | 1069.593 | 1069.611 | 1069.754 | 1069.611 | 1069.743 | 1069.611 | 1069.593 | 1069.611 | 1069.719 | 1069.611 | 1069.695 | 1069.611
1069.401 | 1069.407 | 1069.473 | 1069.407 | 1069.563 | 1069.407 | 1069.533 | 1069.407 | 1069.551 | 1069.407 | 1069.551 | 1069.407 | 1069.497 | 1069.407 | 1069.509 | 1069.407 | 1069.491 | 1069.407
1069.269 | 1069.21 | 1069.269 | 1069.21 | 1069.269 | 1069.21 | 1069.323 | 1069.21 | 1069.299 | 1069.21 | 1069.192 | 1069.21 | 1069.198 | 1069.21 | 1069.299 | 1069.21 | 1069.293 | 1069.21
1069.066 | 1069.012 | 1069.066 | 1069.012 | 1069.066 | 1069.012 | 1069.156 | 1069.012 | 1069.162 | 1069.012 | 1069 | 1069.012 | 1069.102 | 1069.012 | 1069.114 | 1069.012 | 1069.096 | 1069.012
1068.88 | 1068.808 | 1068.802 | 1068.808 | 1068.868 | 1068.808 | 1068.958 | 1068.808 | 1068.928 | 1068.808 | 1068.928 | 1068.808 | 1068.91 | 1068.808 | 1068.916 | 1068.808 | 1068.898 | 1068.808
1068.677 | 1068.611 | 1068.671 | 1068.611 | 1068.671 | 1068.611 | 1068.593 | 1068.611 | 1068.754 | 1068.611 | 1068.749 | 1068.611 | 1068.713 | 1068.611 | 1068.713 | 1068.611 | 1068.701 | 1068.611
1068.485 | 1068.407 | 1068.401 | 1068.407 | 1068.401 | 1068.407 | 1068.527 | 1068.407 | 1068.395 | 1068.407 | 1068.395 | 1068.407 | 1068.503 | 1068.407 | 1068.503 | 1068.407 | 1068.503 | 1068.407
1068.275 | 1068.21 | 1068.275 | 1068.21 | 1068.359 | 1068.21 | 1068.269 | 1068.21 | 1068.198 | 1068.21 | 1068.198 | 1068.21 | 1068.198 | 1068.21 | 1068.305 | 1068.21 | 1068.287 | 1068.21
1068.078 | 1068.012 | 1068.156 | 1068.012 | 1068.15 | 1068.012 | 1068 | 1068.012 | 1068.138 | 1068.012 | 1068.12 | 1068.012 | 1068.132 | 1068.012 | 1068.096 | 1068.012 | 1068.09 | 1068.012
1067.802 | 1067.808 | 1067.874 | 1067.808 | 1067.958 | 1067.808 | 1067.958 | 1067.808 | 1067.94 | 1067.808 | 1067.928 | 1067.808 | 1067.802 | 1067.808 | 1067.802 | 1067.808 | 1067.898 | 1067.808
1067.683 | 1067.611 | 1067.671 | 1067.611 | 1067.599 | 1067.611 | 1067.599 | 1067.611 | 1067.599 | 1067.611 | 1067.713 | 1067.611 | 1067.599 | 1067.611 | 1067.701 | 1067.611 | 1067.689 | 1067.611
1067.401 | 1067.407 | 1067.401 | 1067.407 | 1067.473 | 1067.407 | 1067.509 | 1067.407 | 1067.401 | 1067.407 | 1067.515 | 1067.407 | 1067.497 | 1067.407 | 1067.401 | 1067.407 | 1067.497 | 1067.407
1067.281 | 1067.21 | 1067.341 | 1067.21 | 1067.275 | 1067.21 | 1067.269 | 1067.21 | 1067.335 | 1067.21 | 1067.198 | 1067.21 | 1067.311 | 1067.21 | 1067.198 | 1067.21 | 1067.293 | 1067.21
1067.078 | 1067.012 | 1067.084 | 1067.012 | 1067.12 | 1067.012 | 1067 | 1067.012 | 1067.12 | 1067.012 | 1067.108 | 1067.012 | 1067.108 | 1067.012 | 1067.09 | 1067.012 | 1067.096 | 1067.012
1066.874 | 1066.808 | 1066.934 | 1066.808 | 1066.802 | 1066.808 | 1066.928 | 1066.808 | 1066.802 | 1066.808 | 1066.922 | 1066.808 | 1066.802 | 1066.808 | 1066.904 | 1066.808 | 1066.898 | 1066.808
1066.683 | 1066.611 | 1066.677 | 1066.611 | 1066.731 | 1066.611 | 1066.671 | 1066.611 | 1066.599 | 1066.611 | 1066.725 | 1066.611 | 1066.599 | 1066.611 | 1066.707 | 1066.611 | 1066.701 | 1066.611
1066.473 | 1066.407 | 1066.473 | 1066.407 | 1066.401 | 1066.407 | 1066.515 | 1066.407 | 1066.509 | 1066.407 | 1066.401 | 1066.407 | 1066.503 | 1066.407 | 1066.503 | 1066.407 | 1066.497 | 1066.407
1066.275 | 1066.21 | 1066.281 | 1066.21 | 1066.198 | 1066.21 | 1066.323 | 1066.21 | 1066.329 | 1066.21 | 1066.198 | 1066.21 | 1066.311 | 1066.21 | 1066.299 | 1066.21 | 1066.293 | 1066.21
1066.084 | 1066.012 | 1066 | 1066.012 | 1066.132 | 1066.012 | 1066.12 | 1066.012 | 1066 | 1066.012 | 1066.108 | 1066.012 | 1066.114 | 1066.012 | 1066.09 | 1066.012 | 1066.096 | 1066.012
1065.874 | 1065.808 | 1065.886 | 1065.808 | 1065.868 | 1065.808 | 1065.802 | 1065.808 | 1065.802 | 1065.808 | 1065.916 | 1065.808 | 1065.802 | 1065.808 | 1065.91 | 1065.808 | 1065.892 | 1065.808
1065.677 | 1065.611 | 1065.599 | 1065.611 | 1065.725 | 1065.611 | 1065.599 | 1065.611 | 1065.707 | 1065.611 | 1065.707 | 1065.611 | 1065.599 | 1065.611 | 1065.599 | 1065.611 | 1065.701 | 1065.611
1065.401 | 1065.413 | 1065.473 | 1065.407 | 1065.401 | 1065.407 | 1065.515 | 1065.407 | 1065.521 | 1065.407 | 1065.509 | 1065.407 | 1065.497 | 1065.407 | 1065.497 | 1065.407 | 1065.497 | 1065.407
1065.341 | 1065.21 | 1065.198 | 1065.21 | 1065.275 | 1065.21 | 1065.269 | 1065.21 | 1065.198 | 1065.21 | 1065.317 | 1065.21 | 1065.299 | 1065.21 | 1065.305 | 1065.21 | 1065.293 | 1065.21
1065.084 | 1065.012 | 1065.072 | 1065.012 | 1065 | 1065.012 | 1065.12 | 1065.012 | 1065.108 | 1065.012 | 1065 | 1065.012 | 1065.102 | 1065.012 | 1065.102 | 1065.012 | 1065.096 | 1065.012
1064.874 | 1064.808 | 1064.928 | 1064.808 | 1064.874 | 1064.808 | 1064.922 | 1064.808 | 1064.874 | 1064.808 | 1064.802 | 1064.808 | 1064.802 | 1064.808 | 1064.898 | 1064.808 | 1064.898 | 1064.808
1064.677 | 1064.611 | 1064.677 | 1064.611 | 1064.719 | 1064.611 | 1064.731 | 1064.611 | 1064.599 | 1064.611 | 1064.713 | 1064.611 | 1064.719 | 1064.611 | 1064.707 | 1064.611 | 1064.701 | 1064.611
1064.479 | 1064.407 | 1064.401 | 1064.407 | 1064.473 | 1064.407 | 1064.401 | 1064.407 | 1064.527 | 1064.407 | 1064.515 | 1064.407 | 1064.401 | 1064.407 | 1064.509 | 1064.407 | 1064.497 | 1064.407
1064.275 | 1064.21 | 1064.275 | 1064.21 | 1064.198 | 1064.21 | 1064.198 | 1064.21 | 1064.198 | 1064.21 | 1064.311 | 1064.21 | 1064.299 | 1064.21 | 1064.305 | 1064.21 | 1064.299 | 1064.21
1064.072 | 1064.012 | 1064 | 1064.018 | 1064.072 | 1064.012 | 1064.114 | 1064.012 | 1064 | 1064.018 | 1064.12 | 1064.006 | 1064.102 | 1064.012 | 1064.096 | 1064.012 | 1064.096 | 1064.012
1063.88 | 1063.808 | 1063.886 | 1063.808 | 1063.928 | 1063.808 | 1063.874 | 1063.808 | 1063.922 | 1063.808 | 1063.802 | 1063.808 | 1063.922 | 1063.808 | 1063.904 | 1063.814 | 1063.904 | 1063.808
1063.599 | 1063.611 | 1063.671 | 1063.611 | 1063.599 | 1063.611 | 1063.725 | 1063.611 | 1063.725 | 1063.611 | 1063.713 | 1063.611 | 1063.725 | 1063.611 | 1063.599 | 1063.611 | 1063.701 | 1063.611
1063.485 | 1063.407 | 1063.479 | 1063.407 | 1063.473 | 1063.407 | 1063.527 | 1063.407 | 1063.401 | 1063.413 | 1063.521 | 1063.407 | 1063.401 | 1063.407 | 1063.515 | 1063.407 | 1063.503 | 1063.407
1063.198 | 1063.21 | 1063.198 | 1063.216 | 1063.317 | 1063.21 | 1063.323 | 1063.21 | 1063.198 | 1063.21 | 1063.323 | 1063.21 | 1063.198 | 1063.21 | 1063.317 | 1063.216 | 1063.293 | 1063.21
1063.084 | 1063.012 | 1063.072 | 1063.012 | 1063.072 | 1063.012 | 1063 | 1063.012 | 1063.126 | 1063.012 | 1063 | 1063.012 | 1063.096 | 1063.012 | 1063 | 1063.012 | 1063.102 | 1063.012
1062.802 | 1062.808 | 1062.88 | 1062.808 | 1062.874 | 1062.808 | 1062.916 | 1062.808 | 1062.928 | 1062.808 | 1062.91 | 1062.808 | 1062.91 | 1062.808 | 1062.802 | 1062.808 | 1062.898 | 1062.808
1062.689 | 1062.611 | 1062.599 | 1062.611 | 1062.599 | 1062.611 | 1062.731 | 1062.611 | 1062.599 | 1062.611 | 1062.719 | 1062.611 | 1062.707 | 1062.611 | 1062.707 | 1062.611 | 1062.701 | 1062.611
1062.473 | 1062.407 | 1062.473 | 1062.407 | 1062.473 | 1062.407 | 1062.527 | 1062.407 | 1062.401 | 1062.407 | 1062.521 | 1062.407 | 1062.401 | 1062.407 | 1062.503 | 1062.407 | 1062.497 | 1062.407
1062.198 | 1062.21 | 1062.198 | 1062.21 | 1062.198 | 1062.21 | 1062.329 | 1062.21 | 1062.311 | 1062.21 | 1062.198 | 1062.21 | 1062.299 | 1062.21 | 1062.305 | 1062.21 | 1062.293 | 1062.21
1062.084 | 1062.012 | 1062.072 | 1062.012 | 1062.072 | 1062.012 | 1062 | 1062.012 | 1062.12 | 1062.012 | 1062 | 1062.012 | 1062.102 | 1062.012 | 1062.102 | 1062.012 | 1062.096 | 1062.012
1061.802 | 1061.808 | 1061.802 | 1061.808 | 1061.928 | 1061.808 | 1061.916 | 1061.808 | 1061.802 | 1061.808 | 1061.91 | 1061.814 | 1061.916 | 1061.808 | 1061.91 | 1061.808 | 1061.904 | 1061.808
1061.677 | 1061.611 | 1061.677 | 1061.611 | 1061.677 | 1061.611 | 1061.671 | 1061.611 | 1061.599 | 1061.611 | 1061.719 | 1061.611 | 1061.701 | 1061.611 | 1061.701 | 1061.611 | 1061.695 | 1061.611
1061.533 | 1061.407 | 1061.401 | 1061.407 | 1061.401 | 1061.407 | 1061.401 | 1061.407 | 1061.503 | 1061.407 | 1061.401 | 1061.407 | 1061.503 | 1061.407 | 1061.401 | 1061.407 | 1061.497 | 1061.407
1061.287 | 1061.21 | 1061.275 | 1061.21 | 1061.329 | 1061.21 | 1061.323 | 1061.21 | 1061.323 | 1061.21 | 1061.198 | 1061.21 | 1061.311 | 1061.21 | 1061.305 | 1061.21 | 1061.299 | 1061.21
1061.078 | 1061.012 | 1061.126 | 1061.012 | 1061 | 1061.012 | 1061.12 | 1061.012 | 1061.114 | 1061.012 | 1061.108 | 1061.012 | 1061.108 | 1061.012 | 1061.096 | 1061.012 | 1061.096 | 1061.012
1060.874 | 1060.808 | 1060.874 | 1060.808 | 1060.802 | 1060.808 | 1060.802 | 1060.808 | 1060.922 | 1060.808 | 1060.922 | 1060.808 | 1060.91 | 1060.808 | 1060.904 | 1060.808 | 1060.898 | 1060.808
1060.683 | 1060.611 | 1060.671 | 1060.611 | 1060.737 | 1060.611 | 1060.599 | 1060.611 | 1060.599 | 1060.611 | 1060.599 | 1060.611 | 1060.719 | 1060.611 | 1060.707 | 1060.611 | 1060.695 | 1060.611
1060.473 | 1060.407 | 1060.401 | 1060.407 | 1060.473 | 1060.407 | 1060.515 | 1060.407 | 1060.401 | 1060.407 | 1060.401 | 1060.407 | 1060.401 | 1060.407 | 1060.503 | 1060.407 | 1060.497 | 1060.407
1060.287 | 1060.21 | 1060.275 | 1060.21 | 1060.329 | 1060.21 | 1060.198 | 1060.21 | 1060.305 | 1060.21 | 1060.311 | 1060.21 | 1060.198 | 1060.21 | 1060.305 | 1060.21 | 1060.293 | 1060.21
1060 | 1060.012 | 1060 | 1060.012 | 1060.072 | 1060.012 | 1060.072 | 1060.012 | 1060.126 | 1060.012 | 1060.12 | 1060.012 | 1060.114 | 1060.012 | 1060.102 | 1060.012 | 1060.102 | 1060.012
1059.874 | 1059.808 | 1059.928 | 1059.808 | 1059.802 | 1059.808 | 1059.922 | 1059.808 | 1059.802 | 1059.808 | 1059.802 | 1059.808 | 1059.802 | 1059.808 | 1059.802 | 1059.808 | 1059.898 | 1059.808
1059.677 | 1059.611 | 1059.677 | 1059.611 | 1059.677 | 1059.611 | 1059.731 | 1059.611 | 1059.599 | 1059.611 | 1059.599 | 1059.611 | 1059.701 | 1059.611 | 1059.719 | 1059.611 | 1059.701 | 1059.611
1059.401 | 1059.407 | 1059.527 | 1059.407 | 1059.521 | 1059.407 | 1059.473 | 1059.407 | 1059.509 | 1059.407 | 1059.515 | 1059.407 | 1059.521 | 1059.407 | 1059.497 | 1059.407 | 1059.491 | 1059.407
1059.269 | 1059.21 | 1059.269 | 1059.21 | 1059.275 | 1059.21 | 1059.323 | 1059.21 | 1059.323 | 1059.21 | 1059.323 | 1059.21 | 1059.317 | 1059.21 | 1059.299 | 1059.21 | 1059.293 | 1059.21
1059.078 | 1059.012 | 1059.078 | 1059.012 | 1059 | 1059.012 | 1059.138 | 1059.012 | 1059 | 1059.012 | 1058.994 | 1059.012 | 1059 | 1059.012 | 1059.096 | 1059.012 | 1059.09 | 1059.012
1058.874 | 1058.808 | 1058.868 | 1058.808 | 1058.874 | 1058.808 | 1058.802 | 1058.808 | 1058.802 | 1058.808 | 1058.802 | 1058.808 | 1058.898 | 1058.808 | 1058.898 | 1058.808 | 1058.898 | 1058.808
1058.599 | 1058.611 | 1058.677 | 1058.611 | 1058.725 | 1058.611 | 1058.599 | 1058.611 | 1058.707 | 1058.611 | 1058.707 | 1058.611 | 1058.713 | 1058.611 | 1058.701 | 1058.611 | 1058.695 | 1058.611
1058.473 | 1058.407 | 1058.467 | 1058.407 | 1058.539 | 1058.407 | 1058.527 | 1058.407 | 1058.533 | 1058.407 | 1058.533 | 1058.407 | 1058.503 | 1058.407 | 1058.509 | 1058.407 | 1058.503 | 1058.407
1058.287 | 1058.204 | 1058.281 | 1058.21 | 1058.341 | 1058.21 | 1058.335 | 1058.21 | 1058.341 | 1058.21 | 1058.198 | 1058.21 | 1058.323 | 1058.21 | 1058.317 | 1058.21 | 1058.305 | 1058.21
1058.078 | 1058.012 | 1058 | 1058.012 | 1058 | 1058.012 | 1058.126 | 1058.012 | 1058.12 | 1058.012 | 1058 | 1058.012 | 1058.12 | 1058.012 | 1058 | 1058.012 | 1058.096 | 1058.012
1057.88 | 1057.808 | 1057.886 | 1057.808 | 1057.802 | 1057.808 | 1057.802 | 1057.808 | 1057.934 | 1057.808 | 1057.91 | 1057.808 | 1057.802 | 1057.808 | 1057.898 | 1057.808 | 1057.892 | 1057.808
1057.677 | 1057.611 | 1057.671 | 1057.611 | 1057.731 | 1057.611 | 1057.599 | 1057.611 | 1057.707 | 1057.611 | 1057.719 | 1057.611 | 1057.695 | 1057.611 | 1057.695 | 1057.611 | 1057.695 | 1057.611
1057.479 | 1057.407 | 1057.401 | 1057.407 | 1057.467 | 1057.407 | 1057.533 | 1057.407 | 1057.401 | 1057.407 | 1057.395 | 1057.407 | 1057.497 | 1057.407 | 1057.497 | 1057.407 | 1057.491 | 1057.407
1057.275 | 1057.21 | 1057.353 | 1057.21 | 1057.269 | 1057.21 | 1057.353 | 1057.21 | 1057.198 | 1057.21 | 1057.198 | 1057.21 | 1057.299 | 1057.21 | 1057.305 | 1057.21 | 1057.293 | 1057.21
1057.066 | 1057.012 | 1057.072 | 1057.012 | 1057 | 1057.012 | 1057 | 1057.012 | 1057.15 | 1057.012 | 1057.126 | 1057.012 | 1057.108 | 1057.012 | 1057.096 | 1057.012 | 1057.09 | 1057.012
1056.802 | 1056.808 | 1056.922 | 1056.808 | 1056.874 | 1056.808 | 1056.916 | 1056.808 | 1056.928 | 1056.808 | 1056.922 | 1056.802 | 1056.91 | 1056.808 | 1056.904 | 1056.808 | 1056.898 | 1056.808
1056.754 | 1056.611 | 1056.754 | 1056.611 | 1056.599 | 1056.611 | 1056.754 | 1056.611 | 1056.743 | 1056.611 | 1056.593 | 1056.611 | 1056.707 | 1056.611 | 1056.707 | 1056.611 | 1056.701 | 1056.611
1056.491 | 1056.407 | 1056.551 | 1056.407 | 1056.473 | 1056.407 | 1056.551 | 1056.407 | 1056.401 | 1056.407 | 1056.401 | 1056.407 | 1056.503 | 1056.407 | 1056.515 | 1056.407 | 1056.509 | 1056.407
1056.275 | 1056.21 | 1056.198 | 1056.21 | 1056.347 | 1056.21 | 1056.347 | 1056.21 | 1056.198 | 1056.21 | 1056.317 | 1056.21 | 1056.198 | 1056.21 | 1056.305 | 1056.21 | 1056.293 | 1056.21
1056 | 1056.012 | 1056.084 | 1056.012 | 1056.144 | 1056.012 | 1056 | 1056.012 | 1056.132 | 1056.012 | 1056.126 | 1056.012 | 1056.126 | 1056.012 | 1056.102 | 1056.012 | 1056.09 | 1056.012
1055.88 | 1055.808 | 1055.802 | 1055.808 | 1055.874 | 1055.808 | 1055.802 | 1055.808 | 1055.91 | 1055.808 | 1055.802 | 1055.808 | 1055.802 | 1055.808 | 1055.91 | 1055.808 | 1055.892 | 1055.808
1055.599 | 1055.611 | 1055.749 | 1055.611 | 1055.743 | 1055.611 | 1055.737 | 1055.611 | 1055.731 | 1055.611 | 1055.713 | 1055.611 | 1055.695 | 1055.611 | 1055.599 | 1055.611 | 1055.695 | 1055.611
1055.485 | 1055.407 | 1055.473 | 1055.407 | 1055.473 | 1055.407 | 1055.533 | 1055.407 | 1055.539 | 1055.407 | 1055.527 | 1055.407 | 1055.497 | 1055.407 | 1055.491 | 1055.407 | 1055.491 | 1055.407
1055.353 | 1055.21 | 1055.269 | 1055.21 | 1055.269 | 1055.21 | 1055.269 | 1055.21 | 1055.335 | 1055.21 | 1055.329 | 1055.21 | 1055.198 | 1055.21 | 1055.299 | 1055.21 | 1055.299 | 1055.21
1055.084 | 1055.012 | 1055.078 | 1055.012 | 1055 | 1055.012 | 1055.114 | 1055.012 | 1055 | 1055.012 | 1055 | 1055.012 | 1055.096 | 1055.012 | 1055.096 | 1055.012 | 1055.096 | 1055.012
1054.886 | 1054.808 | 1054.802 | 1054.808 | 1054.874 | 1054.808 | 1054.934 | 1054.808 | 1054.802 | 1054.808 | 1054.802 | 1054.808 | 1054.904 | 1054.808 | 1054.904 | 1054.808 | 1054.898 | 1054.808
1054.599 | 1054.611 | 1054.683 | 1054.611 | 1054.599 | 1054.611 | 1054.671 | 1054.611 | 1054.725 | 1054.611 | 1054.707 | 1054.611 | 1054.599 | 1054.611 | 1054.701 | 1054.611 | 1054.701 | 1054.611
1054.485 | 1054.407 | 1054.401 | 1054.407 | 1054.473 | 1054.407 | 1054.521 | 1054.407 | 1054.515 | 1054.407 | 1054.521 | 1054.407 | 1054.503 | 1054.407 | 1054.503 | 1054.407 | 1054.497 | 1054.407
1054.281 | 1054.21 | 1054.275 | 1054.21 | 1054.198 | 1054.21 | 1054.323 | 1054.21 | 1054.198 | 1054.21 | 1054.198 | 1054.21 | 1054.305 | 1054.21 | 1054.299 | 1054.21 | 1054.293 | 1054.21
1054.072 | 1054.012 | 1054.15 | 1054.012 | 1054.072 | 1054.012 | 1054.066 | 1054.012 | 1054 | 1054.012 | 1054 | 1054.012 | 1054.102 | 1054.012 | 1054.09 | 1054.012 | 1054.096 | 1054.012
1053.874 | 1053.808 | 1053.874 | 1053.808 | 1053.928 | 1053.808 | 1053.916 | 1053.808 | 1053.91 | 1053.808 | 1053.91 | 1053.808 | 1053.91 | 1053.808 | 1053.904 | 1053.808 | 1053.898 | 1053.808
1053.677 | 1053.611 | 1053.671 | 1053.611 | 1053.665 | 1053.611 | 1053.731 | 1053.611 | 1053.731 | 1053.611 | 1053.725 | 1053.611 | 1053.701 | 1053.611 | 1053.707 | 1053.611 | 1053.695 | 1053.611
1053.401 | 1053.407 | 1053.479 | 1053.407 | 1053.467 | 1053.407 | 1053.401 | 1053.407 | 1053.401 | 1053.407 | 1053.401 | 1053.407 | 1053.515 | 1053.407 | 1053.401 | 1053.407 | 1053.497 | 1053.407
1053.287 | 1053.21 | 1053.269 | 1053.21 | 1053.275 | 1053.21 | 1053.198 | 1053.21 | 1053.198 | 1053.21 | 1053.198 | 1053.21 | 1053.317 | 1053.21 | 1053.299 | 1053.21 | 1053.293 | 1053.21
1053.078 | 1053.012 | 1053.072 | 1053.012 | 1053 | 1053.012 | 1053.12 | 1053.012 | 1053.108 | 1053.012 | 1053.114 | 1053.012 | 1053 | 1053.012 | 1053.096 | 1053.012 | 1053.102 | 1053.012
1052.886 | 1052.808 | 1052.874 | 1052.808 | 1052.916 | 1052.808 | 1052.934 | 1052.808 | 1052.922 | 1052.808 | 1052.922 | 1052.808 | 1052.898 | 1052.808 | 1052.904 | 1052.808 | 1052.904 | 1052.808
1052.683 | 1052.617 | 1052.671 | 1052.611 | 1052.737 | 1052.611 | 1052.725 | 1052.611 | 1052.599 | 1052.611 | 1052.599 | 1052.611 | 1052.701 | 1052.611 | 1052.701 | 1052.611 | 1052.695 | 1052.611
1052.485 | 1052.407 | 1052.479 | 1052.407 | 1052.401 | 1052.407 | 1052.401 | 1052.413 | 1052.401 | 1052.407 | 1052.401 | 1052.407 | 1052.503 | 1052.407 | 1052.503 | 1052.407 | 1052.497 | 1052.407
1052.269 | 1052.21 | 1052.269 | 1052.21 | 1052.198 | 1052.21 | 1052.198 | 1052.21 | 1052.305 | 1052.21 | 1052.305 | 1052.21 | 1052.299 | 1052.216 | 1052.305 | 1052.21 | 1052.299 | 1052.21
1052.072 | 1052.012 | 1052.072 | 1052.012 | 1052.132 | 1052.012 | 1052.114 | 1052.006 | 1052.126 | 1052.012 | 1052.12 | 1052.012 | 1052.114 | 1052.006 | 1052.102 | 1052.018 | 1052.096 | 1052.012
1051.874 | 1051.808 | 1051.802 | 1051.808 | 1051.874 | 1051.808 | 1051.928 | 1051.808 | 1051.802 | 1051.808 | 1051.802 | 1051.808 | 1051.922 | 1051.808 | 1051.904 | 1051.808 | 1051.91 | 1051.808
1051.683 | 1051.611 | 1051.683 | 1051.611 | 1051.599 | 1051.611 | 1051.599 | 1051.611 | 1051.599 | 1051.611 | 1051.713 | 1051.617 | 1051.599 | 1051.617 | 1051.599 | 1051.611 | 1051.701 | 1051.611
1051.473 | 1051.407 | 1051.473 | 1051.407 | 1051.521 | 1051.407 | 1051.401 | 1051.407 | 1051.509 | 1051.407 | 1051.515 | 1051.407 | 1051.503 | 1051.407 | 1051.503 | 1051.407 | 1051.497 | 1051.413
1051.281 | 1051.21 | 1051.275 | 1051.21 | 1051.198 | 1051.21 | 1051.317 | 1051.21 | 1051.323 | 1051.21 | 1051.305 | 1051.21 | 1051.299 | 1051.21 | 1051.305 | 1051.21 | 1051.293 | 1051.204
1051.084 | 1051.012 | 1051.078 | 1051.012 | 1051 | 1051.012 | 1051.126 | 1051.012 | 1051 | 1051.012 | 1051.12 | 1051.012 | 1051.114 | 1051.012 | 1051.096 | 1051.012 | 1051.096 | 1051.012
1050.88 | 1050.808 | 1050.886 | 1050.802 | 1050.922 | 1050.808 | 1050.874 | 1050.808 | 1050.802 | 1050.802 | 1050.922 | 1050.814 | 1050.904 | 1050.808 | 1050.904 | 1050.802 | 1050.898 | 1050.802
1050.683 | 1050.611 | 1050.599 | 1050.611 | 1050.731 | 1050.611 | 1050.731 | 1050.611 | 1050.713 | 1050.605 | 1050.599 | 1050.611 | 1050.713 | 1050.611 | 1050.713 | 1050.617 | 1050.701 | 1050.611
1050.473 | 1050.401 | 1050.473 | 1050.401 | 1050.401 | 1050.413 | 1050.527 | 1050.401 | 1050.527 | 1050.395 | 1050.401 | 1050.407 | 1050.503 | 1050.401 | 1050.503 | 1050.425 | 1050.497 | 1050.401
1050.275 | 1050.21 | 1050.275 | 1050.21 | 1050.269 | 1050.21 | 1050.198 | 1050.21 | 1050.329 | 1050.21 | 1050.311 | 1050.21 | 1050.198 | 1050.21 | 1050.305 | 1050.21 | 1050.299 | 1050.21
1050.072 | 1050.012 | 1050 | 1050.012 | 1050.072 | 1050.012 | 1050 | 1050.012 | 1050 | 1050.012 | 1050 | 1050.012 | 1050.096 | 1050.012 | 1050 | 1050.012 | 1050.096 | 1050.012
1049.88 | 1049.808 | 1049.886 | 1049.808 | 1049.802 | 1049.814 | 1049.922 | 1049.808 | 1049.802 | 1049.808 | 1049.802 | 1049.808 | 1049.904 | 1049.808 | 1049.91 | 1049.808 | 1049.898 | 1049.808
1049.683 | 1049.611 | 1049.671 | 1049.611 | 1049.677 | 1049.611 | 1049.731 | 1049.611 | 1049.725 | 1049.611 | 1049.713 | 1049.611 | 1049.719 | 1049.611 | 1049.701 | 1049.611 | 1049.695 | 1049.611
1049.479 | 1049.407 | 1049.401 | 1049.407 | 1049.401 | 1049.407 | 1049.527 | 1049.407 | 1049.521 | 1049.407 | 1049.515 | 1049.407 | 1049.503 | 1049.407 | 1049.503 | 1049.407 | 1049.497 | 1049.407
1049.198 | 1049.21 | 1049.275 | 1049.21 | 1049.275 | 1049.21 | 1049.198 | 1049.21 | 1049.198 | 1049.21 | 1049.198 | 1049.21 | 1049.198 | 1049.21 | 1049.299 | 1049.21 | 1049.299 | 1049.21
1049.072 | 1049.012 | 1049.126 | 1049.012 | 1049.126 | 1049.012 | 1049 | 1049.012 | 1049 | 1049.012 | 1049 | 1049.012 | 1049 | 1049.012 | 1049 | 1049.018 | 1049.09 | 1049.012
1048.802 | 1048.808 | 1048.874 | 1048.808 | 1048.874 | 1048.808 | 1048.922 | 1048.808 | 1048.91 | 1048.808 | 1048.91 | 1048.808 | 1048.91 | 1048.808 | 1048.904 | 1048.808 | 1048.898 | 1048.808
1048.677 | 1048.611 | 1048.677 | 1048.611 | 1048.599 | 1048.611 | 1048.731 | 1048.611 | 1048.719 | 1048.611 | 1048.719 | 1048.611 | 1048.701 | 1048.611 | 1048.707 | 1048.611 | 1048.701 | 1048.611
1048.485 | 1048.407 | 1048.473 | 1048.407 | 1048.473 | 1048.407 | 1048.401 | 1048.407 | 1048.521 | 1048.407 | 1048.401 | 1048.407 | 1048.509 | 1048.407 | 1048.503 | 1048.407 | 1048.503 | 1048.407
1048.275 | 1048.21 | 1048.275 | 1048.21 | 1048.335 | 1048.21 | 1048.198 | 1048.21 | 1048.198 | 1048.21 | 1048.198 | 1048.21 | 1048.299 | 1048.21 | 1048.305 | 1048.21 | 1048.299 | 1048.21
1048 | 1048.012 | 1048 | 1048.012 | 1048.126 | 1048.012 | 1048.114 | 1048.012 | 1048 | 1048.012 | 1048.108 | 1048.012 | 1048.102 | 1048.012 | 1048.102 | 1048.012 | 1048.102 | 1048.012
1047.874 | 1047.808 | 1047.886 | 1047.808 | 1047.874 | 1047.808 | 1047.928 | 1047.808 | 1047.922 | 1047.808 | 1047.922 | 1047.808 | 1047.904 | 1047.808 | 1047.91 | 1047.808 | 1047.898 | 1047.808
1047.677 | 1047.611 | 1047.599 | 1047.611 | 1047.743 | 1047.611 | 1047.599 | 1047.611 | 1047.731 | 1047.611 | 1047.599 | 1047.611 | 1047.707 | 1047.611 | 1047.707 | 1047.611 | 1047.701 | 1047.611
1047.401 | 1047.407 | 1047.485 | 1047.407 | 1047.527 | 1047.407 | 1047.515 | 1047.407 | 1047.401 | 1047.407 | 1047.401 | 1047.407 | 1047.497 | 1047.407 | 1047.401 | 1047.407 | 1047.497 | 1047.407
1047.281 | 1047.21 | 1047.275 | 1047.21 | 1047.329 | 1047.21 | 1047.329 | 1047.21 | 1047.198 | 1047.21 | 1047.305 | 1047.21 | 1047.293 | 1047.21 | 1047.198 | 1047.21 | 1047.287 | 1047.21
1047 | 1047.012 | 1047.072 | 1047.012 | 1047 | 1047.012 | 1047.072 | 1047.012 | 1047.132 | 1047.012 | 1047.114 | 1047.012 | 1047.102 | 1047.012 | 1047.102 | 1047.012 | 1047.096 | 1047.012
1046.88 | 1046.808 | 1046.874 | 1046.808 | 1046.802 | 1046.808 | 1046.802 | 1046.808 | 1046.928 | 1046.808 | 1046.802 | 1046.808 | 1046.802 | 1046.808 | 1046.898 | 1046.808 | 1046.892 | 1046.808
1046.677 | 1046.611 | 1046.671 | 1046.611 | 1046.677 | 1046.611 | 1046.725 | 1046.611 | 1046.599 | 1046.611 | 1046.599 | 1046.611 | 1046.701 | 1046.611 | 1046.701 | 1046.611 | 1046.695 | 1046.611
1046.473 | 1046.407 | 1046.485 | 1046.407 | 1046.401 | 1046.407 | 1046.401 | 1046.407 | 1046.401 | 1046.407 | 1046.509 | 1046.407 | 1046.503 | 1046.407 | 1046.503 | 1046.407 | 1046.497 | 1046.407
1046.269 | 1046.21 | 1046.347 | 1046.21 | 1046.347 | 1046.21 | 1046.198 | 1046.21 | 1046.311 | 1046.21 | 1046.335 | 1046.21 | 1046.305 | 1046.21 | 1046.311 | 1046.21 | 1046.198 | 1046.21
1046.072 | 1046.012 | 1046 | 1046.012 | 1045.994 | 1046.012 | 1046.138 | 1046.012 | 1046.138 | 1046.012 | 1045.994 | 1046.012 | 1046.102 | 1046.012 | 1046.108 | 1046.012 | 1046.108 | 1046.012
1045.886 | 1045.808 | 1045.958 | 1045.808 | 1045.802 | 1045.808 | 1045.958 | 1045.808 | 1045.94 | 1045.808 | 1045.802 | 1045.808 | 1045.922 | 1045.808 | 1045.922 | 1045.808 | 1045.898 | 1045.808
1045.677 | 1045.611 | 1045.677 | 1045.611 | 1045.737 | 1045.611 | 1045.593 | 1045.611 | 1045.737 | 1045.611 | 1045.713 | 1045.611 | 1045.593 | 1045.611 | 1045.701 | 1045.611 | 1045.689 | 1045.611
1045.401 | 1045.407 | 1045.473 | 1045.407 | 1045.473 | 1045.407 | 1045.533 | 1045.407 | 1045.551 | 1045.407 | 1045.545 | 1045.407 | 1045.401 | 1045.407 | 1045.509 | 1045.407 | 1045.497 | 1045.407
1045.269 | 1045.21 | 1045.198 | 1045.21 | 1045.198 | 1045.21 | 1045.359 | 1045.21 | 1045.192 | 1045.21 | 1045.192 | 1045.21 | 1045.293 | 1045.21 | 1045.305 | 1045.21 | 1045.287 | 1045.21
1045.072 | 1045.012 | 1045.072 | 1045.012 | 1045.072 | 1045.012 | 1045.15 | 1045.012 | 1045 | 1045.012 | 1045.126 | 1045.012 | 1045.102 | 1045.012 | 1045.102 | 1045.012 | 1045.09 | 1045.012
1044.874 | 1044.808 | 1044.946 | 1044.808 | 1044.946 | 1044.808 | 1044.868 | 1044.808 | 1044.94 | 1044.808 | 1044.934 | 1044.808 | 1044.91 | 1044.808 | 1044.904 | 1044.808 | 1044.886 | 1044.808
1044.599 | 1044.611 | 1044.677 | 1044.611 | 1044.677 | 1044.611 | 1044.719 | 1044.611 | 1044.599 | 1044.611 | 1044.713 | 1044.611 | 1044.701 | 1044.611 | 1044.701 | 1044.611 | 1044.695 | 1044.611
1044.479 | 1044.407 | 1044.473 | 1044.407 | 1044.401 | 1044.407 | 1044.533 | 1044.407 | 1044.401 | 1044.407 | 1044.401 | 1044.407 | 1044.497 | 1044.407 | 1044.497 | 1044.407 | 1044.497 | 1044.407
1044.275 | 1044.21 | 1044.198 | 1044.21 | 1044.353 | 1044.21 | 1044.198 | 1044.21 | 1044.317 | 1044.21 | 1044.198 | 1044.21 | 1044.311 | 1044.21 | 1044.311 | 1044.21 | 1044.299 | 1044.21
1044.078 | 1044.012 | 1044.138 | 1044.012 | 1044 | 1044.012 | 1044.12 | 1044.012 | 1044.138 | 1044.012 | 1044.12 | 1044.012 | 1044.12 | 1044.012 | 1044.102 | 1044.012 | 1044.096 | 1044.012
1043.886 | 1043.808 | 1043.874 | 1043.808 | 1043.802 | 1043.808 | 1043.94 | 1043.808 | 1043.922 | 1043.808 | 1043.91 | 1043.808 | 1043.898 | 1043.808 | 1043.904 | 1043.808 | 1043.898 | 1043.808
1043.677 | 1043.611 | 1043.671 | 1043.611 | 1043.677 | 1043.611 | 1043.731 | 1043.611 | 1043.599 | 1043.611 | 1043.731 | 1043.611 | 1043.701 | 1043.611 | 1043.689 | 1043.611 | 1043.689 | 1043.611
1043.473 | 1043.407 | 1043.473 | 1043.407 | 1043.467 | 1043.407 | 1043.467 | 1043.407 | 1043.401 | 1043.407 | 1043.521 | 1043.407 | 1043.491 | 1043.407 | 1043.497 | 1043.407 | 1043.491 | 1043.407
1043.275 | 1043.21 | 1043.198 | 1043.21 | 1043.269 | 1043.21 | 1043.317 | 1043.21 | 1043.305 | 1043.21 | 1043.198 | 1043.21 | 1043.198 | 1043.21 | 1043.299 | 1043.21 | 1043.293 | 1043.21
1043.078 | 1043.012 | 1043.072 | 1043.012 | 1043 | 1043.012 | 1043.072 | 1043.012 | 1043.126 | 1043.012 | 1043.108 | 1043.012 | 1043.096 | 1043.012 | 1043.096 | 1043.012 | 1043.09 | 1043.012
1042.874 | 1042.808 | 1042.868 | 1042.808 | 1042.94 | 1042.808 | 1042.802 | 1042.808 | 1042.802 | 1042.808 | 1042.802 | 1042.808 | 1042.898 | 1042.808 | 1042.904 | 1042.808 | 1042.898 | 1042.808
1042.683 | 1042.611 | 1042.671 | 1042.611 | 1042.725 | 1042.611 | 1042.671 | 1042.611 | 1042.599 | 1042.611 | 1042.707 | 1042.611 | 1042.701 | 1042.611 | 1042.701 | 1042.611 | 1042.695 | 1042.611
1042.401 | 1042.407 | 1042.401 | 1042.407 | 1042.533 | 1042.407 | 1042.521 | 1042.407 | 1042.521 | 1042.407 | 1042.527 | 1042.407 | 1042.503 | 1042.407 | 1042.503 | 1042.407 | 1042.497 | 1042.407
1042.269 | 1042.21 | 1042.275 | 1042.21 | 1042.198 | 1042.21 | 1042.323 | 1042.21 | 1042.329 | 1042.21 | 1042.198 | 1042.21 | 1042.305 | 1042.21 | 1042.305 | 1042.21 | 1042.299 | 1042.21
1042.072 | 1042.012 | 1042.078 | 1042.012 | 1042 | 1042.012 | 1042.12 | 1042.012 | 1042 | 1042.012 | 1042 | 1042.012 | 1042.102 | 1042.012 | 1042.102 | 1042.012 | 1042.096 | 1042.012
1041.88 | 1041.808 | 1041.874 | 1041.808 | 1041.868 | 1041.808 | 1041.802 | 1041.808 | 1041.802 | 1041.808 | 1041.91 | 1041.808 | 1041.904 | 1041.808 | 1041.904 | 1041.808 | 1041.898 | 1041.808
1041.599 | 1041.611 | 1041.677 | 1041.611 | 1041.599 | 1041.611 | 1041.599 | 1041.611 | 1041.719 | 1041.611 | 1041.725 | 1041.611 | 1041.713 | 1041.611 | 1041.701 | 1041.611 | 1041.695 | 1041.611
1041.485 | 1041.407 | 1041.473 | 1041.407 | 1041.473 | 1041.407 | 1041.515 | 1041.407 | 1041.521 | 1041.407 | 1041.401 | 1041.407 | 1041.401 | 1041.407 | 1041.503 | 1041.407 | 1041.503 | 1041.407
1041.275 | 1041.21 | 1041.269 | 1041.21 | 1041.323 | 1041.21 | 1041.335 | 1041.21 | 1041.198 | 1041.21 | 1041.198 | 1041.21 | 1041.317 | 1041.21 | 1041.198 | 1041.21 | 1041.293 | 1041.21
1041 | 1041.012 | 1041 | 1041.012 | 1041 | 1041.012 | 1041 | 1041.012 | 1041 | 1041.012 | 1041.114 | 1041.012 | 1041 | 1041.012 | 1041.102 | 1041.012 | 1041.096 | 1041.012
1040.886 | 1040.808 | 1040.874 | 1040.808 | 1040.928 | 1040.808 | 1040.802 | 1040.808 | 1040.904 | 1040.808 | 1040.922 | 1040.808 | 1040.898 | 1040.808 | 1040.904 | 1040.808 | 1040.898 | 1040.808
1040.599 | 1040.611 | 1040.599 | 1040.611 | 1040.599 | 1040.611 | 1040.719 | 1040.611 | 1040.719 | 1040.611 | 1040.599 | 1040.611 | 1040.719 | 1040.611 | 1040.701 | 1040.611 | 1040.701 | 1040.611
1040.485 | 1040.407 | 1040.473 | 1040.407 | 1040.401 | 1040.407 | 1040.521 | 1040.407 | 1040.521 | 1040.407 | 1040.509 | 1040.407 | 1040.503 | 1040.407 | 1040.503 | 1040.407 | 1040.497 | 1040.407
1040.198 | 1040.21 | 1040.269 | 1040.21 | 1040.269 | 1040.21 | 1040.198 | 1040.21 | 1040.323 | 1040.21 | 1040.198 | 1040.21 | 1040.198 | 1040.21 | 1040.305 | 1040.21 | 1040.293 | 1040.21
1040.084 | 1040.012 | 1040.078 | 1040.012 | 1040.066 | 1040.012 | 1040 | 1040.012 | 1040 | 1040.012 | 1040.108 | 1040.012 | 1040 | 1040.012 | 1040.096 | 1040.012 | 1040.096 | 1040.012
1039.946 | 1039.808 | 1039.874 | 1039.808 | 1039.802 | 1039.808 | 1039.922 | 1039.808 | 1039.802 | 1039.808 | 1039.91 | 1039.808 | 1039.898 | 1039.808 | 1039.904 | 1039.808 | 1039.898 | 1039.808
1039.689 | 1039.611 | 1039.599 | 1039.611 | 1039.725 | 1039.611 | 1039.731 | 1039.611 | 1039.707 | 1039.611 | 1039.719 | 1039.611 | 1039.701 | 1039.611 | 1039.707 | 1039.611 | 1039.701 | 1039.611
1039.479 | 1039.407 | 1039.473 | 1039.407 | 1039.401 | 1039.407 | 1039.521 | 1039.407 | 1039.521 | 1039.407 | 1039.521 | 1039.407 | 1039.503 | 1039.407 | 1039.503 | 1039.407 | 1039.497 | 1039.407
1039.198 | 1039.21 | 1039.281 | 1039.21 | 1039.269 | 1039.21 | 1039.198 | 1039.21 | 1039.198 | 1039.21 | 1039.198 | 1039.21 | 1039.198 | 1039.21 | 1039.198 | 1039.21 | 1039.293 | 1039.21
1039.072 | 1039.012 | 1039.072 | 1039.012 | 1039.072 | 1039.012 | 1039 | 1039.012 | 1039 | 1039.012 | 1039 | 1039.012 | 1039.102 | 1039.012 | 1039.096 | 1039.012 | 1039.096 | 1039.012
1038.886 | 1038.808 | 1038.868 | 1038.808 | 1038.922 | 1038.808 | 1038.922 | 1038.808 | 1038.91 | 1038.808 | 1038.91 | 1038.808 | 1038.904 | 1038.808 | 1038.904 | 1038.808 | 1038.898 | 1038.808
1038.599 | 1038.611 | 1038.689 | 1038.611 | 1038.677 | 1038.611 | 1038.731 | 1038.611 | 1038.725 | 1038.611 | 1038.707 | 1038.611 | 1038.707 | 1038.611 | 1038.707 | 1038.611 | 1038.701 | 1038.611
1038.473 | 1038.407 | 1038.401 | 1038.407 | 1038.401 | 1038.407 | 1038.401 | 1038.407 | 1038.401 | 1038.407 | 1038.521 | 1038.407 | 1038.515 | 1038.407 | 1038.503 | 1038.407 | 1038.497 | 1038.407
1038.275 | 1038.21 | 1038.269 | 1038.21 | 1038.269 | 1038.21 | 1038.198 | 1038.21 | 1038.198 | 1038.21 | 1038.198 | 1038.21 | 1038.198 | 1038.21 | 1038.305 | 1038.21 | 1038.299 | 1038.21
1038.078 | 1038.012 | 1038.078 | 1038.012 | 1038.126 | 1038.012 | 1038.114 | 1038.012 | 1038.108 | 1038.012 | 1038 | 1038.012 | 1038 | 1038.012 | 1038.096 | 1038.012 | 1038.09 | 1038.012
1037.874 | 1037.808 | 1037.928 | 1037.808 | 1037.874 | 1037.808 | 1037.922 | 1037.808 | 1037.922 | 1037.808 | 1037.91 | 1037.808 | 1037.898 | 1037.808 | 1037.802 | 1037.808 | 1037.898 | 1037.808
1037.599 | 1037.611 | 1037.599 | 1037.611 | 1037.599 | 1037.611 | 1037.599 | 1037.611 | 1037.599 | 1037.611 | 1037.719 | 1037.611 | 1037.713 | 1037.611 | 1037.701 | 1037.611 | 1037.695 | 1037.611
1037.533 | 1037.407 | 1037.527 | 1037.407 | 1037.527 | 1037.407 | 1037.515 | 1037.407 | 1037.401 | 1037.407 | 1037.401 | 1037.407 | 1037.503 | 1037.407 | 1037.503 | 1037.407 | 1037.497 | 1037.407
1037.287 | 1037.21 | 1037.275 | 1037.21 | 1037.198 | 1037.21 | 1037.198 | 1037.21 | 1037.323 | 1037.21 | 1037.198 | 1037.21 | 1037.305 | 1037.21 | 1037.198 | 1037.21 | 1037.293 | 1037.21
1037.072 | 1037.012 | 1037.072 | 1037.012 | 1037 | 1037.012 | 1037.12 | 1037.012 | 1037.114 | 1037.012 | 1037.108 | 1037.012 | 1037.108 | 1037.012 | 1037.102 | 1037.012 | 1037.096 | 1037.012
1036.88 | 1036.808 | 1036.88 | 1036.808 | 1036.934 | 1036.808 | 1036.802 | 1036.808 | 1036.802 | 1036.808 | 1036.922 | 1036.808 | 1036.904 | 1036.808 | 1036.904 | 1036.808 | 1036.898 | 1036.808
1036.677 | 1036.611 | 1036.599 | 1036.611 | 1036.677 | 1036.611 | 1036.599 | 1036.611 | 1036.599 | 1036.611 | 1036.599 | 1036.611 | 1036.707 | 1036.611 | 1036.701 | 1036.611 | 1036.695 | 1036.611
1036.401 | 1036.407 | 1036.473 | 1036.407 | 1036.527 | 1036.407 | 1036.515 | 1036.407 | 1036.527 | 1036.407 | 1036.509 | 1036.407 | 1036.515 | 1036.407 | 1036.503 | 1036.407 | 1036.497 | 1036.407
1036.281 | 1036.21 | 1036.198 | 1036.21 | 1036.275 | 1036.21 | 1036.329 | 1036.21 | 1036.323 | 1036.21 | 1036.311 | 1036.21 | 1036.198 | 1036.21 | 1036.299 | 1036.21 | 1036.299 | 1036.21
1036.132 | 1036.012 | 1036.084 | 1036.012 | 1036.072 | 1036.012 | 1036 | 1036.012 | 1036 | 1036.012 | 1036.12 | 1036.012 | 1036.096 | 1036.012 | 1036.09 | 1036.012 | 1036.09 | 1036.012
1035.886 | 1035.808 | 1035.874 | 1035.808 | 1035.802 | 1035.808 | 1035.802 | 1035.808 | 1035.802 | 1035.808 | 1035.928 | 1035.808 | 1035.904 | 1035.808 | 1035.802 | 1035.808 | 1035.904 | 1035.808
1035.599 | 1035.611 | 1035.683 | 1035.611 | 1035.677 | 1035.611 | 1035.725 | 1035.611 | 1035.731 | 1035.611 | 1035.599 | 1035.611 | 1035.701 | 1035.611 | 1035.701 | 1035.611 | 1035.701 | 1035.611
1035.473 | 1035.407 | 1035.473 | 1035.407 | 1035.479 | 1035.407 | 1035.473 | 1035.407 | 1035.521 | 1035.407 | 1035.401 | 1035.407 | 1035.509 | 1035.407 | 1035.503 | 1035.407 | 1035.497 | 1035.407
1035.347 | 1035.21 | 1035.275 | 1035.21 | 1035.269 | 1035.21 | 1035.323 | 1035.21 | 1035.198 | 1035.21 | 1035.305 | 1035.21 | 1035.305 | 1035.21 | 1035.299 | 1035.21 | 1035.293 | 1035.21
1035.084 | 1035.012 | 1035.078 | 1035.012 | 1035.078 | 1035.012 | 1035.132 | 1035.012 | 1035 | 1035.012 | 1035.126 | 1035.012 | 1035.096 | 1035.012 | 1035.09 | 1035.012 | 1035.096 | 1035.012
1034.874 | 1034.808 | 1034.802 | 1034.808 | 1034.802 | 1034.808 | 1034.946 | 1034.808 | 1034.91 | 1034.808 | 1034.802 | 1034.808 | 1034.916 | 1034.808 | 1034.904 | 1034.808 | 1034.892 | 1034.808
1034.599 | 1034.611 | 1034.671 | 1034.611 | 1034.725 | 1034.611 | 1034.599 | 1034.611 | 1034.725 | 1034.611 | 1034.599 | 1034.611 | 1034.701 | 1034.611 | 1034.713 | 1034.611 | 1034.695 | 1034.611
1034.479 | 1034.407 | 1034.401 | 1034.407 | 1034.473 | 1034.407 | 1034.401 | 1034.407 | 1034.401 | 1034.407 | 1034.503 | 1034.407 | 1034.503 | 1034.407 | 1034.503 | 1034.407 | 1034.491 | 1034.407
1034.198 | 1034.21 | 1034.275 | 1034.21 | 1034.198 | 1034.21 | 1034.323 | 1034.21 | 1034.198 | 1034.21 | 1034.323 | 1034.21 | 1034.299 | 1034.21 | 1034.311 | 1034.21 | 1034.299 | 1034.21
1034.156 | 1034.012 | 1034.15 | 1034.012 | 1034.144 | 1034.012 | 1034.15 | 1034.012 | 1034.12 | 1034.012 | 1033.994 | 1034.012 | 1034.108 | 1034.012 | 1034.102 | 1034.012 | 1034.096 | 1034.012
1033.886 | 1033.808 | 1033.88 | 1033.808 | 1033.796 | 1033.808 | 1033.802 | 1033.808 | 1033.94 | 1033.808 | 1033.802 | 1033.808 | 1033.91 | 1033.808 | 1033.916 | 1033.808 | 1033.904 | 1033.808
1033.784 | 1033.611 | 1033.677 | 1033.611 | 1033.599 | 1033.611 | 1033.725 | 1033.611 | 1033.743 | 1033.611 | 1033.713 | 1033.611 | 1033.599 | 1033.611 | 1033.701 | 1033.611 | 1033.701 | 1033.611
1033.485 | 1033.407 | 1033.473 | 1033.407 | 1033.557 | 1033.407 | 1033.545 | 1033.407 | 1033.539 | 1033.407 | 1033.539 | 1033.407 | 1033.509 | 1033.407 | 1033.509 | 1033.407 | 1033.497 | 1033.407
1033.198 | 1033.21 | 1033.269 | 1033.21 | 1033.269 | 1033.21 | 1033.371 | 1033.21 | 1033.192 | 1033.21 | 1033.192 | 1033.21 | 1033.192 | 1033.21 | 1033.198 | 1033.21 | 1033.287 | 1033.21
1033.072 | 1033.012 | 1033 | 1033.012 | 1033 | 1033.012 | 1033.15 | 1033.012 | 1033 | 1033.012 | 1033 | 1033.012 | 1033.096 | 1033.012 | 1033.108 | 1033.012 | 1033.096 | 1033.012
1032.874 | 1032.808 | 1032.982 | 1032.808 | 1032.952 | 1032.808 | 1032.802 | 1032.808 | 1032.94 | 1032.808 | 1032.928 | 1032.808 | 1032.928 | 1032.808 | 1032.904 | 1032.808 | 1032.898 | 1032.808
1032.677 | 1032.611 | 1032.671 | 1032.611 | 1032.599 | 1032.611 | 1032.725 | 1032.611 | 1032.743 | 1032.611 | 1032.743 | 1032.611 | 1032.719 | 1032.611 | 1032.707 | 1032.611 | 1032.695 | 1032.611
1032.521 | 1032.407 | 1032.401 | 1032.407 | 1032.401 | 1032.407 | 1032.473 | 1032.407 | 1032.401 | 1032.407 | 1032.401 | 1032.407 | 1032.497 | 1032.407 | 1032.503 | 1032.407 | 1032.491 | 1032.407
1032.269 | 1032.21 | 1032.353 | 1032.21 | 1032.359 | 1032.21 | 1032.198 | 1032.21 | 1032.198 | 1032.21 | 1032.198 | 1032.21 | 1032.317 | 1032.21 | 1032.311 | 1032.21 | 1032.293 | 1032.21
1032 | 1032.012 | 1032 | 1032.012 | 1032.072 | 1032.012 | 1032.138 | 1032.012 | 1032.132 | 1032.012 | 1032.12 | 1032.012 | 1032.126 | 1032.012 | 1032.102 | 1032.012 | 1032.096 | 1032.012
1031.886 | 1031.808 | 1031.88 | 1031.808 | 1031.922 | 1031.808 | 1031.874 | 1031.808 | 1031.922 | 1031.808 | 1031.922 | 1031.808 | 1031.898 | 1031.808 | 1031.91 | 1031.808 | 1031.898 | 1031.808
1031.677 | 1031.611 | 1031.599 | 1031.611 | 1031.749 | 1031.611 | 1031.731 | 1031.611 | 1031.599 | 1031.611 | 1031.713 | 1031.611 | 1031.707 | 1031.611 | 1031.707 | 1031.611 | 1031.701 | 1031.611
1031.479 | 1031.407 | 1031.479 | 1031.407 | 1031.533 | 1031.407 | 1031.527 | 1031.407 | 1031.401 | 1031.407 | 1031.527 | 1031.407 | 1031.497 | 1031.407 | 1031.401 | 1031.407 | 1031.491 | 1031.407
1031.275 | 1031.21 | 1031.198 | 1031.21 | 1031.198 | 1031.21 | 1031.198 | 1031.21 | 1031.329 | 1031.21 | 1031.198 | 1031.21 | 1031.198 | 1031.21 | 1031.299 | 1031.21 | 1031.293 | 1031.21
1031.084 | 1031.012 | 1031.072 | 1031.012 | 1031 | 1031.012 | 1031 | 1031.012 | 1031.126 | 1031.012 | 1031 | 1031.012 | 1031.096 | 1031.012 | 1031.096 | 1031.012 | 1031.09 | 1031.012
1030.874 | 1030.808 | 1030.874 | 1030.808 | 1030.94 | 1030.808 | 1030.922 | 1030.808 | 1030.802 | 1030.808 | 1030.91 | 1030.808 | 1030.91 | 1030.808 | 1030.898 | 1030.808 | 1030.892 | 1030.808
1030.599 | 1030.611 | 1030.677 | 1030.611 | 1030.677 | 1030.611 | 1030.725 | 1030.611 | 1030.599 | 1030.611 | 1030.599 | 1030.611 | 1030.599 | 1030.611 | 1030.707 | 1030.611 | 1030.701 | 1030.611
1030.485 | 1030.407 | 1030.401 | 1030.407 | 1030.473 | 1030.407 | 1030.527 | 1030.407 | 1030.503 | 1030.407 | 1030.401 | 1030.407 | 1030.497 | 1030.407 | 1030.503 | 1030.407 | 1030.497 | 1030.407
1030.335 | 1030.21 | 1030.275 | 1030.21 | 1030.269 | 1030.21 | 1030.198 | 1030.21 | 1030.317 | 1030.21 | 1030.311 | 1030.21 | 1030.305 | 1030.21 | 1030.198 | 1030.21 | 1030.293 | 1030.21
1030.084 | 1030.012 | 1030 | 1030.012 | 1030 | 1030.012 | 1030 | 1030.012 | 1030.12 | 1030.012 | 1030.12 | 1030.012 | 1030.102 | 1030.012 | 1030.096 | 1030.012 | 1030.096 | 1030.012
1029.802 | 1029.808 | 1029.874 | 1029.808 | 1029.874 | 1029.808 | 1029.916 | 1029.808 | 1029.922 | 1029.808 | 1029.802 | 1029.808 | 1029.898 | 1029.808 | 1029.904 | 1029.808 | 1029.904 | 1029.808
1029.689 | 1029.611 | 1029.731 | 1029.611 | 1029.599 | 1029.611 | 1029.737 | 1029.611 | 1029.731 | 1029.611 | 1029.599 | 1029.611 | 1029.701 | 1029.611 | 1029.701 | 1029.611 | 1029.695 | 1029.611
1029.539 | 1029.407 | 1029.479 | 1029.407 | 1029.473 | 1029.407 | 1029.401 | 1029.407 | 1029.401 | 1029.407 | 1029.509 | 1029.407 | 1029.401 | 1029.407 | 1029.503 | 1029.407 | 1029.497 | 1029.407
1029.287 | 1029.21 | 1029.269 | 1029.21 | 1029.341 | 1029.21 | 1029.198 | 1029.21 | 1029.198 | 1029.21 | 1029.311 | 1029.21 | 1029.311 | 1029.21 | 1029.198 | 1029.21 | 1029.293 | 1029.21
1029.072 | 1029.012 | 1029 | 1029.012 | 1029.072 | 1029.012 | 1029.12 | 1029.012 | 1029.108 | 1029.012 | 1029 | 1029.012 | 1029.096 | 1029.012 | 1029.102 | 1029.012 | 1029.096 | 1029.012
1028.88 | 1028.808 | 1028.874 | 1028.808 | 1028.802 | 1028.808 | 1028.928 | 1028.808 | 1028.922 | 1028.808 | 1028.802 | 1028.808 | 1028.91 | 1028.808 | 1028.802 | 1028.808 | 1028.898 | 1028.808
1028.683 | 1028.611 | 1028.671 | 1028.611 | 1028.677 | 1028.611 | 1028.731 | 1028.611 | 1028.725 | 1028.611 | 1028.707 | 1028.611 | 1028.599 | 1028.611 | 1028.599 | 1028.611 | 1028.695 | 1028.611
1028.479 | 1028.407 | 1028.527 | 1028.407 | 1028.527 | 1028.407 | 1028.401 | 1028.407 | 1028.521 | 1028.407 | 1028.521 | 1028.407 | 1028.401 | 1028.407 | 1028.503 | 1028.407 | 1028.497 | 1028.407
1028.287 | 1028.21 | 1028.198 | 1028.21 | 1028.275 | 1028.21 | 1028.198 | 1028.21 | 1028.198 | 1028.21 | 1028.198 | 1028.21 | 1028.299 | 1028.21 | 1028.299 | 1028.21 | 1028.293 | 1028.21
1028.078 | 1028.012 | 1028.084 | 1028.012 | 1028.078 | 1028.012 | 1028.114 | 1028.012 | 1028 | 1028.012 | 1028 | 1028.012 | 1028.108 | 1028.012 | 1028.102 | 1028.012 | 1028.096 | 1028.012
1027.88 | 1027.808 | 1027.802 | 1027.808 | 1027.874 | 1027.808 | 1027.922 | 1027.808 | 1027.922 | 1027.814 | 1027.91 | 1027.808 | 1027.904 | 1027.808 | 1027.904 | 1027.808 | 1027.904 | 1027.808
1027.599 | 1027.611 | 1027.677 | 1027.611 | 1027.599 | 1027.611 | 1027.599 | 1027.611 | 1027.599 | 1027.611 | 1027.725 | 1027.611 | 1027.701 | 1027.611 | 1027.701 | 1027.611 | 1027.701 | 1027.611
1027.527 | 1027.407 | 1027.479 | 1027.407 | 1027.527 | 1027.407 | 1027.401 | 1027.407 | 1027.401 | 1027.407 | 1027.401 | 1027.407 | 1027.509 | 1027.407 | 1027.503 | 1027.407 | 1027.497 | 1027.407
1027.281 | 1027.21 | 1027.198 | 1027.21 | 1027.275 | 1027.21 | 1027.317 | 1027.21 | 1027.323 | 1027.21 | 1027.198 | 1027.21 | 1027.299 | 1027.21 | 1027.198 | 1027.21 | 1027.299 | 1027.21
1027.078 | 1027.012 | 1027.072 | 1027.012 | 1027.072 | 1027.012 | 1027.126 | 1027.012 | 1027.12 | 1027.012 | 1027.108 | 1027.012 | 1027.114 | 1027.012 | 1027.102 | 1027.012 | 1027.096 | 1027.012
1026.802 | 1026.808 | 1026.88 | 1026.808 | 1026.874 | 1026.808 | 1026.922 | 1026.808 | 1026.802 | 1026.808 | 1026.91 | 1026.808 | 1026.904 | 1026.808 | 1026.904 | 1026.808 | 1026.898 | 1026.808
1026.689 | 1026.617 | 1026.671 | 1026.611 | 1026.599 | 1026.611 | 1026.599 | 1026.611 | 1026.599 | 1026.611 | 1026.701 | 1026.611 | 1026.713 | 1026.611 | 1026.701 | 1026.611 | 1026.701 | 1026.611
1026.401 | 1026.407 | 1026.479 | 1026.407 | 1026.521 | 1026.407 | 1026.401 | 1026.407 | 1026.509 | 1026.407 | 1026.521 | 1026.407 | 1026.503 | 1026.407 | 1026.503 | 1026.407 | 1026.497 | 1026.407
1026.287 | 1026.21 | 1026.269 | 1026.21 | 1026.275 | 1026.21 | 1026.311 | 1026.21 | 1026.323 | 1026.21 | 1026.198 | 1026.21 | 1026.198 | 1026.21 | 1026.299 | 1026.21 | 1026.299 | 1026.21
1026.144 | 1026.012 | 1026.084 | 1026.012 | 1026 | 1026.012 | 1026.126 | 1026.012 | 1026 | 1026.012 | 1026.108 | 1026.012 | 1026.114 | 1026.012 | 1026.102 | 1026.012 | 1026.096 | 1026.012
1025.886 | 1025.808 | 1025.802 | 1025.808 | 1025.874 | 1025.808 | 1025.802 | 1025.808 | 1025.802 | 1025.808 | 1025.802 | 1025.808 | 1025.802 | 1025.808 | 1025.904 | 1025.808 | 1025.898 | 1025.808
1025.671 | 1025.611 | 1025.677 | 1025.611 | 1025.719 | 1025.611 | 1025.599 | 1025.611 | 1025.719 | 1025.611 | 1025.707 | 1025.611 | 1025.599 | 1025.611 | 1025.707 | 1025.611 | 1025.701 | 1025.611
1025.479 | 1025.407 | 1025.401 | 1025.407 | 1025.473 | 1025.407 | 1025.521 | 1025.407 | 1025.527 | 1025.407 | 1025.521 | 1025.407 | 1025.497 | 1025.407 | 1025.503 | 1025.407 | 1025.497 | 1025.407
1025.198 | 1025.21 | 1025.275 | 1025.21 | 1025.269 | 1025.21 | 1025.329 | 1025.21 | 1025.198 | 1025.21 | 1025.198 | 1025.21 | 1025.293 | 1025.21 | 1025.305 | 1025.21 | 1025.293 | 1025.21
1025.084 | 1025.012 | 1025.12 | 1025.012 | 1025 | 1025.012 | 1025 | 1025.012 | 1025 | 1025.012 | 1025 | 1025.012 | 1025.096 | 1025.012 | 1025.096 | 1025.012 | 1025.096 | 1025.012
1024.802 | 1024.808 | 1024.874 | 1024.808 | 1024.928 | 1024.808 | 1024.802 | 1024.808 | 1024.922 | 1024.808 | 1024.91 | 1024.808 | 1024.91 | 1024.808 | 1024.904 | 1024.808 | 1024.898 | 1024.808
1024.677 | 1024.611 | 1024.599 | 1024.611 | 1024.671 | 1024.611 | 1024.719 | 1024.611 | 1024.725 | 1024.611 | 1024.725 | 1024.611 | 1024.701 | 1024.611 | 1024.599 | 1024.611 | 1024.695 | 1024.611
1024.473 | 1024.485 | 1024.479 | 1024.407 | 1024.467 | 1024.407 | 1024.473 | 1024.407 | 1024.401 | 1024.407 | 1024.401 | 1024.407 | 1024.509 | 1024.407 | 1024.503 | 1024.407 | 1024.497 | 1024.407
1024.281 | 1024.21 | 1024.275 | 1024.21 | 1024.263 | 1024.21 | 1024.198 | 1024.21 | 1024.198 | 1024.21 | 1024.198 | 1024.21 | 1024.299 | 1024.21 | 1024.299 | 1024.21 | 1024.299 | 1024.21
1024.072 | 1024.012 | 1024 | 1024.012 | 1024 | 1024.012 | 1024.12 | 1024.012 | 1024.12 | 1024.012 | 1024.108 | 1024.012 | 1024.108 | 1024.012 | 1024.102 | 1024.012 | 1024.096 | 1024.012
1023.802 | 1023.808 | 1023.874 | 1023.808 | 1023.874 | 1023.808 | 1023.802 | 1023.808 | 1023.922 | 1023.808 | 1023.916 | 1023.808 | 1023.904 | 1023.808 | 1023.904 | 1023.808 | 1023.898 | 1023.808
1023.683 | 1023.611 | 1023.599 | 1023.611 | 1023.599 | 1023.611 | 1023.599 | 1023.611 | 1023.599 | 1023.611 | 1023.713 | 1023.611 | 1023.701 | 1023.611 | 1023.707 | 1023.611 | 1023.701 | 1023.611
1023.473 | 1023.407 | 1023.473 | 1023.407 | 1023.533 | 1023.407 | 1023.515 | 1023.407 | 1023.401 | 1023.407 | 1023.521 | 1023.407 | 1023.503 | 1023.407 | 1023.509 | 1023.407 | 1023.491 | 1023.407
1023.287 | 1023.21 | 1023.269 | 1023.21 | 1023.198 | 1023.21 | 1023.335 | 1023.21 | 1023.323 | 1023.21 | 1023.305 | 1023.21 | 1023.198 | 1023.21 | 1023.299 | 1023.21 | 1023.293 | 1023.21
1023.084 | 1023.012 | 1023.078 | 1023.012 | 1023 | 1023.012 | 1023 | 1023.012 | 1023.132 | 1023.012 | 1023.102 | 1023.012 | 1023.096 | 1023.012 | 1023.102 | 1023.012 | 1023.09 | 1023.012
1022.874 | 1022.808 | 1022.802 | 1022.808 | 1022.964 | 1022.808 | 1022.802 | 1022.808 | 1022.796 | 1022.808 | 1022.934 | 1022.808 | 1022.91 | 1022.808 | 1022.898 | 1022.808 | 1022.892 | 1022.808
1022.671 | 1022.611 | 1022.671 | 1022.611 | 1022.671 | 1022.611 | 1022.743 | 1022.611 | 1022.599 | 1022.611 | 1022.599 | 1022.611 | 1022.713 | 1022.611 | 1022.713 | 1022.611 | 1022.695 | 1022.611
1022.479 | 1022.407 | 1022.401 | 1022.407 | 1022.401 | 1022.407 | 1022.539 | 1022.407 | 1022.503 | 1022.407 | 1022.401 | 1022.407 | 1022.491 | 1022.407 | 1022.401 | 1022.407 | 1022.491 | 1022.407
1022.281 | 1022.21 | 1022.287 | 1022.21 | 1022.317 | 1022.21 | 1022.311 | 1022.21 | 1022.311 | 1022.21 | 1022.305 | 1022.21 | 1022.299 | 1022.21 | 1022.293 | 1022.21 | 1022.293 | 1022.21
1022 | 1022.012 | 1022.066 | 1022.012 | 1021.994 | 1022.012 | 1021.994 | 1022.012 | 1022.15 | 1022.012 | 1022.144 | 1022.012 | 1022.102 | 1022.012 | 1022.102 | 1022.012 | 1022.096 | 1022.012
1021.88 | 1021.808 | 1021.874 | 1021.808 | 1021.868 | 1021.808 | 1021.802 | 1021.808 | 1021.796 | 1021.808 | 1021.796 | 1021.808 | 1021.91 | 1021.808 | 1021.916 | 1021.808 | 1021.898 | 1021.808
1021.683 | 1021.611 | 1021.677 | 1021.611 | 1021.677 | 1021.611 | 1021.749 | 1021.611 | 1021.599 | 1021.611 | 1021.599 | 1021.611 | 1021.599 | 1021.611 | 1021.707 | 1021.611 | 1021.701 | 1021.611
1021.479 | 1021.407 | 1021.473 | 1021.407 | 1021.401 | 1021.407 | 1021.557 | 1021.407 | 1021.515 | 1021.407 | 1021.521 | 1021.407 | 1021.503 | 1021.407 | 1021.509 | 1021.407 | 1021.503 | 1021.407
1021.269 | 1021.21 | 1021.269 | 1021.21 | 1021.365 | 1021.21 | 1021.371 | 1021.21 | 1021.341 | 1021.21 | 1021.353 | 1021.21 | 1021.311 | 1021.21 | 1021.305 | 1021.21 | 1021.281 | 1021.21
1021 | 1021.012 | 1021 | 1021.012 | 1021.072 | 1021.012 | 1020.994 | 1021.012 | 1021.156 | 1021.012 | 1020.994 | 1021.012 | 1021.144 | 1021.012 | 1021.102 | 1021.012 | 1021.09 | 1021.012
1020.874 | 1020.808 | 1020.868 | 1020.808 | 1020.868 | 1020.808 | 1020.802 | 1020.808 | 1020.952 | 1020.808 | 1020.802 | 1020.808 | 1020.904 | 1020.808 | 1020.802 | 1020.808 | 1020.904 | 1020.808
1020.599 | 1020.611 | 1020.665 | 1020.611 | 1020.599 | 1020.611 | 1020.743 | 1020.611 | 1020.599 | 1020.611 | 1020.725 | 1020.611 | 1020.713 | 1020.611 | 1020.695 | 1020.611 | 1020.689 | 1020.611
1020.473 | 1020.407 | 1020.401 | 1020.407 | 1020.473 | 1020.407 | 1020.515 | 1020.407 | 1020.401 | 1020.407 | 1020.509 | 1020.407 | 1020.497 | 1020.407 | 1020.497 | 1020.407 | 1020.497 | 1020.407
1020.269 | 1020.21 | 1020.269 | 1020.21 | 1020.353 | 1020.21 | 1020.198 | 1020.21 | 1020.347 | 1020.21 | 1020.198 | 1020.21 | 1020.311 | 1020.21 | 1020.311 | 1020.21 | 1020.287 | 1020.21
1020.072 | 1020.012 | 1020 | 1020.012 | 1020.072 | 1020.012 | 1020 | 1020.012 | 1020.138 | 1020.012 | 1020 | 1020.012 | 1020.096 | 1020.012 | 1020.102 | 1020.012 | 1020.102 | 1020.012
1019.802 | 1019.808 | 1019.874 | 1019.808 | 1019.802 | 1019.808 | 1019.922 | 1019.808 | 1019.802 | 1019.808 | 1019.916 | 1019.808 | 1019.916 | 1019.808 | 1019.91 | 1019.808 | 1019.892 | 1019.808
1019.677 | 1019.611 | 1019.766 | 1019.611 | 1019.677 | 1019.611 | 1019.725 | 1019.611 | 1019.599 | 1019.611 | 1019.725 | 1019.611 | 1019.701 | 1019.611 | 1019.599 | 1019.611 | 1019.701 | 1019.611
1019.401 | 1019.407 | 1019.473 | 1019.407 | 1019.551 | 1019.407 | 1019.401 | 1019.407 | 1019.521 | 1019.407 | 1019.401 | 1019.407 | 1019.491 | 1019.407 | 1019.497 | 1019.407 | 1019.491 | 1019.407
1019.287 | 1019.21 | 1019.269 | 1019.21 | 1019.275 | 1019.21 | 1019.311 | 1019.21 | 1019.323 | 1019.21 | 1019.305 | 1019.21 | 1019.299 | 1019.21 | 1019.299 | 1019.21 | 1019.293 | 1019.21
1019.156 | 1019.012 | 1019 | 1019.012 | 1019 | 1019.012 | 1019.126 | 1019.012 | 1019 | 1019.012 | 1019.12 | 1019.012 | 1019.108 | 1019.012 | 1019.096 | 1019.012 | 1019.096 | 1019.012
1018.886 | 1018.808 | 1018.874 | 1018.808 | 1018.874 | 1018.808 | 1018.934 | 1018.808 | 1018.802 | 1018.808 | 1018.904 | 1018.808 | 1018.892 | 1018.808 | 1018.898 | 1018.808 | 1018.892 | 1018.808
1018.599 | 1018.611 | 1018.599 | 1018.611 | 1018.671 | 1018.611 | 1018.725 | 1018.611 | 1018.707 | 1018.611 | 1018.731 | 1018.611 | 1018.599 | 1018.611 | 1018.701 | 1018.611 | 1018.695 | 1018.611
1018.485 | 1018.407 | 1018.467 | 1018.407 | 1018.473 | 1018.407 | 1018.401 | 1018.407 | 1018.515 | 1018.407 | 1018.515 | 1018.407 | 1018.509 | 1018.407 | 1018.503 | 1018.407 | 1018.497 | 1018.407
1018.335 | 1018.21 | 1018.198 | 1018.21 | 1018.198 | 1018.21 | 1018.198 | 1018.21 | 1018.198 | 1018.21 | 1018.198 | 1018.21 | 1018.305 | 1018.21 | 1018.305 | 1018.21 | 1018.293 | 1018.21
1018.084 | 1018.012 | 1018.072 | 1018.012 | 1018.132 | 1018.012 | 1018.12 | 1018.012 | 1018 | 1018.012 | 1018 | 1018.012 | 1018.102 | 1018.012 | 1018.102 | 1018.012 | 1018.096 | 1018.012
1017.88 | 1017.808 | 1017.928 | 1017.808 | 1017.874 | 1017.808 | 1017.922 | 1017.808 | 1017.922 | 1017.808 | 1017.91 | 1017.808 | 1017.802 | 1017.808 | 1017.904 | 1017.808 | 1017.898 | 1017.808
1017.599 | 1017.611 | 1017.599 | 1017.611 | 1017.671 | 1017.611 | 1017.599 | 1017.611 | 1017.719 | 1017.611 | 1017.719 | 1017.611 | 1017.707 | 1017.611 | 1017.707 | 1017.611 | 1017.695 | 1017.611
1017.485 | 1017.407 | 1017.485 | 1017.407 | 1017.401 | 1017.407 | 1017.401 | 1017.407 | 1017.401 | 1017.407 | 1017.401 | 1017.407 | 1017.503 | 1017.407 | 1017.503 | 1017.407 | 1017.497 | 1017.407
1017.198 | 1017.21 | 1017.353 | 1017.21 | 1017.269 | 1017.21 | 1017.317 | 1017.21 | 1017.198 | 1017.21 | 1017.198 | 1017.21 | 1017.317 | 1017.21 | 1017.305 | 1017.21 | 1017.293 | 1017.21
1017.084 | 1017.012 | 1017.072 | 1017.012 | 1017 | 1017.012 | 1017.126 | 1017.012 | 1017.12 | 1017.018 | 1017.108 | 1017.012 | 1017.114 | 1017.012 | 1017.102 | 1017.012 | 1017.096 | 1017.012
1016.874 | 1016.808 | 1016.88 | 1016.808 | 1016.874 | 1016.808 | 1016.928 | 1016.808 | 1016.928 | 1016.808 | 1016.922 | 1016.808 | 1016.91 | 1016.808 | 1016.904 | 1016.808 | 1016.898 | 1016.808
1016.677 | 1016.611 | 1016.599 | 1016.611 | 1016.599 | 1016.611 | 1016.599 | 1016.611 | 1016.599 | 1016.611 | 1016.599 | 1016.611 | 1016.701 | 1016.617 | 1016.701 | 1016.611 | 1016.695 | 1016.611
1016.485 | 1016.407 | 1016.485 | 1016.407 | 1016.473 | 1016.407 | 1016.401 | 1016.407 | 1016.401 | 1016.407 | 1016.509 | 1016.407 | 1016.509 | 1016.407 | 1016.503 | 1016.407 | 1016.497 | 1016.407
1016.275 | 1016.21 | 1016.198 | 1016.21 | 1016.341 | 1016.21 | 1016.263 | 1016.21 | 1016.305 | 1016.21 | 1016.311 | 1016.21 | 1016.299 | 1016.21 | 1016.293 | 1016.21 | 1016.293 | 1016.21
1016.084 | 1016.012 | 1016.072 | 1016.012 | 1016.066 | 1016.006 | 1016 | 1016.018 | 1016.114 | 1016.012 | 1016.12 | 1016.006 | 1016 | 1016.018 | 1016.096 | 1016.012 | 1016.096 | 1016.012
1015.886 | 1015.808 | 1015.946 | 1015.808 | 1015.922 | 1015.808 | 1015.928 | 1015.808 | 1015.928 | 1015.808 | 1015.922 | 1015.808 | 1015.904 | 1015.808 | 1015.904 | 1015.808 | 1015.892 | 1015.808
1015.677 | 1015.611 | 1015.737 | 1015.611 | 1015.677 | 1015.617 | 1015.599 | 1015.611 | 1015.725 | 1015.611 | 1015.707 | 1015.611 | 1015.707 | 1015.611 | 1015.701 | 1015.611 | 1015.701 | 1015.611
1015.473 | 1015.407 | 1015.473 | 1015.407 | 1015.401 | 1015.407 | 1015.401 | 1015.407 | 1015.401 | 1015.407 | 1015.527 | 1015.401 | 1015.503 | 1015.407 | 1015.503 | 1015.407 | 1015.491 | 1015.401
1015.281 | 1015.21 | 1015.323 | 1015.21 | 1015.275 | 1015.21 | 1015.341 | 1015.21 | 1015.198 | 1015.21 | 1015.198 | 1015.21 | 1015.198 | 1015.21 | 1015.293 | 1015.21 | 1015.293 | 1015.21
1015.072 | 1015.012 | 1015.072 | 1015.012 | 1015.132 | 1015.012 | 1015.12 | 1015.012 | 1015.114 | 1015.012 | 1015 | 1015.012 | 1015.096 | 1015.012 | 1015.102 | 1015.012 | 1015.096 | 1015.012
1014.88 | 1014.808 | 1014.802 | 1014.808 | 1014.928 | 1014.808 | 1014.802 | 1014.808 | 1014.922 | 1014.808 | 1014.91 | 1014.808 | 1014.904 | 1014.808 | 1014.91 | 1014.808 | 1014.898 | 1014.808
1014.599 | 1014.611 | 1014.677 | 1014.611 | 1014.599 | 1014.611 | 1014.599 | 1014.611 | 1014.599 | 1014.611 | 1014.725 | 1014.611 | 1014.719 | 1014.611 | 1014.599 | 1014.611 | 1014.701 | 1014.617
1014.485 | 1014.407 | 1014.401 | 1014.407 | 1014.401 | 1014.407 | 1014.521 | 1014.407 | 1014.401 | 1014.407 | 1014.401 | 1014.407 | 1014.515 | 1014.407 | 1014.503 | 1014.407 | 1014.497 | 1014.407
1014.269 | 1014.21 | 1014.275 | 1014.21 | 1014.275 | 1014.21 | 1014.329 | 1014.21 | 1014.323 | 1014.21 | 1014.198 | 1014.21 | 1014.198 | 1014.21 | 1014.305 | 1014.21 | 1014.293 | 1014.21
1014.072 | 1014.012 | 1014.078 | 1014.012 | 1014 | 1014.012 | 1014 | 1014.012 | 1014.12 | 1014.012 | 1014.108 | 1014.012 | 1014.096 | 1014.012 | 1014.102 | 1014.012 | 1014.096 | 1014.012
1013.868 | 1013.808 | 1013.868 | 1013.808 | 1013.922 | 1013.808 | 1013.802 | 1013.808 | 1013.802 | 1013.808 | 1013.904 | 1013.808 | 1013.904 | 1013.808 | 1013.904 | 1013.808 | 1013.892 | 1013.808
1013.689 | 1013.611 | 1013.677 | 1013.611 | 1013.731 | 1013.611 | 1013.719 | 1013.611 | 1013.599 | 1013.611 | 1013.725 | 1013.611 | 1013.725 | 1013.611 | 1013.701 | 1013.611 | 1013.701 | 1013.611
1013.401 | 1013.407 | 1013.467 | 1013.407 | 1013.401 | 1013.407 | 1013.521 | 1013.407 | 1013.521 | 1013.407 | 1013.401 | 1013.407 | 1013.521 | 1013.407 | 1013.497 | 1013.407 | 1013.497 | 1013.407
1013.275 | 1013.21 | 1013.281 | 1013.21 | 1013.198 | 1013.21 | 1013.323 | 1013.21 | 1013.317 | 1013.21 | 1013.198 | 1013.21 | 1013.198 | 1013.21 | 1013.305 | 1013.21 | 1013.299 | 1013.21
1013 | 1013.012 | 1013 | 1013.012 | 1013.12 | 1013.012 | 1013 | 1013.012 | 1013 | 1013.012 | 1013.108 | 1013.012 | 1013 | 1013.012 | 1013.102 | 1013.012 | 1013.096 | 1013.012
1012.886 | 1012.808 | 1012.88 | 1012.808 | 1012.874 | 1012.808 | 1012.802 | 1012.808 | 1012.802 | 1012.808 | 1012.916 | 1012.808 | 1012.898 | 1012.808 | 1012.904 | 1012.808 | 1012.898 | 1012.808

## Diameter
Depth | Before_1 | After_1 | Before_2 | After_2 | Before_3 | After_3 | Before_4 | After_4 | Before_5 | After_5 | Before_6 | After_6 | Before_7 | After_7 | Before_8 | After_8 | Before_9 | After_9
0 | 1.503124 | 1.501806 | 1.503124 | 1.499182 | 1.502812 | 1.499682 | 1.501879 | 1.499582 | 1.5025 | 1.499381 | 1.502708 | 1.499782 | 1.502916 | 1.499582 | 1.502916 | 1.500588 | 1.502812 | 1.001512
0.2 | 1.500853 | 1.499182 | 1.500344 | 1.499582 | 1.499938 | 1.499482 | 1.500039 | 1.499983 | 1.500242 | 1.499582 | 1.500141 | 1.499983 | 1.499736 | 1.500184 | 1.50116 | 1.500285 | 1.500039 | 1.00276
0.4 | 1.499232 | 1.499182 | 1.499031 | 1.498783 | 1.49883 | 1.498982 | 1.49863 | 1.498584 | 1.499031 | 1.498584 | 1.49853 | 1.498783 | 1.49883 | 1.498783 | 1.499635 | 1.499281 | 1.49883 | 0.9986118
0.6 | 1.499232 | 1.499782 | 1.49893 | 1.499182 | 1.49863 | 1.499381 | 1.49873 | 1.498783 | 1.49893 | 1.498584 | 1.49873 | 1.498584 | 1.49873 | 1.498882 | 1.499131 | 1.499082 | 1.499131 | 1.000267
0.8 | 1.499837 | 1.500184 | 1.499938 | 1.499682 | 1.499433 | 1.499782 | 1.499433 | 1.499381 | 1.499534 | 1.499381 | 1.499534 | 1.499182 | 1.499232 | 1.499482 | 1.499635 | 1.499682 | 1.499534 | 1.003177
1 | 1.500242 | 1.500285 | 1.500242 | 1.499983 | 1.499938 | 1.499983 | 1.499635 | 1.499682 | 1.499736 | 1.499682 | 1.499736 | 1.499682 | 1.499635 | 1.499782 | 1.499938 | 1.499983 | 1.499837 | 1.003594
1.2 | 1.500141 | 1.500084 | 1.500039 | 1.499883 | 1.499837 | 1.499883 | 1.499433 | 1.499682 | 1.499635 | 1.499582 | 1.499736 | 1.499682 | 1.499736 | 1.499883 | 1.499938 | 1.500084 | 1.499938 | 1.003594
1.4 | 1.499837 | 1.499782 | 1.499837 | 1.499582 | 1.499433 | 1.499782 | 1.499332 | 1.499582 | 1.499332 | 1.499482 | 1.499433 | 1.499582 | 1.499332 | 1.499682 | 1.499736 | 1.499883 | 1.499736 | 1.001928
1.6 | 1.499332 | 1.499182 | 1.499031 | 1.499082 | 1.499131 | 1.499082 | 1.49883 | 1.499082 | 1.49893 | 1.498882 | 1.499131 | 1.499182 | 1.49883 | 1.499281 | 1.499332 | 1.499482 | 1.499332 | 0.9998528
1.8 | 1.49873 | 1.498683 | 1.49873 | 1.498584 | 1.49853 | 1.498882 | 1.498231 | 1.498485 | 1.49833 | 1.498485 | 1.49843 | 1.498584 | 1.49843 | 1.498683 | 1.49883 | 1.498882 | 1.49873 | 0.9981988
2 | 1.49873 | 1.499582 | 1.49863 | 1.499482 | 1.49833 | 1.498882 | 1.49833 | 1.498385 | 1.49833 | 1.498286 | 1.498231 | 1.498385 | 1.498131 | 1.498485 | 1.49843 | 1.498584 | 1.49843 | 0.9986118
2.2 | 1.500141 | 1.500689 | 1.499938 | 1.499682 | 1.499837 | 1.500184 | 1.499635 | 1.499482 | 1.499837 | 1.499381 | 1.499332 | 1.499381 | 1.49863 | 1.499482 | 1.499433 | 1.499682 | 1.499736 | 1.004012
2.4 | 1.500751 | 1.5015 | 1.50116 | 1.500993 | 1.500853 | 1.501297 | 1.500649 | 1.50079 | 1.500547 | 1.500689 | 1.500853 | 1.500285 | 1.500141 | 1.500891 | 1.500445 | 1.50079 | 1.500853 | 1.008626
2.6 | 1.501983 | 1.502318 | 1.501879 | 1.501602 | 1.501468 | 1.501602 | 1.501468 | 1.501195 | 1.501365 | 1.501094 | 1.501365 | 1.501094 | 1.50116 | 1.501297 | 1.501263 | 1.501399 | 1.501263 | 1.010314
2.8 | 1.502604 | 1.502728 | 1.502293 | 1.502215 | 1.502189 | 1.50242 | 1.502086 | 1.50201 | 1.501983 | 1.501704 | 1.501879 | 1.501704 | 1.501879 | 1.502113 | 1.501673 | 1.50201 | 1.502086 | 1.012856
3 | 1.50302 | 1.50314 | 1.503124 | 1.502831 | 1.502604 | 1.502831 | 1.5025 | 1.502625 | 1.502812 | 1.502831 | 1.502708 | 1.502318 | 1.5025 | 1.502625 | 1.502812 | 1.502625 | 1.5025 | 1.015411
3.2 | 1.503437 | 1.502934 | 1.503647 | 1.502831 | 1.503124 | 1.502831 | 1.502812 | 1.502934 | 1.503124 | 1.502934 | 1.503124 | 1.502625 | 1.502708 | 1.502728 | 1.503333 | 1.502934 | 1.502916 | 1.015411
3.4 | 1.501468 | 1.500588 | 1.500853 | 1.500993 | 1.501673 | 1.500588 | 1.500141 | 1.500891 | 1.500751 | 1.500689 | 1.501673 | 1.501399 | 1.502086 | 1.5015 | 1.50302 | 1.502113 | 1.500547 | 1.004847
3.6 | 1.499131 | 1.498882 | 1.499232 | 1.498783 | 1.499232 | 1.499182 | 1.49863 | 1.499182 | 1.49883 | 1.499082 | 1.499332 | 1.499482 | 1.499031 | 1.499682 | 1.500547 | 1.499883 | 1.49893 | 0.9986118
3.8 | 1.49833 | 1.498286 | 1.498231 | 1.498187 | 1.498031 | 1.498385 | 1.497833 | 1.498286 | 1.498231 | 1.498286 | 1.49853 | 1.498286 | 1.498031 | 1.498485 | 1.49883 | 1.498683 | 1.498131 | 0.9961389
4 | 1.497833 | 1.498088 | 1.497833 | 1.497693 | 1.497734 | 1.497989 | 1.497535 | 1.49789 | 1.497634 | 1.497693 | 1.497634 | 1.497792 | 1.497634 | 1.49789 | 1.498131 | 1.498088 | 1.497734 | 0.994907
4.2 | 1.497734 | 1.49789 | 1.497734 | 1.497496 | 1.497535 | 1.49789 | 1.497437 | 1.497693 | 1.497535 | 1.497594 | 1.497338 | 1.497594 | 1.497437 | 1.497693 | 1.497734 | 1.49789 | 1.497535 | 0.9940875
4.4 | 1.497734 | 1.497792 | 1.497734 | 1.497299 | 1.497634 | 1.49789 | 1.497437 | 1.497693 | 1.497535 | 1.497496 | 1.497437 | 1.497496 | 1.497437 | 1.497594 | 1.497535 | 1.497792 | 1.497634 | 0.9936782
4.6 | 1.497734 | 1.497792 | 1.497634 | 1.497496 | 1.497535 | 1.497792 | 1.497437 | 1.497594 | 1.497535 | 1.497496 | 1.497338 | 1.497496 | 1.497437 | 1.497594 | 1.497535 | 1.497693 | 1.497634 | 0.9936782
4.8 | 1.497634 | 1.497792 | 1.497634 | 1.497594 | 1.497634 | 1.497693 | 1.497338 | 1.497594 | 1.497535 | 1.497397 | 1.497338 | 1.497496 | 1.497437 | 1.497594 | 1.497634 | 1.497693 | 1.497535 | 0.9936782
5 | 1.497634 | 1.497693 | 1.497634 | 1.497594 | 1.497535 | 1.497693 | 1.497437 | 1.497594 | 1.497437 | 1.497496 | 1.497437 | 1.497397 | 1.497437 | 1.497594 | 1.497535 | 1.497693 | 1.497535 | 0.9932693
5.2 | 1.497634 | 1.497693 | 1.497634 | 1.497594 | 1.497535 | 1.497693 | 1.497437 | 1.497594 | 1.497437 | 1.497496 | 1.497437 | 1.497397 | 1.497437 | 1.497594 | 1.497535 | 1.497693 | 1.497634 | 0.9932693
5.4 | 1.497634 | 1.497693 | 1.497734 | 1.497594 | 1.497634 | 1.497693 | 1.497437 | 1.497594 | 1.497437 | 1.497496 | 1.497437 | 1.497397 | 1.497437 | 1.497594 | 1.497634 | 1.497693 | 1.497634 | 0.9936782
5.6 | 1.497734 | 1.497693 | 1.497634 | 1.497594 | 1.497634 | 1.497693 | 1.497437 | 1.497594 | 1.497535 | 1.497496 | 1.497437 | 1.497496 | 1.497437 | 1.497594 | 1.497634 | 1.497693 | 1.497634 | 0.9936782
5.8 | 1.497734 | 1.497792 | 1.497634 | 1.497693 | 1.497634 | 1.497594 | 1.497535 | 1.497594 | 1.497535 | 1.497496 | 1.497437 | 1.497496 | 1.497437 | 1.497594 | 1.497535 | 1.497792 | 1.497634 | 0.9936782
6 | 1.497734 | 1.497792 | 1.497734 | 1.497693 | 1.497634 | 1.497594 | 1.497535 | 1.497594 | 1.497535 | 1.497594 | 1.497437 | 1.497594 | 1.497437 | 1.497693 | 1.497634 | 1.497792 | 1.497734 | 0.9936782
6.2 | 1.497734 | 1.497792 | 1.497734 | 1.497693 | 1.497634 | 1.497693 | 1.497634 | 1.497693 | 1.497535 | 1.497594 | 1.497535 | 1.497594 | 1.497535 | 1.497693 | 1.497734 | 1.497792 | 1.497734 | 0.9940875
6.4 | 1.497734 | 1.497792 | 1.497734 | 1.497693 | 1.497634 | 1.497594 | 1.497634 | 1.497594 | 1.497535 | 1.497496 | 1.497535 | 1.497594 | 1.497535 | 1.497693 | 1.497734 | 1.497792 | 1.497734 | 0.9936782
6.6 | 1.497734 | 1.497792 | 1.497734 | 1.497693 | 1.497634 | 1.497594 | 1.497535 | 1.497594 | 1.497437 | 1.497496 | 1.497535 | 1.497594 | 1.497437 | 1.497693 | 1.497734 | 1.497792 | 1.497734 | 0.9940875
6.8 | 1.497734 | 1.497792 | 1.497734 | 1.497693 | 1.497634 | 1.497594 | 1.497535 | 1.497594 | 1.497535 | 1.497496 | 1.497535 | 1.497496 | 1.497437 | 1.497693 | 1.497734 | 1.497792 | 1.497734 | 0.9940875
7 | 1.497734 | 1.497792 | 1.497734 | 1.497693 | 1.497634 | 1.497594 | 1.497634 | 1.497594 | 1.497535 | 1.497496 | 1.497535 | 1.497397 | 1.497535 | 1.497693 | 1.497634 | 1.497792 | 1.497734 | 0.9936782
7.2 | 1.497734 | 1.497792 | 1.497734 | 1.497693 | 1.497634 | 1.497594 | 1.497535 | 1.497594 | 1.497535 | 1.497496 | 1.497535 | 1.497397 | 1.497535 | 1.497693 | 1.497634 | 1.497792 | 1.497734 | 0.9940875
7.4 | 1.497734 | 1.497792 | 1.497734 | 1.497693 | 1.497634 | 1.497594 | 1.497535 | 1.497594 | 1.497535 | 1.497496 | 1.497535 | 1.497397 | 1.497535 | 1.497693 | 1.497634 | 1.497792 | 1.497734 | 0.9940875
7.6 | 1.497734 | 1.497792 | 1.497734 | 1.497594 | 1.497634 | 1.497594 | 1.497634 | 1.497594 | 1.497535 | 1.497496 | 1.497535 | 1.497397 | 1.497535 | 1.497693 | 1.497634 | 1.497792 | 1.497734 | 0.9936782
7.8 | 1.497734 | 1.497792 | 1.497734 | 1.497594 | 1.497634 | 1.497594 | 1.497535 | 1.497594 | 1.497535 | 1.497594 | 1.497535 | 1.497397 | 1.497535 | 1.497693 | 1.497634 | 1.497792 | 1.497734 | 0.9940875
8 | 1.497734 | 1.497792 | 1.497734 | 1.497594 | 1.497634 | 1.497594 | 1.497535 | 1.497594 | 1.497437 | 1.497496 | 1.497535 | 1.497299 | 1.497535 | 1.497693 | 1.497634 | 1.497693 | 1.497734 | 0.9936782
8.2 | 1.497734 | 1.497792 | 1.497734 | 1.497594 | 1.497634 | 1.497496 | 1.497634 | 1.497594 | 1.497437 | 1.497496 | 1.497535 | 1.497299 | 1.497535 | 1.497594 | 1.497634 | 1.497693 | 1.497734 | 0.9940875
8.4 | 1.497734 | 1.497792 | 1.497634 | 1.497496 | 1.497634 | 1.497496 | 1.497535 | 1.497594 | 1.497437 | 1.497496 | 1.497535 | 1.497299 | 1.497535 | 1.497693 | 1.497634 | 1.497693 | 1.497734 | 0.9936782
8.6 | 1.497734 | 1.497792 | 1.497634 | 1.497594 | 1.497634 | 1.497496 | 1.497634 | 1.497594 | 1.497535 | 1.497594 | 1.497535 | 1.497299 | 1.497535 | 1.497594 | 1.497634 | 1.497792 | 1.497734 | 0.9936782
8.8 | 1.497734 | 1.497792 | 1.497634 | 1.497693 | 1.497634 | 1.497496 | 1.497634 | 1.497594 | 1.497535 | 1.497594 | 1.497634 | 1.497397 | 1.497535 | 1.497693 | 1.497634 | 1.497693 | 1.497734 | 0.9936782
9 | 1.497734 | 1.497792 | 1.497634 | 1.497693 | 1.497734 | 1.497594 | 1.497734 | 1.497693 | 1.497535 | 1.497693 | 1.497634 | 1.497397 | 1.497535 | 1.497693 | 1.497634 | 1.497792 | 1.497734 | 0.9940875
9.2 | 1.497734 | 1.497792 | 1.497734 | 1.497693 | 1.497734 | 1.497594 | 1.497734 | 1.497693 | 1.497634 | 1.497693 | 1.497634 | 1.497496 | 1.497634 | 1.497693 | 1.497634 | 1.497792 | 1.497734 | 0.9940875
9.4 | 1.497734 | 1.49789 | 1.497734 | 1.497693 | 1.497734 | 1.497693 | 1.497734 | 1.497792 | 1.497634 | 1.497693 | 1.497634 | 1.497594 | 1.497634 | 1.497693 | 1.497634 | 1.497792 | 1.497734 | 0.9944971
9.6 | 1.497734 | 1.49789 | 1.497734 | 1.497792 | 1.497734 | 1.497792 | 1.497734 | 1.497693 | 1.497634 | 1.497693 | 1.497634 | 1.497594 | 1.497634 | 1.497693 | 1.497634 | 1.497792 | 1.497734 | 0.9944971
9.8 | 1.497734 | 1.49789 | 1.497833 | 1.497792 | 1.497734 | 1.497693 | 1.497634 | 1.497594 | 1.497535 | 1.497693 | 1.497535 | 1.497594 | 1.497535 | 1.497693 | 1.497634 | 1.497792 | 1.497734 | 0.9944971
10 | 1.497734 | 1.49789 | 1.497734 | 1.497693 | 1.497734 | 1.497693 | 1.497634 | 1.497496 | 1.497535 | 1.497594 | 1.497535 | 1.497594 | 1.497535 | 1.497693 | 1.497634 | 1.497693 | 1.497734 | 0.9944971
10.2 | 1.497734 | 1.49789 | 1.497734 | 1.497693 | 1.497634 | 1.497693 | 1.497535 | 1.497496 | 1.497535 | 1.497594 | 1.497437 | 1.497594 | 1.497535 | 1.497594 | 1.497535 | 1.497693 | 1.497734 | 0.9944971
10.4 | 1.497734 | 1.497792 | 1.497535 | 1.497693 | 1.497634 | 1.497594 | 1.497634 | 1.497496 | 1.497437 | 1.497594 | 1.497535 | 1.497594 | 1.497535 | 1.497594 | 1.497535 | 1.497693 | 1.497734 | 0.9940875
10.6 | 1.497734 | 1.497792 | 1.497634 | 1.497693 | 1.497634 | 1.497594 | 1.497634 | 1.497496 | 1.497535 | 1.497594 | 1.497535 | 1.497594 | 1.497437 | 1.497594 | 1.497634 | 1.497693 | 1.497734 | 0.9940875
10.8 | 1.497734 | 1.497792 | 1.497634 | 1.497693 | 1.497634 | 1.497594 | 1.497535 | 1.497496 | 1.497437 | 1.497594 | 1.497535 | 1.497496 | 1.497535 | 1.497594 | 1.497535 | 1.497693 | 1.497734 | 0.9940875
11 | 1.497734 | 1.497792 | 1.497634 | 1.497693 | 1.497634 | 1.497693 | 1.497634 | 1.497496 | 1.497535 | 1.497594 | 1.497535 | 1.497594 | 1.497535 | 1.497594 | 1.497535 | 1.497792 | 1.497833 | 0.9940875
11.2 | 1.497734 | 1.497792 | 1.497634 | 1.497693 | 1.497634 | 1.497594 | 1.497634 | 1.497496 | 1.497535 | 1.497594 | 1.497535 | 1.497594 | 1.497535 | 1.497693 | 1.497634 | 1.497792 | 1.497734 | 0.9940875
11.4 | 1.497734 | 1.497792 | 1.497634 | 1.497693 | 1.497734 | 1.497693 | 1.497734 | 1.497496 | 1.497535 | 1.497594 | 1.497535 | 1.497594 | 1.497535 | 1.497693 | 1.497634 | 1.497792 | 1.497734 | 0.9940875
11.6 | 1.497734 | 1.497792 | 1.497734 | 1.497693 | 1.497734 | 1.497693 | 1.497634 | 1.497496 | 1.497535 | 1.497594 | 1.497535 | 1.497594 | 1.497535 | 1.497693 | 1.497634 | 1.497792 | 1.497734 | 0.9940875
11.8 | 1.497734 | 1.497792 | 1.497734 | 1.497693 | 1.497734 | 1.497693 | 1.497734 | 1.497496 | 1.497535 | 1.497594 | 1.497535 | 1.497594 | 1.497437 | 1.497693 | 1.497634 | 1.497792 | 1.497734 | 0.9940875
12 | 1.497734 | 1.497792 | 1.497734 | 1.497792 | 1.497734 | 1.497693 | 1.497734 | 1.497496 | 1.497535 | 1.497594 | 1.497535 | 1.497594 | 1.497634 | 1.497693 | 1.497634 | 1.497792 | 1.497734 | 0.9940875
12.2 | 1.497734 | 1.497792 | 1.497734 | 1.497792 | 1.497734 | 1.497693 | 1.497734 | 1.497594 | 1.497535 | 1.497693 | 1.497535 | 1.497693 | 1.497634 | 1.497792 | 1.497734 | 1.497792 | 1.497734 | 0.9940875
12.4 | 1.497734 | 1.497792 | 1.497734 | 1.497693 | 1.497833 | 1.497693 | 1.497734 | 1.497496 | 1.497535 | 1.497693 | 1.497535 | 1.497693 | 1.497634 | 1.497792 | 1.497734 | 1.497792 | 1.497833 | 0.9940875
12.6 | 1.497734 | 1.497792 | 1.497833 | 1.497792 | 1.497734 | 1.497693 | 1.497634 | 1.497496 | 1.497535 | 1.497693 | 1.497535 | 1.497594 | 1.497634 | 1.497693 | 1.497634 | 1.497792 | 1.497833 | 0.9940875
12.8 | 1.497734 | 1.49789 | 1.497833 | 1.497792 | 1.497734 | 1.497693 | 1.497634 | 1.497496 | 1.497634 | 1.497594 | 1.497535 | 1.497693 | 1.497634 | 1.497693 | 1.497734 | 1.497792 | 1.497833 | 0.9940875
13 | 1.497734 | 1.497792 | 1.497734 | 1.497792 | 1.497734 | 1.497693 | 1.497634 | 1.497496 | 1.497535 | 1.497594 | 1.497535 | 1.497693 | 1.497634 | 1.497693 | 1.497634 | 1.497792 | 1.497833 | 0.9940875
13.2 | 1.497734 | 1.49789 | 1.497833 | 1.497792 | 1.497734 | 1.497693 | 1.497634 | 1.497496 | 1.497535 | 1.497594 | 1.497535 | 1.497693 | 1.497634 | 1.497693 | 1.497634 | 1.497792 | 1.497734 | 0.9944971
13.4 | 1.497734 | 1.497792 | 1.497734 | 1.497792 | 1.497734 | 1.497693 | 1.497634 | 1.497496 | 1.497535 | 1.497693 | 1.497634 | 1.497693 | 1.497634 | 1.497693 | 1.497634 | 1.497792 | 1.497734 | 0.9944971
13.6 | 1.497833 | 1.497792 | 1.497833 | 1.497792 | 1.497734 | 1.497594 | 1.497634 | 1.497496 | 1.497535 | 1.497693 | 1.497535 | 1.497693 | 1.497634 | 1.497693 | 1.497634 | 1.497792 | 1.497734 | 0.9940875
13.8 | 1.497833 | 1.497792 | 1.497833 | 1.497792 | 1.497734 | 1.497594 | 1.497634 | 1.497496 | 1.497634 | 1.497693 | 1.497535 | 1.497693 | 1.497634 | 1.497693 | 1.497634 | 1.497792 | 1.497734 | 0.9940875
14 | 1.497833 | 1.497792 | 1.497734 | 1.497792 | 1.497734 | 1.497594 | 1.497634 | 1.497496 | 1.497535 | 1.497693 | 1.497535 | 1.497693 | 1.497634 | 1.497594 | 1.497634 | 1.497792 | 1.497833 | 0.9940875
14.2 | 1.497734 | 1.497693 | 1.497734 | 1.497693 | 1.497734 | 1.497594 | 1.497634 | 1.497496 | 1.497535 | 1.497693 | 1.497535 | 1.497594 | 1.497535 | 1.497594 | 1.497634 | 1.497693 | 1.497833 | 0.9936782
14.4 | 1.497833 | 1.497693 | 1.497734 | 1.497693 | 1.497734 | 1.497496 | 1.497634 | 1.497496 | 1.497535 | 1.497594 | 1.497535 | 1.497594 | 1.497535 | 1.497397 | 1.497634 | 1.497594 | 1.497833 | 0.9932693
14.6 | 1.497833 | 1.497594 | 1.497734 | 1.497594 | 1.497634 | 1.497594 | 1.497734 | 1.497594 | 1.497535 | 1.497496 | 1.497535 | 1.497594 | 1.497535 | 1.497299 | 1.497634 | 1.497496 | 1.497833 | 0.9932693
14.8 | 1.497833 | 1.497693 | 1.497734 | 1.497693 | 1.497734 | 1.497594 | 1.497734 | 1.497594 | 1.497634 | 1.497594 | 1.497535 | 1.497594 | 1.497535 | 1.497496 | 1.497634 | 1.497594 | 1.497833 | 0.9940875
15 | 1.497833 | 1.497792 | 1.497734 | 1.497693 | 1.497734 | 1.497693 | 1.497734 | 1.497693 | 1.497634 | 1.497594 | 1.497634 | 1.497594 | 1.497634 | 1.497594 | 1.497634 | 1.497693 | 1.497734 | 0.9940875
15.2 | 1.497833 | 1.497792 | 1.497833 | 1.497792 | 1.497833 | 1.497693 | 1.497833 | 1.497693 | 1.497634 | 1.497693 | 1.497634 | 1.497693 | 1.497634 | 1.497693 | 1.497634 | 1.497792 | 1.497734 | 0.9940875
15.4 | 1.497833 | 1.49789 | 1.497833 | 1.497792 | 1.497833 | 1.497693 | 1.497734 | 1.497594 | 1.497734 | 1.497693 | 1.497634 | 1.497693 | 1.497634 | 1.497693 | 1.497734 | 1.497792 | 1.497833 | 0.9944971
15.6 | 1.497833 | 1.49789 | 1.497833 | 1.49789 | 1.497833 | 1.497693 | 1.497734 | 1.497594 | 1.497634 | 1.497594 | 1.497634 | 1.497594 | 1.497634 | 1.497693 | 1.497734 | 1.49789 | 1.497833 | 0.9944971
15.8 | 1.497833 | 1.49789 | 1.497833 | 1.49789 | 1.497833 | 1.497693 | 1.497734 | 1.497594 | 1.497634 | 1.497594 | 1.497634 | 1.497594 | 1.497634 | 1.497693 | 1.497734 | 1.49789 | 1.497833 | 0.9944971
16 | 1.497932 | 1.49789 | 1.497833 | 1.497792 | 1.497734 | 1.497693 | 1.497734 | 1.497594 | 1.497634 | 1.497693 | 1.497634 | 1.497693 | 1.497634 | 1.497693 | 1.497833 | 1.49789 | 1.497833 | 0.9944971
16.2 | 1.497833 | 1.49789 | 1.497833 | 1.497792 | 1.497734 | 1.497693 | 1.497734 | 1.497594 | 1.497734 | 1.497693 | 1.497634 | 1.497693 | 1.497734 | 1.497693 | 1.497734 | 1.49789 | 1.497833 | 0.9944971
16.4 | 1.497833 | 1.49789 | 1.497833 | 1.497792 | 1.497833 | 1.497693 | 1.497734 | 1.497594 | 1.497634 | 1.497693 | 1.497634 | 1.497693 | 1.497734 | 1.497693 | 1.497734 | 1.49789 | 1.497833 | 0.9944971
16.6 | 1.497833 | 1.49789 | 1.497833 | 1.49789 | 1.497833 | 1.497693 | 1.497833 | 1.497693 | 1.497634 | 1.497693 | 1.497634 | 1.497693 | 1.497634 | 1.497693 | 1.497734 | 1.497792 | 1.497833 | 0.9944971
16.8 | 1.497833 | 1.497792 | 1.497833 | 1.497792 | 1.497833 | 1.497693 | 1.497833 | 1.497594 | 1.497634 | 1.497693 | 1.497634 | 1.497693 | 1.497634 | 1.497594 | 1.497734 | 1.497792 | 1.497734 | 0.9944971
17 | 1.497734 | 1.497792 | 1.497734 | 1.497792 | 1.497833 | 1.497693 | 1.497734 | 1.497594 | 1.497634 | 1.497594 | 1.497634 | 1.497594 | 1.497634 | 1.497594 | 1.497634 | 1.497792 | 1.497734 | 0.9944971
17.2 | 1.497734 | 1.497693 | 1.497734 | 1.497792 | 1.497734 | 1.497693 | 1.497734 | 1.497496 | 1.497634 | 1.497594 | 1.497535 | 1.497594 | 1.497634 | 1.497594 | 1.497634 | 1.497792 | 1.497734 | 0.9940875
17.4 | 1.497734 | 1.497693 | 1.497734 | 1.497792 | 1.497634 | 1.497594 | 1.497634 | 1.497496 | 1.497535 | 1.497496 | 1.497535 | 1.497496 | 1.497535 | 1.497496 | 1.497634 | 1.497693 | 1.497734 | 0.9940875
17.6 | 1.497734 | 1.497693 | 1.497734 | 1.497693 | 1.497734 | 1.497594 | 1.497634 | 1.497496 | 1.497535 | 1.497496 | 1.497437 | 1.497496 | 1.497535 | 1.497496 | 1.497535 | 1.497693 | 1.497634 | 0.9940875
17.8 | 1.497734 | 1.497693 | 1.497734 | 1.497693 | 1.497734 | 1.497594 | 1.497634 | 1.497496 | 1.497535 | 1.497496 | 1.497535 | 1.497496 | 1.497535 | 1.497594 | 1.497634 | 1.497693 | 1.497634 | 0.9940875
18 | 1.497734 | 1.497693 | 1.497734 | 1.497693 | 1.497634 | 1.497594 | 1.497634 | 1.497496 | 1.497535 | 1.497496 | 1.497535 | 1.497594 | 1.497535 | 1.497496 | 1.497634 | 1.497693 | 1.497634 | 0.9940875
18.2 | 1.497734 | 1.497693 | 1.497734 | 1.497693 | 1.497734 | 1.497594 | 1.497634 | 1.497496 | 1.497535 | 1.497496 | 1.497535 | 1.497594 | 1.497535 | 1.497496 | 1.497634 | 1.497693 | 1.497634 | 0.9940875
18.4 | 1.497734 | 1.497693 | 1.497734 | 1.497693 | 1.497734 | 1.497594 | 1.497734 | 1.497496 | 1.497634 | 1.497594 | 1.497535 | 1.497496 | 1.497535 | 1.497496 | 1.497634 | 1.497693 | 1.497634 | 0.9936782
18.6 | 1.497734 | 1.497792 | 1.497734 | 1.497693 | 1.497734 | 1.497693 | 1.497734 | 1.497496 | 1.497634 | 1.497594 | 1.497535 | 1.497594 | 1.497535 | 1.497496 | 1.497634 | 1.497693 | 1.497634 | 0.9940875
18.8 | 1.497734 | 1.497792 | 1.497734 | 1.497693 | 1.497734 | 1.497693 | 1.497833 | 1.497594 | 1.497634 | 1.497594 | 1.497535 | 1.497496 | 1.497535 | 1.497496 | 1.497634 | 1.497693 | 1.497634 | 0.9940875
19 | 1.497734 | 1.497792 | 1.497734 | 1.497693 | 1.497734 | 1.497693 | 1.497734 | 1.497496 | 1.497634 | 1.497496 | 1.497535 | 1.497594 | 1.497535 | 1.497496 | 1.497634 | 1.497693 | 1.497634 | 0.9940875
19.2 | 1.497734 | 1.497792 | 1.497734 | 1.497693 | 1.497734 | 1.497693 | 1.497734 | 1.497496 | 1.497634 | 1.497594 | 1.497535 | 1.497594 | 1.497535 | 1.497496 | 1.497634 | 1.497693 | 1.497634 | 0.9936782
19.4 | 1.497734 | 1.497693 | 1.497734 | 1.497693 | 1.497734 | 1.497594 | 1.497734 | 1.497397 | 1.497634 | 1.497496 | 1.497437 | 1.497496 | 1.497535 | 1.497496 | 1.497634 | 1.497693 | 1.497634 | 0.9936782
19.6 | 1.497634 | 1.497594 | 1.497734 | 1.497594 | 1.497734 | 1.497496 | 1.497734 | 1.497397 | 1.497535 | 1.497397 | 1.497437 | 1.497397 | 1.497437 | 1.497496 | 1.497535 | 1.497594 | 1.497634 | 0.9936782
19.8 | 1.497634 | 1.497693 | 1.497634 | 1.497594 | 1.497734 | 1.497496 | 1.497634 | 1.497397 | 1.497437 | 1.497397 | 1.497437 | 1.497397 | 1.497535 | 1.497496 | 1.497535 | 1.497594 | 1.497634 | 0.9932693
20 | 1.497634 | 1.497594 | 1.497634 | 1.497594 | 1.497634 | 1.497496 | 1.497634 | 1.497397 | 1.497437 | 1.497397 | 1.497437 | 1.497397 | 1.497437 | 1.497496 | 1.497535 | 1.497594 | 1.497535 | 0.9936782
20.2 | 1.497634 | 1.497594 | 1.497634 | 1.497496 | 1.497634 | 1.497496 | 1.497634 | 1.497397 | 1.497437 | 1.497397 | 1.497437 | 1.497397 | 1.497437 | 1.497397 | 1.497535 | 1.497594 | 1.497535 | 0.9932693
20.4 | 1.497634 | 1.497594 | 1.497634 | 1.497496 | 1.497634 | 1.497496 | 1.497634 | 1.497397 | 1.497437 | 1.497397 | 1.497437 | 1.497397 | 1.497437 | 1.497397 | 1.497535 | 1.497594 | 1.497535 | 0.9932693
20.6 | 1.497634 | 1.497594 | 1.497634 | 1.497496 | 1.497634 | 1.497397 | 1.497634 | 1.497299 | 1.497535 | 1.497397 | 1.497437 | 1.497397 | 1.497437 | 1.497496 | 1.497437 | 1.497496 | 1.497535 | 0.9932693
20.8 | 1.497634 | 1.497594 | 1.497634 | 1.497496 | 1.497634 | 1.497397 | 1.497634 | 1.497397 | 1.497437 | 1.497397 | 1.497437 | 1.497397 | 1.497437 | 1.497397 | 1.497535 | 1.497496 | 1.497535 | 0.9932693
21 | 1.497634 | 1.497594 | 1.497634 | 1.497496 | 1.497634 | 1.497397 | 1.497634 | 1.497397 | 1.497437 | 1.497397 | 1.497338 | 1.497397 | 1.497437 | 1.497397 | 1.497437 | 1.497496 | 1.497437 | 0.9932693
21.2 | 1.497634 | 1.497496 | 1.497535 | 1.497496 | 1.497634 | 1.497397 | 1.497634 | 1.497299 | 1.497535 | 1.497397 | 1.497338 | 1.497397 | 1.497437 | 1.497397 | 1.497437 | 1.497496 | 1.497437 | 0.9928607
21.4 | 1.497535 | 1.497496 | 1.497634 | 1.497496 | 1.497634 | 1.497397 | 1.497634 | 1.497397 | 1.497535 | 1.497397 | 1.497338 | 1.497397 | 1.497437 | 1.497397 | 1.497437 | 1.497496 | 1.497437 | 0.9928607
21.6 | 1.497634 | 1.497496 | 1.497535 | 1.497496 | 1.497634 | 1.497397 | 1.497634 | 1.497299 | 1.497535 | 1.497299 | 1.497338 | 1.497299 | 1.497437 | 1.497397 | 1.497437 | 1.497397 | 1.497535 | 0.9928607
21.8 | 1.497535 | 1.497496 | 1.497634 | 1.497496 | 1.497634 | 1.497397 | 1.497535 | 1.497299 | 1.497437 | 1.497299 | 1.497338 | 1.497299 | 1.497338 | 1.497299 | 1.497437 | 1.497496 | 1.497535 | 0.9928607
22 | 1.497535 | 1.497496 | 1.497535 | 1.497397 | 1.497634 | 1.497397 | 1.497634 | 1.497299 | 1.497437 | 1.497299 | 1.497338 | 1.497299 | 1.497338 | 1.497299 | 1.497437 | 1.497397 | 1.497437 | 0.9928607
22.2 | 1.497535 | 1.497496 | 1.497535 | 1.497397 | 1.497634 | 1.497397 | 1.497634 | 1.497299 | 1.497437 | 1.497299 | 1.497338 | 1.497299 | 1.497338 | 1.497299 | 1.497437 | 1.497397 | 1.497437 | 0.9928607
22.4 | 1.497535 | 1.497496 | 1.497535 | 1.497397 | 1.497535 | 1.497397 | 1.497535 | 1.497299 | 1.497338 | 1.497299 | 1.497338 | 1.497201 | 1.497338 | 1.497299 | 1.497437 | 1.497397 | 1.497437 | 0.9928607
22.6 | 1.497535 | 1.497397 | 1.497437 | 1.497397 | 1.497535 | 1.497397 | 1.497535 | 1.497201 | 1.497338 | 1.497201 | 1.497239 | 1.497201 | 1.497338 | 1.497201 | 1.497338 | 1.497299 | 1.497437 | 0.9924524
22.8 | 1.497437 | 1.497299 | 1.497437 | 1.497299 | 1.497437 | 1.497201 | 1.497437 | 1.497103 | 1.497239 | 1.497103 | 1.49714 | 1.497103 | 1.497239 | 1.497103 | 1.497239 | 1.497299 | 1.497338 | 0.9924524
23 | 1.497338 | 1.497299 | 1.497437 | 1.497299 | 1.497437 | 1.497201 | 1.497437 | 1.497103 | 1.497239 | 1.497103 | 1.49714 | 1.497103 | 1.49714 | 1.497103 | 1.497239 | 1.497299 | 1.497338 | 0.9924524
23.2 | 1.497338 | 1.497299 | 1.497437 | 1.497299 | 1.497535 | 1.497201 | 1.497437 | 1.497103 | 1.497239 | 1.497103 | 1.49714 | 1.497103 | 1.497239 | 1.497201 | 1.497239 | 1.497201 | 1.497338 | 0.9924524
23.4 | 1.497437 | 1.497397 | 1.497437 | 1.497299 | 1.497437 | 1.497201 | 1.497437 | 1.497103 | 1.497239 | 1.497103 | 1.49714 | 1.497103 | 1.49714 | 1.497201 | 1.497239 | 1.497299 | 1.497239 | 0.9920445
23.6 | 1.497437 | 1.497299 | 1.497437 | 1.497299 | 1.497437 | 1.497201 | 1.497437 | 1.497103 | 1.497239 | 1.497103 | 1.49714 | 1.497103 | 1.497239 | 1.497103 | 1.497239 | 1.497299 | 1.497239 | 0.9924524
23.8 | 1.497437 | 1.497299 | 1.497437 | 1.497299 | 1.497437 | 1.497201 | 1.497437 | 1.497103 | 1.497239 | 1.497201 | 1.49714 | 1.497103 | 1.497239 | 1.497103 | 1.497338 | 1.497299 | 1.497239 | 0.9924524
24 | 1.497437 | 1.497299 | 1.497437 | 1.497299 | 1.497437 | 1.497201 | 1.497338 | 1.497103 | 1.497239 | 1.497103 | 1.497042 | 1.497103 | 1.49714 | 1.497103 | 1.497239 | 1.497201 | 1.497338 | 0.9924524
24.2 | 1.497338 | 1.497299 | 1.497437 | 1.497299 | 1.497437 | 1.497201 | 1.497338 | 1.497201 | 1.497239 | 1.497103 | 1.497042 | 1.497103 | 1.497239 | 1.497103 | 1.497239 | 1.497201 | 1.497338 | 0.9924524
24.4 | 1.497338 | 1.497299 | 1.497437 | 1.497299 | 1.497437 | 1.497201 | 1.497338 | 1.497201 | 1.497239 | 1.497103 | 1.49714 | 1.497103 | 1.49714 | 1.497103 | 1.497239 | 1.497201 | 1.497338 | 0.9920445
24.6 | 1.497338 | 1.497397 | 1.497437 | 1.497299 | 1.497535 | 1.497201 | 1.497437 | 1.497201 | 1.497239 | 1.497103 | 1.49714 | 1.497103 | 1.49714 | 1.497201 | 1.497239 | 1.497201 | 1.497338 | 0.9924524
24.8 | 1.497338 | 1.497299 | 1.497437 | 1.497299 | 1.497535 | 1.497201 | 1.497437 | 1.497201 | 1.497239 | 1.497201 | 1.49714 | 1.497103 | 1.497239 | 1.497103 | 1.497239 | 1.497201 | 1.497338 | 0.9924524
25 | 1.497437 | 1.497299 | 1.497437 | 1.497299 | 1.497437 | 1.497201 | 1.497437 | 1.497201 | 1.497239 | 1.497201 | 1.49714 | 1.497103 | 1.497239 | 1.497201 | 1.497239 | 1.497201 | 1.497338 | 0.9924524
25.2 | 1.497338 | 1.497299 | 1.497437 | 1.497299 | 1.497437 | 1.497201 | 1.497338 | 1.497201 | 1.497239 | 1.497103 | 1.49714 | 1.497103 | 1.497239 | 1.497201 | 1.497239 | 1.497201 | 1.497239 | 0.9924524
25.4 | 1.497338 | 1.497299 | 1.497437 | 1.497299 | 1.497535 | 1.497201 | 1.497437 | 1.497201 | 1.497239 | 1.497103 | 1.497042 | 1.497103 | 1.497239 | 1.497103 | 1.497239 | 1.497201 | 1.497338 | 0.9924524
25.6 | 1.497338 | 1.497397 | 1.497437 | 1.497299 | 1.497535 | 1.497299 | 1.497437 | 1.497201 | 1.497239 | 1.497103 | 1.497042 | 1.497103 | 1.497239 | 1.497103 | 1.497239 | 1.497201 | 1.497239 | 0.9924524
25.8 | 1.497338 | 1.497397 | 1.497437 | 1.497299 | 1.497535 | 1.497397 | 1.497437 | 1.497201 | 1.497338 | 1.497103 | 1.497042 | 1.497103 | 1.497239 | 1.497103 | 1.497239 | 1.497201 | 1.497338 | 0.9924524
26 | 1.497338 | 1.497397 | 1.497437 | 1.497299 | 1.497535 | 1.497397 | 1.497437 | 1.497201 | 1.497239 | 1.497201 | 1.49714 | 1.497103 | 1.497239 | 1.497103 | 1.497239 | 1.497201 | 1.497239 | 0.9924524
26.2 | 1.497338 | 1.497397 | 1.497437 | 1.497299 | 1.497535 | 1.497397 | 1.497437 | 1.497299 | 1.497239 | 1.497201 | 1.497042 | 1.497103 | 1.497239 | 1.497103 | 1.497239 | 1.497201 | 1.497239 | 0.9924524
26.4 | 1.497338 | 1.497397 | 1.497437 | 1.497299 | 1.497437 | 1.497397 | 1.497437 | 1.497201 | 1.497338 | 1.497103 | 1.49714 | 1.497103 | 1.497239 | 1.497103 | 1.497239 | 1.497201 | 1.497239 | 0.9924524
26.6 | 1.497338 | 1.497397 | 1.497437 | 1.497299 | 1.497437 | 1.497397 | 1.497437 | 1.497201 | 1.497239 | 1.497103 | 1.497042 | 1.497103 | 1.497239 | 1.497103 | 1.497338 | 1.497201 | 1.497239 | 0.9924524
26.8 | 1.497338 | 1.497397 | 1.497437 | 1.497299 | 1.497437 | 1.497397 | 1.497437 | 1.497201 | 1.497239 | 1.497103 | 1.49714 | 1.497103 | 1.49714 | 1.497201 | 1.497239 | 1.497201 | 1.497239 | 0.9924524
27 | 1.497338 | 1.497397 | 1.497437 | 1.497397 | 1.497437 | 1.497397 | 1.497437 | 1.497299 | 1.497239 | 1.497103 | 1.49714 | 1.497103 | 1.497239 | 1.497103 | 1.497338 | 1.497201 | 1.497338 | 0.9924524
27.2 | 1.497338 | 1.497397 | 1.497437 | 1.497397 | 1.497535 | 1.497496 | 1.497437 | 1.497299 | 1.497239 | 1.497103 | 1.49714 | 1.497103 | 1.497239 | 1.497103 | 1.497338 | 1.497201 | 1.497338 | 0.9924524
27.4 | 1.497338 | 1.497397 | 1.497437 | 1.497299 | 1.497437 | 1.497496 | 1.497437 | 1.497201 | 1.497239 | 1.497103 | 1.49714 | 1.497103 | 1.497239 | 1.497103 | 1.497338 | 1.497201 | 1.497239 | 0.9924524
27.6 | 1.497338 | 1.497397 | 1.497437 | 1.497397 | 1.497437 | 1.497397 | 1.497437 | 1.497299 | 1.497239 | 1.497103 | 1.49714 | 1.497004 | 1.497239 | 1.497103 | 1.497338 | 1.497201 | 1.497338 | 0.9924524
27.8 | 1.497338 | 1.497397 | 1.497437 | 1.497397 | 1.497535 | 1.497397 | 1.497437 | 1.497299 | 1.497239 | 1.497103 | 1.49714 | 1.497004 | 1.497239 | 1.497201 | 1.497338 | 1.497299 | 1.497239 | 0.9924524
28 | 1.497437 | 1.497397 | 1.497535 | 1.497397 | 1.497535 | 1.497496 | 1.497437 | 1.497299 | 1.497239 | 1.497103 | 1.49714 | 1.497004 | 1.497239 | 1.497201 | 1.497338 | 1.497201 | 1.497338 | 0.9924524
28.2 | 1.497338 | 1.497397 | 1.497437 | 1.497397 | 1.497535 | 1.497397 | 1.497437 | 1.497299 | 1.497239 | 1.497103 | 1.497042 | 1.497004 | 1.497239 | 1.497103 | 1.497338 | 1.497299 | 1.497239 | 0.9924524
28.4 | 1.497338 | 1.497397 | 1.497437 | 1.497397 | 1.497535 | 1.497397 | 1.497437 | 1.497299 | 1.497239 | 1.497103 | 1.49714 | 1.497004 | 1.497239 | 1.497103 | 1.497338 | 1.497201 | 1.497338 | 0.9924524
28.6 | 1.497338 | 1.497397 | 1.497437 | 1.497397 | 1.497437 | 1.497397 | 1.497437 | 1.497299 | 1.497239 | 1.497103 | 1.49714 | 1.497004 | 1.497239 | 1.497103 | 1.497338 | 1.497201 | 1.497239 | 0.9924524
28.8 | 1.497338 | 1.497397 | 1.497437 | 1.497397 | 1.497535 | 1.497397 | 1.497437 | 1.497299 | 1.497239 | 1.497103 | 1.497042 | 1.497004 | 1.497239 | 1.497103 | 1.497338 | 1.497201 | 1.497239 | 0.9920445
29 | 1.497338 | 1.497397 | 1.497437 | 1.497397 | 1.497535 | 1.497397 | 1.497437 | 1.497299 | 1.497239 | 1.497103 | 1.497042 | 1.497004 | 1.497239 | 1.497103 | 1.497239 | 1.497201 | 1.497239 | 0.9924524
29.2 | 1.497338 | 1.497397 | 1.497437 | 1.497397 | 1.497535 | 1.497397 | 1.497437 | 1.497299 | 1.497239 | 1.497103 | 1.49714 | 1.497004 | 1.497239 | 1.497103 | 1.497338 | 1.497201 | 1.497239 | 0.9924524
29.4 | 1.497338 | 1.497496 | 1.497535 | 1.497397 | 1.497437 | 1.497496 | 1.497437 | 1.497299 | 1.497338 | 1.497103 | 1.49714 | 1.497004 | 1.497239 | 1.497103 | 1.497338 | 1.497201 | 1.497239 | 0.9924524
29.6 | 1.497535 | 1.497594 | 1.497535 | 1.497594 | 1.497634 | 1.497594 | 1.497535 | 1.497496 | 1.497338 | 1.497201 | 1.497239 | 1.497103 | 1.497338 | 1.497103 | 1.497338 | 1.497201 | 1.497338 | 0.9928607
29.8 | 1.497634 | 1.497989 | 1.497932 | 1.49789 | 1.497734 | 1.49789 | 1.497932 | 1.497693 | 1.497535 | 1.497397 | 1.497338 | 1.497299 | 1.497535 | 1.497397 | 1.497437 | 1.497496 | 1.497535 | 0.9940875
30 | 1.498131 | 1.498187 | 1.498231 | 1.498088 | 1.498031 | 1.498088 | 1.498131 | 1.497989 | 1.497833 | 1.497792 | 1.497734 | 1.497594 | 1.497833 | 1.497792 | 1.497734 | 1.49789 | 1.497833 | 0.9953173
30.2 | 1.498131 | 1.498187 | 1.49833 | 1.498187 | 1.49833 | 1.498187 | 1.498131 | 1.498088 | 1.497932 | 1.49789 | 1.497833 | 1.497792 | 1.497932 | 1.49789 | 1.498031 | 1.49789 | 1.498031 | 0.9957279
30.4 | 1.498131 | 1.498286 | 1.498231 | 1.498187 | 1.498231 | 1.498187 | 1.498131 | 1.498088 | 1.497833 | 1.497792 | 1.497734 | 1.497792 | 1.497833 | 1.49789 | 1.498031 | 1.497989 | 1.498031 | 0.9961389
30.6 | 1.498231 | 1.498385 | 1.49833 | 1.498286 | 1.498231 | 1.498187 | 1.498231 | 1.498088 | 1.497932 | 1.49789 | 1.497833 | 1.49789 | 1.497932 | 1.497989 | 1.498031 | 1.498088 | 1.498031 | 0.9961389
30.8 | 1.498231 | 1.498385 | 1.49833 | 1.498286 | 1.49833 | 1.498286 | 1.498231 | 1.498187 | 1.498031 | 1.497989 | 1.497932 | 1.497989 | 1.498131 | 1.498088 | 1.498131 | 1.498088 | 1.498131 | 0.9965502
31 | 1.498231 | 1.498385 | 1.49833 | 1.498286 | 1.49833 | 1.498187 | 1.498231 | 1.498187 | 1.498031 | 1.497989 | 1.497932 | 1.497989 | 1.498031 | 1.498088 | 1.498131 | 1.498088 | 1.498131 | 0.9965502
31.2 | 1.498231 | 1.498385 | 1.49833 | 1.498286 | 1.49833 | 1.498187 | 1.498231 | 1.498088 | 1.498031 | 1.497989 | 1.497932 | 1.497989 | 1.498031 | 1.498088 | 1.498131 | 1.498088 | 1.498131 | 0.9965502
31.4 | 1.498131 | 1.498286 | 1.498231 | 1.498187 | 1.498231 | 1.498187 | 1.498131 | 1.498088 | 1.497932 | 1.49789 | 1.497833 | 1.497989 | 1.498031 | 1.498088 | 1.498131 | 1.498088 | 1.498131 | 0.9961389
31.6 | 1.498031 | 1.498187 | 1.498031 | 1.498088 | 1.498031 | 1.498088 | 1.498031 | 1.497989 | 1.497833 | 1.49789 | 1.497833 | 1.49789 | 1.498031 | 1.497989 | 1.498131 | 1.498088 | 1.498031 | 0.9957279
31.8 | 1.497932 | 1.498088 | 1.498031 | 1.498088 | 1.498031 | 1.498088 | 1.497932 | 1.49789 | 1.497734 | 1.497792 | 1.497734 | 1.497792 | 1.497932 | 1.497989 | 1.498031 | 1.497989 | 1.497932 | 0.9953173
32 | 1.497932 | 1.498088 | 1.498031 | 1.498088 | 1.498031 | 1.498088 | 1.498031 | 1.49789 | 1.497833 | 1.497792 | 1.497734 | 1.49789 | 1.497833 | 1.49789 | 1.498031 | 1.497989 | 1.497932 | 0.9953173
32.2 | 1.497932 | 1.498088 | 1.498031 | 1.498088 | 1.498131 | 1.498088 | 1.498031 | 1.497989 | 1.497833 | 1.49789 | 1.497833 | 1.49789 | 1.497833 | 1.497989 | 1.498031 | 1.497989 | 1.497833 | 0.9953173
32.4 | 1.497932 | 1.498088 | 1.498031 | 1.498088 | 1.498131 | 1.498088 | 1.498031 | 1.497989 | 1.497932 | 1.49789 | 1.497833 | 1.49789 | 1.497932 | 1.497989 | 1.498031 | 1.497989 | 1.497932 | 0.9957279
32.6 | 1.497932 | 1.498088 | 1.498031 | 1.498187 | 1.498131 | 1.498187 | 1.498031 | 1.497989 | 1.497932 | 1.49789 | 1.497833 | 1.49789 | 1.497932 | 1.49789 | 1.498031 | 1.497989 | 1.497932 | 0.9957279
32.8 | 1.497932 | 1.498088 | 1.498131 | 1.498187 | 1.498231 | 1.498187 | 1.498031 | 1.498088 | 1.497932 | 1.497989 | 1.497833 | 1.497989 | 1.497932 | 1.497989 | 1.498031 | 1.497989 | 1.497833 | 0.9957279
33 | 1.498031 | 1.498187 | 1.498131 | 1.498286 | 1.498231 | 1.498187 | 1.498131 | 1.498088 | 1.497932 | 1.497989 | 1.497932 | 1.497989 | 1.498031 | 1.497989 | 1.498031 | 1.497989 | 1.497932 | 0.9961389
33.2 | 1.498031 | 1.498286 | 1.498231 | 1.498286 | 1.498231 | 1.498187 | 1.498131 | 1.498088 | 1.498031 | 1.498088 | 1.497932 | 1.497989 | 1.498031 | 1.497989 | 1.498131 | 1.497989 | 1.498031 | 0.9961389
33.4 | 1.498131 | 1.498385 | 1.49833 | 1.498286 | 1.49833 | 1.498286 | 1.498231 | 1.498187 | 1.498131 | 1.498088 | 1.498031 | 1.497989 | 1.498031 | 1.497989 | 1.498131 | 1.498088 | 1.498031 | 0.9965502
33.6 | 1.498231 | 1.498385 | 1.49843 | 1.498385 | 1.49833 | 1.498286 | 1.498231 | 1.498187 | 1.498231 | 1.498088 | 1.498031 | 1.498088 | 1.498031 | 1.498088 | 1.498131 | 1.498088 | 1.498131 | 0.9965502
33.8 | 1.498231 | 1.498385 | 1.49843 | 1.498385 | 1.49833 | 1.498286 | 1.498231 | 1.498187 | 1.498231 | 1.498088 | 1.498131 | 1.498088 | 1.498131 | 1.498088 | 1.498231 | 1.498187 | 1.498131 | 0.9969619
34 | 1.49833 | 1.498385 | 1.49853 | 1.498385 | 1.49843 | 1.498286 | 1.49833 | 1.498286 | 1.498231 | 1.498088 | 1.498131 | 1.498088 | 1.498131 | 1.498088 | 1.498231 | 1.498187 | 1.498231 | 0.9969619
34.2 | 1.49833 | 1.498485 | 1.49843 | 1.498385 | 1.49843 | 1.498286 | 1.49833 | 1.498286 | 1.498231 | 1.498187 | 1.498131 | 1.498088 | 1.498131 | 1.498088 | 1.498231 | 1.498187 | 1.49833 | 0.9969619
34.4 | 1.49833 | 1.498485 | 1.49843 | 1.498385 | 1.49843 | 1.498286 | 1.49833 | 1.498286 | 1.498231 | 1.498088 | 1.498131 | 1.498088 | 1.498131 | 1.498088 | 1.498231 | 1.498187 | 1.49833 | 0.9965502
34.6 | 1.49833 | 1.498485 | 1.49853 | 1.498485 | 1.49843 | 1.498385 | 1.49833 | 1.498286 | 1.498231 | 1.498088 | 1.498131 | 1.498088 | 1.498131 | 1.498088 | 1.49833 | 1.498187 | 1.49833 | 0.9969619
34.8 | 1.49843 | 1.498485 | 1.49853 | 1.498485 | 1.49853 | 1.498385 | 1.49833 | 1.498286 | 1.49833 | 1.498088 | 1.498131 | 1.498088 | 1.498131 | 1.498088 | 1.49833 | 1.498187 | 1.49833 | 0.9969619
35 | 1.49843 | 1.498485 | 1.49853 | 1.498485 | 1.49853 | 1.498385 | 1.49843 | 1.498187 | 1.49833 | 1.498088 | 1.498131 | 1.497989 | 1.498131 | 1.498088 | 1.49833 | 1.498187 | 1.49833 | 0.9969619
35.2 | 1.49833 | 1.498485 | 1.49853 | 1.498485 | 1.49843 | 1.498385 | 1.49833 | 1.498187 | 1.498231 | 1.498088 | 1.498031 | 1.497989 | 1.498131 | 1.498088 | 1.498231 | 1.498187 | 1.49833 | 0.9969619
35.4 | 1.498231 | 1.498385 | 1.49853 | 1.498385 | 1.49843 | 1.498286 | 1.49833 | 1.498187 | 1.498231 | 1.497989 | 1.498031 | 1.497989 | 1.498031 | 1.498088 | 1.498231 | 1.498187 | 1.498231 | 0.9969619
35.6 | 1.498231 | 1.498385 | 1.49843 | 1.498385 | 1.49833 | 1.498286 | 1.498231 | 1.498088 | 1.498131 | 1.497989 | 1.498131 | 1.497989 | 1.498031 | 1.498088 | 1.498231 | 1.498187 | 1.498231 | 0.9965502
35.8 | 1.498231 | 1.498286 | 1.49833 | 1.498286 | 1.49833 | 1.498286 | 1.498231 | 1.498088 | 1.498131 | 1.497989 | 1.498031 | 1.497989 | 1.498031 | 1.497989 | 1.498231 | 1.498187 | 1.498231 | 0.9965502
36 | 1.498131 | 1.498286 | 1.49833 | 1.498286 | 1.498231 | 1.498187 | 1.498131 | 1.498088 | 1.498131 | 1.497989 | 1.498031 | 1.497989 | 1.498031 | 1.497989 | 1.498231 | 1.498088 | 1.498231 | 0.9961389
36.2 | 1.498131 | 1.498187 | 1.49833 | 1.498286 | 1.498231 | 1.498187 | 1.498031 | 1.497989 | 1.498031 | 1.497989 | 1.498031 | 1.49789 | 1.498031 | 1.497989 | 1.498231 | 1.498088 | 1.498131 | 0.9961389
36.4 | 1.498131 | 1.498187 | 1.49833 | 1.498286 | 1.498231 | 1.498187 | 1.498031 | 1.497989 | 1.498031 | 1.49789 | 1.497932 | 1.49789 | 1.498031 | 1.497989 | 1.498131 | 1.498088 | 1.498131 | 0.9961389
36.6 | 1.498131 | 1.498187 | 1.49833 | 1.498286 | 1.498231 | 1.498187 | 1.498031 | 1.497989 | 1.498031 | 1.497989 | 1.498031 | 1.497989 | 1.498031 | 1.497989 | 1.498131 | 1.498088 | 1.498131 | 0.9961389
36.8 | 1.498131 | 1.498286 | 1.49833 | 1.498286 | 1.498231 | 1.498187 | 1.498131 | 1.497989 | 1.498131 | 1.49789 | 1.498031 | 1.49789 | 1.498031 | 1.497989 | 1.498131 | 1.498088 | 1.498131 | 0.9961389
37 | 1.498131 | 1.498286 | 1.49833 | 1.498187 | 1.498231 | 1.498187 | 1.498131 | 1.497989 | 1.498031 | 1.49789 | 1.498031 | 1.49789 | 1.498031 | 1.497989 | 1.498131 | 1.497989 | 1.498131 | 0.9961389
37.2 | 1.498131 | 1.498286 | 1.49833 | 1.498286 | 1.498231 | 1.498187 | 1.498131 | 1.497989 | 1.498131 | 1.49789 | 1.498031 | 1.49789 | 1.497932 | 1.497989 | 1.498131 | 1.497989 | 1.498131 | 0.9961389
37.4 | 1.498131 | 1.498286 | 1.49833 | 1.498286 | 1.498231 | 1.498187 | 1.498131 | 1.497989 | 1.498031 | 1.49789 | 1.498031 | 1.49789 | 1.497932 | 1.49789 | 1.498131 | 1.497989 | 1.498131 | 0.9961389
37.6 | 1.498131 | 1.498286 | 1.498231 | 1.498286 | 1.498131 | 1.498187 | 1.498031 | 1.497989 | 1.498031 | 1.49789 | 1.497932 | 1.497792 | 1.497932 | 1.49789 | 1.498031 | 1.497989 | 1.498131 | 0.9961389
37.8 | 1.498131 | 1.498286 | 1.49833 | 1.498286 | 1.498131 | 1.498088 | 1.497932 | 1.497989 | 1.498031 | 1.49789 | 1.497932 | 1.497792 | 1.497932 | 1.49789 | 1.498031 | 1.49789 | 1.498031 | 0.9957279
38 | 1.498131 | 1.498286 | 1.49833 | 1.498187 | 1.498131 | 1.498088 | 1.497932 | 1.49789 | 1.498031 | 1.497792 | 1.497932 | 1.497693 | 1.497833 | 1.49789 | 1.498031 | 1.49789 | 1.498031 | 0.9957279
38.2 | 1.498131 | 1.498286 | 1.49833 | 1.498286 | 1.498131 | 1.498088 | 1.498031 | 1.49789 | 1.498031 | 1.497792 | 1.498031 | 1.497792 | 1.497932 | 1.49789 | 1.498031 | 1.49789 | 1.498031 | 0.9961389
38.4 | 1.498231 | 1.498385 | 1.49833 | 1.498286 | 1.498231 | 1.498187 | 1.498031 | 1.498088 | 1.498031 | 1.49789 | 1.497932 | 1.497792 | 1.497932 | 1.49789 | 1.498031 | 1.497989 | 1.498131 | 0.9961389
38.6 | 1.49833 | 1.498485 | 1.49843 | 1.498385 | 1.49833 | 1.498286 | 1.498231 | 1.498088 | 1.498131 | 1.49789 | 1.497932 | 1.49789 | 1.497932 | 1.497989 | 1.498131 | 1.498088 | 1.498231 | 0.9969619
38.8 | 1.49843 | 1.498584 | 1.49863 | 1.498485 | 1.49853 | 1.498385 | 1.498231 | 1.498187 | 1.498131 | 1.497989 | 1.498031 | 1.49789 | 1.498031 | 1.498088 | 1.49833 | 1.498187 | 1.49843 | 0.9973738
39 | 1.49843 | 1.498584 | 1.49853 | 1.498485 | 1.49853 | 1.498385 | 1.49833 | 1.498187 | 1.498131 | 1.497989 | 1.498131 | 1.49789 | 1.498031 | 1.498088 | 1.49833 | 1.498187 | 1.49843 | 0.9973738
39.2 | 1.49843 | 1.498584 | 1.49853 | 1.498485 | 1.49843 | 1.498286 | 1.49833 | 1.498187 | 1.498231 | 1.497989 | 1.498131 | 1.49789 | 1.498031 | 1.498088 | 1.49833 | 1.498286 | 1.49843 | 0.9973738
39.4 | 1.49843 | 1.498584 | 1.49853 | 1.498485 | 1.49843 | 1.498286 | 1.49833 | 1.498187 | 1.498131 | 1.497989 | 1.498031 | 1.49789 | 1.498031 | 1.498088 | 1.49833 | 1.498187 | 1.49843 | 0.9969619
39.6 | 1.49843 | 1.498584 | 1.49853 | 1.498485 | 1.49843 | 1.498286 | 1.498231 | 1.498187 | 1.498131 | 1.497989 | 1.498031 | 1.497989 | 1.498031 | 1.498088 | 1.49833 | 1.498187 | 1.49843 | 0.9969619
39.8 | 1.49833 | 1.498584 | 1.49853 | 1.498485 | 1.49843 | 1.498286 | 1.498231 | 1.498187 | 1.498131 | 1.497989 | 1.498031 | 1.49789 | 1.498031 | 1.498088 | 1.49833 | 1.498187 | 1.49833 | 0.9969619
40 | 1.49843 | 1.498584 | 1.49853 | 1.498485 | 1.49843 | 1.498385 | 1.49833 | 1.498187 | 1.498131 | 1.497989 | 1.498131 | 1.497989 | 1.498031 | 1.498088 | 1.49833 | 1.498187 | 1.49843 | 0.9969619
40.2 | 1.49843 | 1.498683 | 1.49863 | 1.498584 | 1.49853 | 1.498385 | 1.49833 | 1.498187 | 1.498231 | 1.497989 | 1.498131 | 1.497989 | 1.498131 | 1.498088 | 1.49833 | 1.498187 | 1.49843 | 0.9973738
40.4 | 1.49853 | 1.498783 | 1.49863 | 1.498584 | 1.49853 | 1.498385 | 1.49843 | 1.498187 | 1.498231 | 1.498088 | 1.498231 | 1.498088 | 1.498131 | 1.498187 | 1.49843 | 1.498286 | 1.49853 | 0.9973738
40.6 | 1.49863 | 1.499182 | 1.49883 | 1.498882 | 1.49873 | 1.498584 | 1.49863 | 1.498286 | 1.49843 | 1.498088 | 1.498231 | 1.498088 | 1.498131 | 1.498187 | 1.49843 | 1.498385 | 1.49853 | 0.9981988
40.8 | 1.49893 | 1.499381 | 1.499131 | 1.498982 | 1.49893 | 1.498683 | 1.49863 | 1.498385 | 1.49853 | 1.498286 | 1.49833 | 1.498187 | 1.49833 | 1.498286 | 1.49863 | 1.498485 | 1.49883 | 0.9998528
41 | 1.499332 | 1.499582 | 1.499332 | 1.499281 | 1.499131 | 1.499082 | 1.49893 | 1.498584 | 1.49873 | 1.498385 | 1.49853 | 1.498286 | 1.49833 | 1.498485 | 1.49893 | 1.498683 | 1.499131 | 1.000682
41.2 | 1.499332 | 1.499482 | 1.499635 | 1.499381 | 1.499433 | 1.499281 | 1.499232 | 1.498882 | 1.49893 | 1.498584 | 1.49873 | 1.498385 | 1.49873 | 1.498683 | 1.499031 | 1.498882 | 1.499433 | 1.001097
41.4 | 1.499332 | 1.499482 | 1.499534 | 1.499281 | 1.499433 | 1.499082 | 1.499131 | 1.498783 | 1.49883 | 1.498584 | 1.49873 | 1.498385 | 1.49873 | 1.498683 | 1.499031 | 1.498783 | 1.499332 | 0.9998528
41.6 | 1.499232 | 1.499381 | 1.499332 | 1.499082 | 1.499131 | 1.498982 | 1.49883 | 1.498584 | 1.49853 | 1.498385 | 1.49843 | 1.498286 | 1.49853 | 1.498485 | 1.49893 | 1.498683 | 1.499131 | 0.9998528
41.8 | 1.499131 | 1.499381 | 1.499232 | 1.499182 | 1.499131 | 1.498982 | 1.49893 | 1.498584 | 1.49873 | 1.498385 | 1.49853 | 1.498385 | 1.49853 | 1.498584 | 1.499031 | 1.498982 | 1.499131 | 0.9998528
42 | 1.499232 | 1.499381 | 1.499332 | 1.499182 | 1.499232 | 1.499082 | 1.499031 | 1.498683 | 1.49893 | 1.498485 | 1.49873 | 1.498485 | 1.49883 | 1.498683 | 1.499131 | 1.498982 | 1.499232 | 1.000267
42.2 | 1.499031 | 1.499182 | 1.499232 | 1.498882 | 1.499232 | 1.498882 | 1.49883 | 1.498584 | 1.49863 | 1.498385 | 1.49853 | 1.498385 | 1.49883 | 1.498485 | 1.49883 | 1.498882 | 1.49893 | 0.9990251
42.4 | 1.49863 | 1.498882 | 1.49883 | 1.498783 | 1.49883 | 1.498584 | 1.49853 | 1.498385 | 1.49833 | 1.498187 | 1.498231 | 1.498187 | 1.49843 | 1.498286 | 1.49863 | 1.498584 | 1.49873 | 0.9986118
42.6 | 1.49843 | 1.498683 | 1.49873 | 1.498584 | 1.49863 | 1.498485 | 1.49843 | 1.498187 | 1.498231 | 1.498088 | 1.498131 | 1.497989 | 1.498131 | 1.498187 | 1.49843 | 1.498385 | 1.49853 | 0.9977862
42.8 | 1.49833 | 1.498584 | 1.49853 | 1.498485 | 1.49843 | 1.498286 | 1.498231 | 1.498088 | 1.498131 | 1.49789 | 1.498031 | 1.49789 | 1.498031 | 1.497989 | 1.498231 | 1.498286 | 1.49833 | 0.9969619
43 | 1.49833 | 1.498584 | 1.49843 | 1.498385 | 1.49833 | 1.498286 | 1.498131 | 1.498088 | 1.498031 | 1.49789 | 1.497932 | 1.497792 | 1.498031 | 1.497989 | 1.498231 | 1.498187 | 1.49833 | 0.9969619
43.2 | 1.49833 | 1.498584 | 1.49843 | 1.498385 | 1.49833 | 1.498286 | 1.498131 | 1.498088 | 1.498031 | 1.49789 | 1.497932 | 1.497792 | 1.497932 | 1.497989 | 1.498131 | 1.498187 | 1.498231 | 0.9969619
43.4 | 1.49833 | 1.498584 | 1.49843 | 1.498485 | 1.49833 | 1.498286 | 1.498131 | 1.498088 | 1.498031 | 1.49789 | 1.498031 | 1.49789 | 1.497932 | 1.497989 | 1.498231 | 1.498187 | 1.49833 | 0.9969619
43.6 | 1.498231 | 1.498584 | 1.49843 | 1.498385 | 1.49833 | 1.498286 | 1.498131 | 1.498088 | 1.498031 | 1.49789 | 1.498031 | 1.497792 | 1.497932 | 1.497989 | 1.498131 | 1.498187 | 1.498231 | 0.9965502
43.8 | 1.498231 | 1.498584 | 1.49843 | 1.498385 | 1.49843 | 1.498286 | 1.498231 | 1.498088 | 1.498031 | 1.49789 | 1.497932 | 1.497792 | 1.497932 | 1.497989 | 1.498231 | 1.498187 | 1.498231 | 0.9969619
44 | 1.498131 | 1.498485 | 1.49833 | 1.498286 | 1.49833 | 1.498286 | 1.498131 | 1.498088 | 1.498031 | 1.497792 | 1.498031 | 1.497792 | 1.497932 | 1.49789 | 1.498131 | 1.498088 | 1.498231 | 0.9965502
44.2 | 1.498231 | 1.498485 | 1.49833 | 1.498385 | 1.49833 | 1.498187 | 1.498131 | 1.497989 | 1.498031 | 1.497792 | 1.497932 | 1.497693 | 1.497833 | 1.49789 | 1.498131 | 1.498088 | 1.498231 | 0.9965502
44.4 | 1.498231 | 1.498485 | 1.49833 | 1.498385 | 1.49833 | 1.498187 | 1.498131 | 1.497989 | 1.498031 | 1.497792 | 1.497932 | 1.497693 | 1.497833 | 1.49789 | 1.498131 | 1.498088 | 1.498231 | 0.9965502
44.6 | 1.498231 | 1.498584 | 1.49843 | 1.498385 | 1.49833 | 1.498286 | 1.498131 | 1.497989 | 1.498031 | 1.497792 | 1.498031 | 1.497792 | 1.497833 | 1.49789 | 1.498131 | 1.498088 | 1.498231 | 0.9969619
44.8 | 1.49833 | 1.498683 | 1.49843 | 1.498385 | 1.49843 | 1.498286 | 1.498231 | 1.498088 | 1.498031 | 1.49789 | 1.498031 | 1.497792 | 1.497932 | 1.497989 | 1.498231 | 1.498187 | 1.49833 | 0.9969619
45 | 1.49833 | 1.498683 | 1.49853 | 1.498485 | 1.49853 | 1.498286 | 1.498231 | 1.498088 | 1.498131 | 1.49789 | 1.498131 | 1.497792 | 1.497932 | 1.497989 | 1.498231 | 1.498187 | 1.49833 | 0.9969619
45.2 | 1.49833 | 1.498683 | 1.49853 | 1.498485 | 1.49853 | 1.498385 | 1.49833 | 1.498088 | 1.498131 | 1.49789 | 1.498131 | 1.49789 | 1.497932 | 1.497989 | 1.49833 | 1.498187 | 1.49833 | 0.9973738
45.4 | 1.49833 | 1.498683 | 1.49853 | 1.498485 | 1.49853 | 1.498286 | 1.49833 | 1.498088 | 1.498131 | 1.49789 | 1.498131 | 1.49789 | 1.498031 | 1.498088 | 1.49833 | 1.498286 | 1.49833 | 0.9969619
45.6 | 1.49833 | 1.498584 | 1.49853 | 1.498485 | 1.49843 | 1.498286 | 1.498231 | 1.498088 | 1.498131 | 1.49789 | 1.498131 | 1.49789 | 1.498031 | 1.497989 | 1.49833 | 1.498187 | 1.49833 | 0.9969619
45.8 | 1.49833 | 1.498584 | 1.49853 | 1.498485 | 1.49843 | 1.498286 | 1.498231 | 1.498088 | 1.498131 | 1.49789 | 1.498031 | 1.497792 | 1.497932 | 1.497989 | 1.498231 | 1.498187 | 1.49833 | 0.9969619
46 | 1.49833 | 1.498584 | 1.49853 | 1.498485 | 1.49853 | 1.498286 | 1.498231 | 1.498088 | 1.498131 | 1.49789 | 1.498031 | 1.49789 | 1.497932 | 1.497989 | 1.498231 | 1.498187 | 1.49833 | 0.9969619
46.2 | 1.49833 | 1.498584 | 1.49853 | 1.498485 | 1.49843 | 1.498286 | 1.498231 | 1.498088 | 1.498031 | 1.49789 | 1.498031 | 1.49789 | 1.497932 | 1.497989 | 1.498231 | 1.498187 | 1.49833 | 0.9969619
46.4 | 1.49833 | 1.498584 | 1.49843 | 1.498385 | 1.49843 | 1.498286 | 1.498231 | 1.497989 | 1.497932 | 1.497792 | 1.497932 | 1.497792 | 1.497932 | 1.497989 | 1.498231 | 1.498187 | 1.49833 | 0.9969619
46.6 | 1.49833 | 1.498584 | 1.49843 | 1.498385 | 1.49833 | 1.498187 | 1.498131 | 1.49789 | 1.497932 | 1.497792 | 1.497932 | 1.497792 | 1.497932 | 1.497989 | 1.498231 | 1.498187 | 1.49833 | 0.9965502
46.8 | 1.498231 | 1.498485 | 1.49833 | 1.498385 | 1.49833 | 1.498187 | 1.498131 | 1.497989 | 1.497932 | 1.497792 | 1.497932 | 1.497792 | 1.497932 | 1.497989 | 1.498231 | 1.498187 | 1.49833 | 0.9965502
47 | 1.498231 | 1.498485 | 1.498231 | 1.498187 | 1.49833 | 1.498187 | 1.498031 | 1.497989 | 1.497932 | 1.497792 | 1.497932 | 1.497792 | 1.497932 | 1.497989 | 1.498231 | 1.498187 | 1.498231 | 0.9965502
47.2 | 1.498131 | 1.498485 | 1.498231 | 1.498088 | 1.498231 | 1.498088 | 1.498031 | 1.49789 | 1.497932 | 1.497792 | 1.497932 | 1.497792 | 1.497932 | 1.49789 | 1.498231 | 1.498088 | 1.498131 | 0.9961389
47.4 | 1.498131 | 1.498385 | 1.498231 | 1.498088 | 1.498131 | 1.498088 | 1.498031 | 1.497989 | 1.497932 | 1.497792 | 1.497833 | 1.497792 | 1.497932 | 1.49789 | 1.498231 | 1.498088 | 1.498131 | 0.9961389
47.6 | 1.498231 | 1.498385 | 1.498231 | 1.498088 | 1.498131 | 1.498088 | 1.498031 | 1.497989 | 1.497932 | 1.497792 | 1.497932 | 1.497792 | 1.497932 | 1.49789 | 1.498231 | 1.498088 | 1.498231 | 0.9961389
47.8 | 1.498231 | 1.498485 | 1.498231 | 1.498187 | 1.498131 | 1.498088 | 1.498031 | 1.497989 | 1.497932 | 1.497792 | 1.497932 | 1.497792 | 1.497932 | 1.497989 | 1.498231 | 1.498088 | 1.498231 | 0.9961389
48 | 1.498231 | 1.498485 | 1.498231 | 1.498187 | 1.498231 | 1.498088 | 1.498131 | 1.497989 | 1.497932 | 1.497792 | 1.497932 | 1.497792 | 1.497932 | 1.497989 | 1.498131 | 1.498088 | 1.498231 | 0.9961389
48.2 | 1.498231 | 1.498485 | 1.49833 | 1.498187 | 1.498231 | 1.498187 | 1.498131 | 1.497989 | 1.497932 | 1.497792 | 1.497932 | 1.497792 | 1.497932 | 1.49789 | 1.498231 | 1.498088 | 1.498231 | 0.9965502
48.4 | 1.498231 | 1.498485 | 1.498231 | 1.498187 | 1.498231 | 1.498187 | 1.498131 | 1.497989 | 1.497932 | 1.497792 | 1.497932 | 1.497792 | 1.497932 | 1.49789 | 1.498131 | 1.498088 | 1.498231 | 0.9965502
48.6 | 1.498231 | 1.498385 | 1.498231 | 1.498187 | 1.498231 | 1.498088 | 1.498131 | 1.497989 | 1.497932 | 1.497792 | 1.497932 | 1.497792 | 1.497833 | 1.49789 | 1.498131 | 1.498088 | 1.498231 | 0.9961389
48.8 | 1.498231 | 1.498485 | 1.498231 | 1.498187 | 1.498231 | 1.498187 | 1.498131 | 1.497989 | 1.497932 | 1.497792 | 1.497833 | 1.497792 | 1.497833 | 1.49789 | 1.498131 | 1.498088 | 1.498231 | 0.9965502
49 | 1.498231 | 1.498385 | 1.498231 | 1.498187 | 1.498231 | 1.498187 | 1.498131 | 1.497989 | 1.497932 | 1.497792 | 1.497833 | 1.497792 | 1.497833 | 1.49789 | 1.498131 | 1.498088 | 1.498231 | 0.9965502
49.2 | 1.498231 | 1.498485 | 1.498231 | 1.498187 | 1.498231 | 1.498088 | 1.498031 | 1.49789 | 1.497932 | 1.497792 | 1.497932 | 1.497693 | 1.497833 | 1.49789 | 1.498131 | 1.498088 | 1.498231 | 0.9965502
49.4 | 1.498231 | 1.498385 | 1.498231 | 1.498286 | 1.498231 | 1.498187 | 1.498031 | 1.497989 | 1.497932 | 1.497792 | 1.497833 | 1.497693 | 1.497833 | 1.49789 | 1.498131 | 1.498088 | 1.498231 | 0.9965502
49.6 | 1.498231 | 1.498485 | 1.498231 | 1.498286 | 1.498231 | 1.498187 | 1.498031 | 1.49789 | 1.497833 | 1.497792 | 1.497833 | 1.497792 | 1.497833 | 1.49789 | 1.498131 | 1.498088 | 1.498231 | 0.9965502
49.8 | 1.498231 | 1.498485 | 1.498231 | 1.498286 | 1.498231 | 1.498088 | 1.498031 | 1.49789 | 1.497833 | 1.497792 | 1.497833 | 1.497693 | 1.497833 | 1.49789 | 1.498131 | 1.498088 | 1.498231 | 0.9965502
50 | 1.498231 | 1.498485 | 1.498231 | 1.498286 | 1.498231 | 1.498187 | 1.498031 | 1.49789 | 1.497833 | 1.497792 | 1.497833 | 1.497792 | 1.497833 | 1.49789 | 1.498131 | 1.498088 | 1.498231 | 0.9965502
50.2 | 1.498231 | 1.498485 | 1.49833 | 1.498286 | 1.49833 | 1.498187 | 1.498131 | 1.497989 | 1.497932 | 1.497792 | 1.497932 | 1.497792 | 1.497833 | 1.497989 | 1.498131 | 1.498088 | 1.498231 | 0.9965502
50.4 | 1.49843 | 1.498584 | 1.49843 | 1.498385 | 1.49843 | 1.498286 | 1.498131 | 1.498088 | 1.498031 | 1.49789 | 1.497932 | 1.49789 | 1.498031 | 1.498088 | 1.498231 | 1.498187 | 1.498231 | 0.9969619
50.6 | 1.49843 | 1.498683 | 1.49853 | 1.498485 | 1.49853 | 1.498286 | 1.49833 | 1.498187 | 1.498131 | 1.497989 | 1.498031 | 1.497989 | 1.498031 | 1.498187 | 1.49833 | 1.498286 | 1.49843 | 0.9973738
50.8 | 1.49863 | 1.498783 | 1.49863 | 1.498584 | 1.49853 | 1.498385 | 1.49833 | 1.498187 | 1.498131 | 1.497989 | 1.498131 | 1.498088 | 1.498131 | 1.498187 | 1.49843 | 1.498385 | 1.49853 | 0.9973738
51 | 1.49863 | 1.498882 | 1.49873 | 1.498584 | 1.49863 | 1.498385 | 1.49833 | 1.498187 | 1.498231 | 1.498088 | 1.498231 | 1.498187 | 1.498231 | 1.498187 | 1.49843 | 1.498385 | 1.49863 | 0.9977862
51.2 | 1.49873 | 1.498882 | 1.49883 | 1.498683 | 1.49863 | 1.498385 | 1.49843 | 1.498286 | 1.498231 | 1.498187 | 1.49833 | 1.498187 | 1.49833 | 1.498286 | 1.49853 | 1.498485 | 1.49863 | 0.9981988
51.4 | 1.49873 | 1.498882 | 1.49883 | 1.498683 | 1.49873 | 1.498485 | 1.49853 | 1.498286 | 1.49833 | 1.498187 | 1.49833 | 1.498286 | 1.49833 | 1.498286 | 1.49863 | 1.498485 | 1.49873 | 0.9981988
51.6 | 1.49883 | 1.499082 | 1.49883 | 1.498783 | 1.49883 | 1.498683 | 1.49873 | 1.498485 | 1.49843 | 1.498286 | 1.49843 | 1.498385 | 1.49843 | 1.498385 | 1.49863 | 1.498584 | 1.49873 | 0.9986118
51.8 | 1.49893 | 1.499182 | 1.499031 | 1.498982 | 1.499031 | 1.498882 | 1.49893 | 1.498683 | 1.49873 | 1.498485 | 1.49873 | 1.498485 | 1.49863 | 1.498584 | 1.49873 | 1.498683 | 1.49893 | 0.9990251
52 | 1.49893 | 1.499082 | 1.499031 | 1.498882 | 1.499031 | 1.498783 | 1.49883 | 1.498584 | 1.49863 | 1.498485 | 1.49873 | 1.498485 | 1.49873 | 1.498584 | 1.49883 | 1.498683 | 1.49893 | 0.9990251
52.2 | 1.49883 | 1.498882 | 1.49883 | 1.498783 | 1.49873 | 1.498584 | 1.49863 | 1.498485 | 1.49843 | 1.498286 | 1.49853 | 1.498385 | 1.49843 | 1.498485 | 1.49873 | 1.498584 | 1.49883 | 0.9986118
52.4 | 1.49883 | 1.498982 | 1.49883 | 1.498783 | 1.49873 | 1.498584 | 1.49863 | 1.498385 | 1.49843 | 1.498286 | 1.49843 | 1.498286 | 1.49843 | 1.498385 | 1.49863 | 1.498584 | 1.49873 | 0.9981988
52.6 | 1.49883 | 1.498882 | 1.49883 | 1.498683 | 1.49873 | 1.498584 | 1.49863 | 1.498385 | 1.49833 | 1.498187 | 1.49843 | 1.498286 | 1.49833 | 1.498385 | 1.49853 | 1.498485 | 1.49873 | 0.9981988
52.8 | 1.49873 | 1.498783 | 1.49873 | 1.498584 | 1.49873 | 1.498485 | 1.49853 | 1.498286 | 1.49833 | 1.498187 | 1.498231 | 1.498187 | 1.498231 | 1.498286 | 1.49853 | 1.498385 | 1.49873 | 0.9977862
53 | 1.49863 | 1.498683 | 1.49863 | 1.498485 | 1.49853 | 1.498385 | 1.49833 | 1.498187 | 1.498131 | 1.497989 | 1.498131 | 1.498088 | 1.498131 | 1.498187 | 1.49833 | 1.498385 | 1.49853 | 0.9977862
53.2 | 1.49853 | 1.498584 | 1.49853 | 1.498385 | 1.49843 | 1.498286 | 1.49833 | 1.498088 | 1.498031 | 1.49789 | 1.498031 | 1.497989 | 1.498031 | 1.498088 | 1.498231 | 1.498286 | 1.49853 | 0.9973738
53.4 | 1.49853 | 1.498485 | 1.49843 | 1.498385 | 1.49843 | 1.498286 | 1.498231 | 1.498088 | 1.497932 | 1.49789 | 1.498031 | 1.497989 | 1.498031 | 1.498088 | 1.498131 | 1.498286 | 1.49843 | 0.9969619
53.6 | 1.49843 | 1.498485 | 1.49843 | 1.498385 | 1.49833 | 1.498187 | 1.498131 | 1.497989 | 1.497932 | 1.49789 | 1.497932 | 1.49789 | 1.497932 | 1.498088 | 1.498131 | 1.498286 | 1.49833 | 0.9969619
53.8 | 1.49843 | 1.498485 | 1.49833 | 1.498286 | 1.49833 | 1.498187 | 1.498131 | 1.497989 | 1.497932 | 1.49789 | 1.497932 | 1.49789 | 1.497932 | 1.497989 | 1.498131 | 1.498187 | 1.49833 | 0.9965502
54 | 1.49843 | 1.498485 | 1.49843 | 1.498286 | 1.49833 | 1.498187 | 1.498131 | 1.497989 | 1.497932 | 1.497792 | 1.497932 | 1.497989 | 1.497932 | 1.497989 | 1.498131 | 1.498286 | 1.49833 | 0.9969619
54.2 | 1.49843 | 1.498485 | 1.49843 | 1.498385 | 1.49833 | 1.498187 | 1.498131 | 1.498088 | 1.497932 | 1.49789 | 1.498031 | 1.497989 | 1.498031 | 1.498088 | 1.498231 | 1.498187 | 1.49833 | 0.9969619
54.4 | 1.49843 | 1.498485 | 1.49843 | 1.498385 | 1.49843 | 1.498187 | 1.498231 | 1.498088 | 1.498031 | 1.49789 | 1.498031 | 1.497989 | 1.498031 | 1.498088 | 1.498231 | 1.498286 | 1.49833 | 0.9969619
54.6 | 1.49843 | 1.498584 | 1.49843 | 1.498385 | 1.49843 | 1.498286 | 1.498231 | 1.498088 | 1.498031 | 1.49789 | 1.498031 | 1.498088 | 1.498131 | 1.498187 | 1.498231 | 1.498187 | 1.49833 | 0.9969619
54.8 | 1.49853 | 1.498683 | 1.49853 | 1.498485 | 1.49853 | 1.498286 | 1.49833 | 1.498187 | 1.498131 | 1.498088 | 1.498131 | 1.498088 | 1.498231 | 1.498187 | 1.49833 | 1.498286 | 1.49843 | 0.9973738
55 | 1.49863 | 1.498683 | 1.49863 | 1.498584 | 1.49873 | 1.498385 | 1.49843 | 1.498286 | 1.498231 | 1.498187 | 1.498231 | 1.498187 | 1.498131 | 1.498187 | 1.49843 | 1.498286 | 1.49853 | 0.9977862
55.2 | 1.49863 | 1.498683 | 1.49873 | 1.498683 | 1.49873 | 1.498485 | 1.49843 | 1.498286 | 1.498231 | 1.498187 | 1.498231 | 1.498286 | 1.498231 | 1.498286 | 1.49843 | 1.498385 | 1.49853 | 0.9977862
55.4 | 1.49863 | 1.498683 | 1.49873 | 1.498683 | 1.49873 | 1.498485 | 1.49843 | 1.498187 | 1.498231 | 1.498187 | 1.49833 | 1.498187 | 1.498231 | 1.498187 | 1.49843 | 1.498385 | 1.49853 | 0.9977862
55.6 | 1.49863 | 1.498683 | 1.49863 | 1.498584 | 1.49863 | 1.498385 | 1.49843 | 1.498187 | 1.498231 | 1.498088 | 1.498231 | 1.498088 | 1.498231 | 1.498187 | 1.49833 | 1.498385 | 1.49853 | 0.9973738
55.8 | 1.49863 | 1.498683 | 1.49863 | 1.498584 | 1.49863 | 1.498485 | 1.49843 | 1.498286 | 1.498231 | 1.498088 | 1.498231 | 1.498088 | 1.498131 | 1.498187 | 1.49833 | 1.498286 | 1.49863 | 0.9973738
56 | 1.49863 | 1.498683 | 1.49873 | 1.498584 | 1.49863 | 1.498385 | 1.49843 | 1.498187 | 1.498131 | 1.498088 | 1.498131 | 1.498088 | 1.498131 | 1.498187 | 1.49833 | 1.498385 | 1.49853 | 0.9977862
56.2 | 1.49863 | 1.498783 | 1.49863 | 1.498683 | 1.49863 | 1.498385 | 1.49843 | 1.498286 | 1.498231 | 1.498088 | 1.498131 | 1.498088 | 1.498131 | 1.498187 | 1.49833 | 1.498385 | 1.49863 | 0.9977862
56.4 | 1.49873 | 1.498882 | 1.49863 | 1.498683 | 1.49863 | 1.498485 | 1.49853 | 1.498286 | 1.498231 | 1.498088 | 1.498231 | 1.498088 | 1.498131 | 1.498286 | 1.49833 | 1.498385 | 1.49863 | 0.9981988
56.6 | 1.49873 | 1.498882 | 1.49873 | 1.498683 | 1.49873 | 1.498485 | 1.49853 | 1.498286 | 1.498131 | 1.498088 | 1.498231 | 1.498187 | 1.498231 | 1.498286 | 1.49843 | 1.498485 | 1.49873 | 0.9981988
56.8 | 1.49873 | 1.498882 | 1.49873 | 1.498783 | 1.49873 | 1.498584 | 1.49853 | 1.498286 | 1.498231 | 1.498187 | 1.498231 | 1.498187 | 1.498231 | 1.498385 | 1.49853 | 1.498485 | 1.49873 | 0.9986118
57 | 1.49883 | 1.498982 | 1.49883 | 1.498783 | 1.49883 | 1.498584 | 1.49863 | 1.498385 | 1.49833 | 1.498187 | 1.498231 | 1.498286 | 1.49833 | 1.498385 | 1.49853 | 1.498485 | 1.49873 | 0.9986118
57.2 | 1.49893 | 1.498982 | 1.49893 | 1.498982 | 1.49883 | 1.498683 | 1.49873 | 1.498485 | 1.49843 | 1.498286 | 1.49833 | 1.498286 | 1.49853 | 1.498485 | 1.49863 | 1.498584 | 1.49883 | 0.9990251
57.4 | 1.499131 | 1.499182 | 1.499031 | 1.499082 | 1.499031 | 1.498783 | 1.49883 | 1.498584 | 1.49853 | 1.498485 | 1.49853 | 1.498485 | 1.49853 | 1.498584 | 1.49873 | 1.498783 | 1.49893 | 0.9998528
57.6 | 1.499232 | 1.499281 | 1.499131 | 1.499182 | 1.499131 | 1.498882 | 1.49883 | 1.498683 | 1.49863 | 1.498485 | 1.49863 | 1.498485 | 1.49863 | 1.498683 | 1.49883 | 1.498783 | 1.499131 | 1.000267
57.8 | 1.499131 | 1.499281 | 1.499131 | 1.499182 | 1.499131 | 1.498882 | 1.49883 | 1.498683 | 1.49873 | 1.498485 | 1.49873 | 1.498584 | 1.49873 | 1.498683 | 1.49893 | 1.498882 | 1.499131 | 1.000267
58 | 1.499131 | 1.499281 | 1.499131 | 1.499182 | 1.499131 | 1.498882 | 1.49893 | 1.498683 | 1.49873 | 1.498485 | 1.49873 | 1.498485 | 1.49873 | 1.498683 | 1.49893 | 1.498882 | 1.499131 | 1.000267
58.2 | 1.499131 | 1.499182 | 1.499131 | 1.499082 | 1.499031 | 1.498783 | 1.49883 | 1.498584 | 1.49863 | 1.498485 | 1.49863 | 1.498485 | 1.49863 | 1.498584 | 1.49893 | 1.498783 | 1.499131 | 0.9998528
58.4 | 1.499031 | 1.499082 | 1.499031 | 1.498982 | 1.49893 | 1.498683 | 1.49863 | 1.498485 | 1.49843 | 1.498286 | 1.49843 | 1.498385 | 1.49853 | 1.498485 | 1.49873 | 1.498783 | 1.499031 | 0.9994388
58.6 | 1.49893 | 1.498982 | 1.49883 | 1.498882 | 1.49883 | 1.498584 | 1.49853 | 1.498385 | 1.49833 | 1.498187 | 1.49833 | 1.498286 | 1.49833 | 1.498385 | 1.49863 | 1.498584 | 1.49893 | 0.9990251
58.8 | 1.49893 | 1.498982 | 1.49893 | 1.498882 | 1.49883 | 1.498584 | 1.49853 | 1.498385 | 1.498231 | 1.498187 | 1.498231 | 1.498187 | 1.49833 | 1.498385 | 1.49853 | 1.498485 | 1.49883 | 0.9990251
59 | 1.49883 | 1.499082 | 1.49883 | 1.498882 | 1.49873 | 1.498584 | 1.49853 | 1.498286 | 1.498231 | 1.498187 | 1.498231 | 1.498187 | 1.49833 | 1.498385 | 1.49853 | 1.498584 | 1.49883 | 0.9990251
59.2 | 1.49893 | 1.498982 | 1.49883 | 1.498783 | 1.49873 | 1.498584 | 1.49853 | 1.498286 | 1.498231 | 1.498187 | 1.498231 | 1.498187 | 1.49833 | 1.498385 | 1.49853 | 1.498584 | 1.49883 | 0.9990251
59.4 | 1.49883 | 1.498882 | 1.49873 | 1.498683 | 1.49873 | 1.498485 | 1.49843 | 1.498286 | 1.498131 | 1.498088 | 1.498131 | 1.498088 | 1.498231 | 1.498286 | 1.49843 | 1.498584 | 1.49873 | 0.9986118
59.6 | 1.49873 | 1.498783 | 1.49873 | 1.498683 | 1.49863 | 1.498485 | 1.49833 | 1.498187 | 1.498131 | 1.497989 | 1.498031 | 1.498088 | 1.498031 | 1.498187 | 1.49833 | 1.498485 | 1.49873 | 0.9981988
59.8 | 1.49873 | 1.498783 | 1.49873 | 1.498683 | 1.49863 | 1.498485 | 1.49833 | 1.498187 | 1.498031 | 1.498088 | 1.498031 | 1.498088 | 1.498131 | 1.498187 | 1.49833 | 1.498385 | 1.49873 | 0.9981988
60 | 1.49873 | 1.498783 | 1.49873 | 1.498683 | 1.49863 | 1.498385 | 1.49833 | 1.498187 | 1.498131 | 1.498088 | 1.498031 | 1.498088 | 1.498131 | 1.498187 | 1.49833 | 1.498385 | 1.49863 | 0.9977862
60.2 | 1.49873 | 1.498783 | 1.49873 | 1.498683 | 1.49863 | 1.498485 | 1.49843 | 1.498187 | 1.498131 | 1.498088 | 1.498031 | 1.498088 | 1.498131 | 1.498187 | 1.49833 | 1.498385 | 1.49863 | 0.9981988
60.4 | 1.49873 | 1.498882 | 1.49873 | 1.498783 | 1.49873 | 1.498485 | 1.49843 | 1.498286 | 1.498131 | 1.498088 | 1.498031 | 1.498088 | 1.498131 | 1.498187 | 1.49833 | 1.498485 | 1.49863 | 0.9986118
60.6 | 1.49873 | 1.498882 | 1.49883 | 1.498882 | 1.49873 | 1.498485 | 1.49843 | 1.498286 | 1.498131 | 1.498088 | 1.498031 | 1.498088 | 1.498131 | 1.498187 | 1.49843 | 1.498485 | 1.49873 | 0.9986118
60.8 | 1.49883 | 1.498982 | 1.49883 | 1.498882 | 1.49873 | 1.498485 | 1.49843 | 1.498286 | 1.498131 | 1.498088 | 1.498031 | 1.498088 | 1.498131 | 1.498286 | 1.49843 | 1.498485 | 1.49873 | 0.9986118
61 | 1.49893 | 1.499082 | 1.49893 | 1.498982 | 1.49873 | 1.498584 | 1.49843 | 1.498286 | 1.498131 | 1.498187 | 1.498131 | 1.498187 | 1.498231 | 1.498286 | 1.49843 | 1.498584 | 1.49883 | 0.9990251
61.2 | 1.499031 | 1.499182 | 1.49893 | 1.498982 | 1.49883 | 1.498683 | 1.49853 | 1.498485 | 1.49833 | 1.498286 | 1.498231 | 1.498286 | 1.49833 | 1.498385 | 1.49863 | 1.498683 | 1.49893 | 0.9994388
61.4 | 1.499131 | 1.499281 | 1.499131 | 1.499182 | 1.499031 | 1.498783 | 1.49873 | 1.498584 | 1.49843 | 1.498385 | 1.49843 | 1.498385 | 1.49843 | 1.498485 | 1.49873 | 1.498783 | 1.499131 | 1.000267
61.6 | 1.499232 | 1.499482 | 1.499232 | 1.499381 | 1.499232 | 1.499082 | 1.49893 | 1.498683 | 1.49863 | 1.498584 | 1.49863 | 1.498485 | 1.49873 | 1.498783 | 1.49883 | 1.498982 | 1.499131 | 1.001097
61.8 | 1.499534 | 1.499883 | 1.499635 | 1.499682 | 1.499332 | 1.499381 | 1.499131 | 1.498982 | 1.49893 | 1.498683 | 1.49883 | 1.498783 | 1.49893 | 1.498982 | 1.499131 | 1.499381 | 1.499433 | 1.001512
62 | 1.499837 | 1.500084 | 1.499938 | 1.499883 | 1.499736 | 1.499582 | 1.499433 | 1.499281 | 1.499232 | 1.498982 | 1.499131 | 1.499082 | 1.499232 | 1.499281 | 1.499332 | 1.499482 | 1.499736 | 1.003177
62.2 | 1.499938 | 1.500084 | 1.499938 | 1.499983 | 1.499837 | 1.499682 | 1.499534 | 1.499381 | 1.499332 | 1.499182 | 1.499232 | 1.499281 | 1.499332 | 1.499482 | 1.499534 | 1.499782 | 1.499837 | 1.003177
62.4 | 1.499837 | 1.499983 | 1.499736 | 1.499883 | 1.499837 | 1.499582 | 1.499534 | 1.499182 | 1.499232 | 1.499082 | 1.499232 | 1.499182 | 1.499332 | 1.499381 | 1.499635 | 1.499682 | 1.499938 | 1.00276
62.6 | 1.499534 | 1.499782 | 1.499635 | 1.499682 | 1.499534 | 1.499381 | 1.499332 | 1.498982 | 1.499031 | 1.498882 | 1.499031 | 1.498882 | 1.499131 | 1.499082 | 1.499534 | 1.499482 | 1.499736 | 1.002344
62.8 | 1.499534 | 1.499782 | 1.499433 | 1.499582 | 1.499332 | 1.499281 | 1.499131 | 1.498882 | 1.49873 | 1.498683 | 1.49873 | 1.498683 | 1.49893 | 1.498982 | 1.499332 | 1.499281 | 1.499534 | 1.001512
63 | 1.499534 | 1.499782 | 1.499534 | 1.499582 | 1.499433 | 1.499182 | 1.499131 | 1.498882 | 1.49873 | 1.498584 | 1.49873 | 1.498683 | 1.49893 | 1.498982 | 1.499232 | 1.499381 | 1.499534 | 1.002344
63.2 | 1.499635 | 1.499883 | 1.499736 | 1.499682 | 1.499433 | 1.499281 | 1.499131 | 1.498882 | 1.49883 | 1.498683 | 1.49883 | 1.498783 | 1.499031 | 1.499082 | 1.499332 | 1.499482 | 1.499635 | 1.002344
63.4 | 1.499736 | 1.499883 | 1.499736 | 1.499682 | 1.499534 | 1.499281 | 1.499131 | 1.498882 | 1.49883 | 1.498683 | 1.49883 | 1.498882 | 1.499131 | 1.499182 | 1.499433 | 1.499582 | 1.499736 | 1.00276
63.6 | 1.499736 | 1.499883 | 1.499736 | 1.499682 | 1.499534 | 1.499281 | 1.499232 | 1.498882 | 1.49893 | 1.498783 | 1.49893 | 1.498982 | 1.499232 | 1.499281 | 1.499433 | 1.499582 | 1.499736 | 1.00276
63.8 | 1.499635 | 1.499682 | 1.499736 | 1.499582 | 1.499433 | 1.499182 | 1.499131 | 1.498882 | 1.49893 | 1.498683 | 1.49893 | 1.498882 | 1.499131 | 1.499182 | 1.499433 | 1.499582 | 1.499635 | 1.002344
64 | 1.499433 | 1.499582 | 1.499534 | 1.499381 | 1.499332 | 1.499082 | 1.499031 | 1.498683 | 1.49873 | 1.498584 | 1.49863 | 1.498683 | 1.499031 | 1.498982 | 1.499332 | 1.499281 | 1.499534 | 1.001512
64.2 | 1.499332 | 1.499482 | 1.499433 | 1.499281 | 1.499232 | 1.498982 | 1.49883 | 1.498485 | 1.49863 | 1.498385 | 1.49853 | 1.498485 | 1.49873 | 1.498783 | 1.499131 | 1.499182 | 1.499332 | 1.000682
64.4 | 1.499131 | 1.499281 | 1.499232 | 1.499082 | 1.499031 | 1.498783 | 1.49873 | 1.498385 | 1.49833 | 1.498286 | 1.498231 | 1.498385 | 1.49853 | 1.498584 | 1.49883 | 1.498783 | 1.499131 | 0.9998528
64.6 | 1.49893 | 1.498982 | 1.49893 | 1.498882 | 1.49883 | 1.498584 | 1.49853 | 1.498286 | 1.498131 | 1.498088 | 1.498131 | 1.498187 | 1.498231 | 1.498286 | 1.49863 | 1.498683 | 1.49893 | 0.9990251
64.8 | 1.49873 | 1.498783 | 1.49883 | 1.498783 | 1.49873 | 1.498485 | 1.49833 | 1.498187 | 1.498031 | 1.497989 | 1.497932 | 1.497989 | 1.498031 | 1.498187 | 1.49833 | 1.498485 | 1.49883 | 0.9981988
65 | 1.49863 | 1.498783 | 1.49873 | 1.498683 | 1.49873 | 1.498385 | 1.49833 | 1.498088 | 1.497932 | 1.49789 | 1.497932 | 1.497989 | 1.497932 | 1.498088 | 1.498231 | 1.498385 | 1.49873 | 0.9981988
65.2 | 1.49863 | 1.498783 | 1.49883 | 1.498683 | 1.49863 | 1.498385 | 1.498231 | 1.497989 | 1.497932 | 1.49789 | 1.497833 | 1.49789 | 1.497932 | 1.498088 | 1.498131 | 1.498385 | 1.49863 | 0.9977862
65.4 | 1.49863 | 1.498783 | 1.49873 | 1.498683 | 1.49863 | 1.498286 | 1.498231 | 1.497989 | 1.497932 | 1.49789 | 1.497833 | 1.49789 | 1.497932 | 1.498088 | 1.498231 | 1.498385 | 1.49863 | 0.9977862
65.6 | 1.49863 | 1.498882 | 1.49873 | 1.498683 | 1.49863 | 1.498385 | 1.498231 | 1.497989 | 1.497932 | 1.49789 | 1.497833 | 1.49789 | 1.497932 | 1.498088 | 1.498231 | 1.498385 | 1.49853 | 0.9981988
65.8 | 1.49863 | 1.498882 | 1.49883 | 1.498683 | 1.49863 | 1.498385 | 1.498231 | 1.497989 | 1.497932 | 1.49789 | 1.497833 | 1.49789 | 1.498031 | 1.498088 | 1.498231 | 1.498385 | 1.49863 | 0.9981988
66 | 1.49873 | 1.498882 | 1.49883 | 1.498683 | 1.49873 | 1.498385 | 1.498231 | 1.498088 | 1.497932 | 1.49789 | 1.497932 | 1.497989 | 1.498031 | 1.498088 | 1.49833 | 1.498485 | 1.49873 | 0.9981988
66.2 | 1.49883 | 1.498982 | 1.49893 | 1.498783 | 1.49873 | 1.498385 | 1.49843 | 1.498088 | 1.498031 | 1.497989 | 1.497932 | 1.497989 | 1.498131 | 1.498187 | 1.49843 | 1.498485 | 1.49873 | 0.9986118
66.4 | 1.49883 | 1.498982 | 1.49883 | 1.498783 | 1.49873 | 1.498385 | 1.49833 | 1.498088 | 1.498031 | 1.49789 | 1.497932 | 1.497989 | 1.498131 | 1.498187 | 1.49843 | 1.498485 | 1.49883 | 0.9986118
66.6 | 1.49883 | 1.498982 | 1.49883 | 1.498783 | 1.49873 | 1.498385 | 1.49833 | 1.498088 | 1.498031 | 1.49789 | 1.497932 | 1.49789 | 1.498131 | 1.498187 | 1.49843 | 1.498485 | 1.49883 | 0.9986118
66.8 | 1.49873 | 1.498882 | 1.49883 | 1.498783 | 1.49873 | 1.498485 | 1.49843 | 1.498088 | 1.498031 | 1.49789 | 1.498031 | 1.497989 | 1.498031 | 1.498187 | 1.49843 | 1.498485 | 1.49873 | 0.9986118
67 | 1.49873 | 1.498882 | 1.49883 | 1.498783 | 1.49873 | 1.498485 | 1.49833 | 1.498088 | 1.498031 | 1.49789 | 1.498031 | 1.497989 | 1.498131 | 1.498187 | 1.49843 | 1.498485 | 1.49873 | 0.9986118
67.2 | 1.49873 | 1.498982 | 1.49883 | 1.498783 | 1.49873 | 1.498385 | 1.49833 | 1.498088 | 1.498031 | 1.49789 | 1.498031 | 1.497989 | 1.498031 | 1.498187 | 1.49833 | 1.498385 | 1.49863 | 0.9986118
67.4 | 1.49873 | 1.498882 | 1.49883 | 1.498783 | 1.49873 | 1.498385 | 1.49833 | 1.498088 | 1.498031 | 1.497989 | 1.498031 | 1.497989 | 1.498131 | 1.498187 | 1.49843 | 1.498485 | 1.49873 | 0.9986118
67.6 | 1.49883 | 1.498982 | 1.49883 | 1.498783 | 1.49873 | 1.498385 | 1.49833 | 1.498088 | 1.498031 | 1.497989 | 1.498031 | 1.498088 | 1.498231 | 1.498187 | 1.49853 | 1.498485 | 1.49873 | 0.9986118
67.8 | 1.49893 | 1.499082 | 1.49883 | 1.498783 | 1.49873 | 1.498485 | 1.49833 | 1.498187 | 1.498031 | 1.498088 | 1.498131 | 1.498088 | 1.498231 | 1.498286 | 1.49863 | 1.498584 | 1.49883 | 0.9986118
68 | 1.499031 | 1.499182 | 1.499031 | 1.498882 | 1.49883 | 1.498485 | 1.49843 | 1.498286 | 1.498231 | 1.498088 | 1.498231 | 1.498187 | 1.49833 | 1.498385 | 1.49873 | 1.498683 | 1.49893 | 0.9990251
68.2 | 1.499031 | 1.499182 | 1.499031 | 1.498882 | 1.49883 | 1.498584 | 1.49853 | 1.498385 | 1.49833 | 1.498187 | 1.49833 | 1.498286 | 1.49843 | 1.498485 | 1.49873 | 1.498783 | 1.499031 | 0.9994388
68.4 | 1.499131 | 1.499281 | 1.499131 | 1.498982 | 1.49883 | 1.498584 | 1.49853 | 1.498385 | 1.49833 | 1.498187 | 1.49843 | 1.498286 | 1.49863 | 1.498584 | 1.49893 | 1.498882 | 1.499031 | 0.9998528
68.6 | 1.499131 | 1.499281 | 1.499131 | 1.498982 | 1.49883 | 1.498584 | 1.49853 | 1.498385 | 1.49843 | 1.498286 | 1.49843 | 1.498286 | 1.49863 | 1.498485 | 1.49893 | 1.498882 | 1.499131 | 1.000267
68.8 | 1.499131 | 1.499381 | 1.499131 | 1.499082 | 1.49893 | 1.498683 | 1.49863 | 1.498385 | 1.49833 | 1.498286 | 1.49843 | 1.498286 | 1.49863 | 1.498485 | 1.49883 | 1.498882 | 1.499131 | 1.000267
69 | 1.499131 | 1.499482 | 1.499332 | 1.499182 | 1.499031 | 1.498783 | 1.49873 | 1.498385 | 1.49833 | 1.498286 | 1.49843 | 1.498286 | 1.49863 | 1.498485 | 1.49893 | 1.498882 | 1.499031 | 1.001097
69.2 | 1.499232 | 1.499782 | 1.499332 | 1.499381 | 1.499131 | 1.498882 | 1.49883 | 1.498485 | 1.49843 | 1.498286 | 1.49843 | 1.498286 | 1.49853 | 1.498584 | 1.49893 | 1.498882 | 1.499131 | 1.001512
69.4 | 1.499635 | 1.499983 | 1.499635 | 1.499482 | 1.499232 | 1.498982 | 1.49893 | 1.498485 | 1.49853 | 1.498286 | 1.49853 | 1.498385 | 1.49873 | 1.498683 | 1.49893 | 1.499182 | 1.499332 | 1.002344
69.6 | 1.499938 | 1.500184 | 1.499837 | 1.499782 | 1.499332 | 1.499182 | 1.499031 | 1.498783 | 1.49863 | 1.498485 | 1.49873 | 1.498683 | 1.49893 | 1.499082 | 1.499232 | 1.499582 | 1.499635 | 1.003594
69.8 | 1.500242 | 1.500487 | 1.500141 | 1.499983 | 1.499635 | 1.499381 | 1.499131 | 1.498982 | 1.49893 | 1.498783 | 1.499031 | 1.498882 | 1.499232 | 1.499482 | 1.499433 | 1.499782 | 1.500039 | 1.004847
70 | 1.500445 | 1.500487 | 1.500344 | 1.499983 | 1.499736 | 1.499381 | 1.499332 | 1.499082 | 1.499232 | 1.499082 | 1.499433 | 1.499281 | 1.499433 | 1.499682 | 1.499837 | 1.500084 | 1.500344 | 1.005266
70.2 | 1.500547 | 1.500588 | 1.500344 | 1.500084 | 1.499837 | 1.499582 | 1.499433 | 1.499281 | 1.499332 | 1.499281 | 1.499534 | 1.499482 | 1.499736 | 1.499883 | 1.500141 | 1.500184 | 1.500445 | 1.005266
70.4 | 1.500649 | 1.500891 | 1.500547 | 1.500386 | 1.500039 | 1.499983 | 1.499635 | 1.499582 | 1.499534 | 1.499482 | 1.499635 | 1.499682 | 1.499938 | 1.499983 | 1.500344 | 1.500386 | 1.500547 | 1.006523
70.6 | 1.500853 | 1.501094 | 1.500751 | 1.500689 | 1.500445 | 1.500184 | 1.500039 | 1.499682 | 1.499736 | 1.499682 | 1.499837 | 1.499782 | 1.500039 | 1.500084 | 1.500445 | 1.500487 | 1.500751 | 1.007784
70.8 | 1.500955 | 1.501297 | 1.501058 | 1.500891 | 1.500649 | 1.500386 | 1.500242 | 1.499883 | 1.499938 | 1.499682 | 1.500039 | 1.499883 | 1.500242 | 1.500285 | 1.500649 | 1.500689 | 1.500853 | 1.008204
71 | 1.501058 | 1.501297 | 1.501058 | 1.500891 | 1.500751 | 1.500386 | 1.500344 | 1.499983 | 1.499938 | 1.499782 | 1.500039 | 1.499983 | 1.500242 | 1.500285 | 1.500751 | 1.500689 | 1.500955 | 1.008626
71.2 | 1.50116 | 1.5015 | 1.50116 | 1.501195 | 1.500853 | 1.500588 | 1.500445 | 1.500184 | 1.500141 | 1.499883 | 1.500141 | 1.500084 | 1.500344 | 1.500285 | 1.500751 | 1.50079 | 1.500955 | 1.009047
71.4 | 1.501365 | 1.501704 | 1.501263 | 1.501297 | 1.501058 | 1.500689 | 1.500649 | 1.500285 | 1.500242 | 1.500084 | 1.500344 | 1.500386 | 1.500547 | 1.500689 | 1.500955 | 1.501195 | 1.50116 | 1.009891
71.6 | 1.501673 | 1.501908 | 1.501468 | 1.5015 | 1.501263 | 1.500891 | 1.500853 | 1.500487 | 1.500547 | 1.500285 | 1.500751 | 1.500588 | 1.500751 | 1.500993 | 1.50116 | 1.501297 | 1.501468 | 1.010737
71.8 | 1.501776 | 1.50201 | 1.501776 | 1.501704 | 1.501571 | 1.501195 | 1.501058 | 1.500689 | 1.500751 | 1.500487 | 1.500853 | 1.50079 | 1.501058 | 1.501094 | 1.501365 | 1.501399 | 1.501571 | 1.01116
72 | 1.501776 | 1.50201 | 1.501879 | 1.501704 | 1.501571 | 1.501297 | 1.50116 | 1.500689 | 1.500853 | 1.500689 | 1.500955 | 1.50079 | 1.501058 | 1.501195 | 1.501468 | 1.5015 | 1.501673 | 1.011583
72.2 | 1.501776 | 1.50201 | 1.501879 | 1.501704 | 1.501673 | 1.501399 | 1.501263 | 1.500891 | 1.500955 | 1.50079 | 1.501058 | 1.500993 | 1.50116 | 1.501297 | 1.501571 | 1.5015 | 1.501673 | 1.011583
72.4 | 1.501776 | 1.50201 | 1.501879 | 1.501806 | 1.501571 | 1.501399 | 1.501263 | 1.500993 | 1.500955 | 1.500891 | 1.501058 | 1.501094 | 1.50116 | 1.501297 | 1.501571 | 1.5015 | 1.501673 | 1.011583
72.6 | 1.501879 | 1.502113 | 1.501879 | 1.501806 | 1.501571 | 1.501399 | 1.501263 | 1.501195 | 1.501058 | 1.500993 | 1.501058 | 1.501094 | 1.50116 | 1.501399 | 1.501571 | 1.501602 | 1.501776 | 1.011583
72.8 | 1.502086 | 1.502215 | 1.501983 | 1.501806 | 1.501673 | 1.501602 | 1.501365 | 1.501297 | 1.50116 | 1.500993 | 1.50116 | 1.501195 | 1.501263 | 1.501399 | 1.501673 | 1.501704 | 1.501879 | 1.012007
73 | 1.501983 | 1.502113 | 1.501983 | 1.501806 | 1.501673 | 1.501602 | 1.501365 | 1.501195 | 1.50116 | 1.500993 | 1.50116 | 1.501195 | 1.501365 | 1.501399 | 1.501879 | 1.501704 | 1.501879 | 1.012007
73.2 | 1.501776 | 1.501908 | 1.501879 | 1.501704 | 1.501571 | 1.501399 | 1.501263 | 1.501094 | 1.500955 | 1.500891 | 1.50116 | 1.501094 | 1.50116 | 1.501297 | 1.501673 | 1.5015 | 1.501776 | 1.01116
73.4 | 1.501571 | 1.501806 | 1.501673 | 1.501602 | 1.501365 | 1.501297 | 1.501058 | 1.500993 | 1.500853 | 1.500689 | 1.500853 | 1.500891 | 1.500955 | 1.501094 | 1.501263 | 1.501399 | 1.501571 | 1.010737
73.6 | 1.501468 | 1.50201 | 1.501468 | 1.501602 | 1.501263 | 1.501297 | 1.501058 | 1.500891 | 1.500751 | 1.500588 | 1.500853 | 1.500689 | 1.500751 | 1.500891 | 1.501058 | 1.501297 | 1.501365 | 1.010314
73.8 | 1.501571 | 1.50201 | 1.501571 | 1.501806 | 1.501468 | 1.501399 | 1.50116 | 1.501094 | 1.500955 | 1.500891 | 1.500955 | 1.50079 | 1.500955 | 1.501094 | 1.50116 | 1.501399 | 1.501365 | 1.01116
74 | 1.501776 | 1.502113 | 1.501879 | 1.50201 | 1.501776 | 1.501602 | 1.501365 | 1.501297 | 1.501058 | 1.500993 | 1.50116 | 1.501094 | 1.50116 | 1.501195 | 1.501365 | 1.5015 | 1.501571 | 1.011583
74.2 | 1.501879 | 1.502215 | 1.501879 | 1.50201 | 1.501776 | 1.501602 | 1.501365 | 1.501297 | 1.50116 | 1.501094 | 1.501263 | 1.501195 | 1.501263 | 1.501297 | 1.501571 | 1.501602 | 1.501673 | 1.012007
74.4 | 1.501879 | 1.502113 | 1.501983 | 1.501908 | 1.501673 | 1.501602 | 1.501263 | 1.501297 | 1.501058 | 1.501094 | 1.50116 | 1.501195 | 1.501263 | 1.501297 | 1.501571 | 1.501602 | 1.501673 | 1.011583
74.6 | 1.501776 | 1.50201 | 1.501879 | 1.501908 | 1.501571 | 1.5015 | 1.50116 | 1.501195 | 1.501058 | 1.500993 | 1.501058 | 1.500993 | 1.50116 | 1.501297 | 1.501468 | 1.5015 | 1.501673 | 1.011583
74.8 | 1.501571 | 1.501908 | 1.501673 | 1.501806 | 1.501365 | 1.5015 | 1.50116 | 1.501195 | 1.501058 | 1.500993 | 1.501058 | 1.500993 | 1.501058 | 1.501195 | 1.501468 | 1.5015 | 1.501468 | 1.01116
75 | 1.501571 | 1.501908 | 1.501673 | 1.501704 | 1.501365 | 1.5015 | 1.501058 | 1.501094 | 1.500955 | 1.500891 | 1.501058 | 1.500993 | 1.501058 | 1.501195 | 1.501365 | 1.5015 | 1.501468 | 1.01116
75.2 | 1.501673 | 1.501908 | 1.501673 | 1.501806 | 1.501468 | 1.5015 | 1.50116 | 1.501195 | 1.500955 | 1.500993 | 1.501058 | 1.501094 | 1.501058 | 1.501297 | 1.501468 | 1.5015 | 1.501468 | 1.01116
75.4 | 1.501673 | 1.501908 | 1.501673 | 1.501806 | 1.501468 | 1.5015 | 1.50116 | 1.501195 | 1.500955 | 1.500993 | 1.50116 | 1.501094 | 1.50116 | 1.501297 | 1.501468 | 1.5015 | 1.501571 | 1.01116
75.6 | 1.501673 | 1.501908 | 1.501776 | 1.501806 | 1.501365 | 1.501399 | 1.50116 | 1.501195 | 1.500955 | 1.500993 | 1.50116 | 1.501094 | 1.50116 | 1.501297 | 1.501571 | 1.501602 | 1.501571 | 1.01116
75.8 | 1.501673 | 1.50201 | 1.501776 | 1.501704 | 1.501468 | 1.501399 | 1.50116 | 1.501195 | 1.500955 | 1.500993 | 1.50116 | 1.501195 | 1.50116 | 1.501399 | 1.501571 | 1.501602 | 1.501571 | 1.01116
76 | 1.501673 | 1.501908 | 1.501673 | 1.501704 | 1.501365 | 1.501399 | 1.501058 | 1.501094 | 1.500955 | 1.500993 | 1.50116 | 1.501195 | 1.50116 | 1.501399 | 1.501673 | 1.501602 | 1.501673 | 1.01116
76.2 | 1.501673 | 1.501806 | 1.501673 | 1.501704 | 1.501365 | 1.501297 | 1.501058 | 1.501094 | 1.500955 | 1.500993 | 1.50116 | 1.501195 | 1.50116 | 1.501399 | 1.501673 | 1.501602 | 1.501673 | 1.01116
76.4 | 1.501673 | 1.501806 | 1.501673 | 1.501704 | 1.501365 | 1.5015 | 1.501058 | 1.501094 | 1.500955 | 1.500993 | 1.501263 | 1.501195 | 1.50116 | 1.501399 | 1.501673 | 1.501602 | 1.501673 | 1.01116
76.6 | 1.501879 | 1.502215 | 1.501879 | 1.501908 | 1.501571 | 1.501704 | 1.501468 | 1.501297 | 1.501058 | 1.501094 | 1.501365 | 1.501297 | 1.501263 | 1.5015 | 1.501673 | 1.501704 | 1.501879 | 1.012007
76.8 | 1.501983 | 1.502318 | 1.502086 | 1.502113 | 1.501776 | 1.501806 | 1.501571 | 1.5015 | 1.501263 | 1.501297 | 1.501468 | 1.5015 | 1.501468 | 1.501704 | 1.501776 | 1.501908 | 1.502086 | 1.012856
77 | 1.502086 | 1.50242 | 1.502086 | 1.502113 | 1.501776 | 1.501806 | 1.501468 | 1.5015 | 1.501263 | 1.501297 | 1.501468 | 1.5015 | 1.501468 | 1.501704 | 1.501879 | 1.501908 | 1.502086 | 1.012856
77.2 | 1.502086 | 1.50242 | 1.502189 | 1.502113 | 1.501673 | 1.501704 | 1.501263 | 1.501399 | 1.50116 | 1.501195 | 1.501263 | 1.5015 | 1.501365 | 1.501704 | 1.501879 | 1.501908 | 1.501983 | 1.012856
77.4 | 1.502086 | 1.502523 | 1.502086 | 1.502113 | 1.501673 | 1.501704 | 1.501263 | 1.501399 | 1.501058 | 1.501195 | 1.501263 | 1.501399 | 1.501365 | 1.501704 | 1.501879 | 1.501908 | 1.502086 | 1.012856
77.6 | 1.502086 | 1.502523 | 1.502086 | 1.502113 | 1.501673 | 1.501806 | 1.501263 | 1.501399 | 1.501058 | 1.501195 | 1.501263 | 1.501399 | 1.501365 | 1.501704 | 1.501879 | 1.501908 | 1.501983 | 1.012856
77.8 | 1.502086 | 1.502523 | 1.502189 | 1.502215 | 1.501879 | 1.501908 | 1.501365 | 1.501399 | 1.501263 | 1.501297 | 1.501365 | 1.501399 | 1.501365 | 1.501806 | 1.501983 | 1.50201 | 1.501983 | 1.012856
78 | 1.502086 | 1.502523 | 1.502189 | 1.502215 | 1.501879 | 1.50201 | 1.501571 | 1.501602 | 1.501365 | 1.501399 | 1.501571 | 1.5015 | 1.501468 | 1.501908 | 1.501983 | 1.50201 | 1.501983 | 1.013281
78.2 | 1.502086 | 1.502523 | 1.502189 | 1.502215 | 1.501879 | 1.501908 | 1.501571 | 1.501602 | 1.501365 | 1.501399 | 1.501468 | 1.5015 | 1.501468 | 1.501806 | 1.501983 | 1.502113 | 1.501983 | 1.013281
78.4 | 1.501879 | 1.50242 | 1.501983 | 1.502215 | 1.501673 | 1.501806 | 1.501263 | 1.501399 | 1.501263 | 1.501297 | 1.501365 | 1.5015 | 1.501365 | 1.501704 | 1.501879 | 1.50201 | 1.501879 | 1.012856
78.6 | 1.502086 | 1.502625 | 1.502086 | 1.502215 | 1.501673 | 1.501806 | 1.501365 | 1.5015 | 1.501263 | 1.501297 | 1.501468 | 1.501602 | 1.501365 | 1.501704 | 1.501879 | 1.502113 | 1.501983 | 1.013281
78.8 | 1.502189 | 1.502625 | 1.502189 | 1.502318 | 1.501776 | 1.501908 | 1.501468 | 1.5015 | 1.501365 | 1.5015 | 1.501571 | 1.501704 | 1.501571 | 1.501908 | 1.502189 | 1.502215 | 1.502086 | 1.013706
79 | 1.502086 | 1.502625 | 1.502189 | 1.502215 | 1.501776 | 1.501908 | 1.501468 | 1.501602 | 1.501365 | 1.5015 | 1.501673 | 1.501704 | 1.501673 | 1.501908 | 1.502189 | 1.502318 | 1.501983 | 1.013706
79.2 | 1.501983 | 1.502625 | 1.502189 | 1.502318 | 1.501879 | 1.50201 | 1.501468 | 1.501602 | 1.501365 | 1.5015 | 1.501571 | 1.501704 | 1.501571 | 1.501806 | 1.501983 | 1.502113 | 1.501879 | 1.013706
79.4 | 1.502086 | 1.502728 | 1.502189 | 1.502523 | 1.501983 | 1.502113 | 1.501571 | 1.501602 | 1.501365 | 1.5015 | 1.501468 | 1.501704 | 1.501571 | 1.501908 | 1.501879 | 1.502215 | 1.501879 | 1.014132
79.6 | 1.502189 | 1.502831 | 1.502293 | 1.502523 | 1.501983 | 1.502113 | 1.501571 | 1.501602 | 1.501365 | 1.5015 | 1.501571 | 1.501704 | 1.501571 | 1.50201 | 1.502086 | 1.50242 | 1.502086 | 1.014558
79.8 | 1.502189 | 1.502625 | 1.502293 | 1.50242 | 1.501879 | 1.50201 | 1.501468 | 1.501602 | 1.501365 | 1.5015 | 1.501571 | 1.501704 | 1.501571 | 1.50201 | 1.502086 | 1.50242 | 1.502086 | 1.014558
80 | 1.501879 | 1.502523 | 1.502086 | 1.502215 | 1.501673 | 1.501908 | 1.501263 | 1.5015 | 1.501263 | 1.501399 | 1.501468 | 1.501602 | 1.501468 | 1.501908 | 1.502086 | 1.502318 | 1.501983 | 1.013706
80.2 | 1.501776 | 1.502318 | 1.501776 | 1.502113 | 1.501468 | 1.501704 | 1.50116 | 1.501399 | 1.501058 | 1.501399 | 1.501263 | 1.5015 | 1.501365 | 1.501806 | 1.501879 | 1.502113 | 1.501673 | 1.012856
80.4 | 1.501776 | 1.50242 | 1.501776 | 1.502113 | 1.501365 | 1.501704 | 1.501058 | 1.501399 | 1.501058 | 1.501297 | 1.50116 | 1.501399 | 1.501263 | 1.501704 | 1.501673 | 1.502113 | 1.501571 | 1.012856
80.6 | 1.501983 | 1.502625 | 1.501879 | 1.502318 | 1.501468 | 1.501704 | 1.50116 | 1.501399 | 1.500955 | 1.501297 | 1.501058 | 1.501399 | 1.501058 | 1.501806 | 1.501673 | 1.502113 | 1.501673 | 1.013706
80.8 | 1.501983 | 1.502934 | 1.502086 | 1.502625 | 1.501673 | 1.501908 | 1.50116 | 1.5015 | 1.500955 | 1.501399 | 1.50116 | 1.5015 | 1.50116 | 1.50201 | 1.501673 | 1.50242 | 1.501879 | 1.014558
81 | 1.502189 | 1.502934 | 1.502189 | 1.502728 | 1.501776 | 1.502113 | 1.50116 | 1.5015 | 1.500955 | 1.5015 | 1.501263 | 1.501704 | 1.501365 | 1.502215 | 1.502086 | 1.502625 | 1.502086 | 1.014984
81.2 | 1.502189 | 1.502934 | 1.502189 | 1.502728 | 1.501879 | 1.502113 | 1.501263 | 1.501602 | 1.501058 | 1.5015 | 1.501263 | 1.501704 | 1.501468 | 1.502318 | 1.502086 | 1.502728 | 1.502086 | 1.015411
81.4 | 1.502189 | 1.502934 | 1.502293 | 1.502728 | 1.501983 | 1.502215 | 1.501365 | 1.501704 | 1.501263 | 1.501602 | 1.501365 | 1.501806 | 1.501468 | 1.502318 | 1.502189 | 1.502728 | 1.502086 | 1.015411
81.6 | 1.502293 | 1.502934 | 1.502293 | 1.502728 | 1.501983 | 1.502215 | 1.501468 | 1.501806 | 1.501263 | 1.501602 | 1.501365 | 1.501806 | 1.501468 | 1.502215 | 1.502189 | 1.502625 | 1.502189 | 1.015411
81.8 | 1.502086 | 1.502831 | 1.502189 | 1.502625 | 1.501983 | 1.502215 | 1.501468 | 1.501704 | 1.501263 | 1.501602 | 1.501365 | 1.501704 | 1.501365 | 1.50201 | 1.502086 | 1.502523 | 1.502086 | 1.014984
82 | 1.501983 | 1.50242 | 1.502086 | 1.50242 | 1.501879 | 1.50201 | 1.501468 | 1.501704 | 1.50116 | 1.501399 | 1.50116 | 1.5015 | 1.50116 | 1.501806 | 1.501879 | 1.502318 | 1.501879 | 1.014132
82.2 | 1.501983 | 1.502215 | 1.502086 | 1.502215 | 1.501776 | 1.501908 | 1.501263 | 1.5015 | 1.501058 | 1.501297 | 1.50116 | 1.501399 | 1.50116 | 1.501704 | 1.501879 | 1.502113 | 1.501879 | 1.012856
82.4 | 1.501983 | 1.501908 | 1.501983 | 1.50201 | 1.501673 | 1.501704 | 1.501263 | 1.501399 | 1.501058 | 1.501195 | 1.50116 | 1.501297 | 1.50116 | 1.501602 | 1.501776 | 1.501908 | 1.501879 | 1.011583
82.6 | 1.501879 | 1.501704 | 1.501983 | 1.501704 | 1.501673 | 1.5015 | 1.501263 | 1.501297 | 1.50116 | 1.500993 | 1.50116 | 1.501195 | 1.50116 | 1.5015 | 1.501776 | 1.501806 | 1.501776 | 1.010737
82.8 | 1.501776 | 1.5015 | 1.501879 | 1.5015 | 1.501571 | 1.501399 | 1.501263 | 1.501094 | 1.50116 | 1.500891 | 1.50116 | 1.500993 | 1.50116 | 1.501195 | 1.501776 | 1.501399 | 1.501673 | 1.009891
83 | 1.501776 | 1.501297 | 1.501879 | 1.501297 | 1.501571 | 1.501094 | 1.501365 | 1.500993 | 1.50116 | 1.500689 | 1.501263 | 1.50079 | 1.50116 | 1.500993 | 1.501673 | 1.501195 | 1.501571 | 1.009047
83.2 | 1.501776 | 1.501094 | 1.501983 | 1.501094 | 1.501776 | 1.500891 | 1.501468 | 1.50079 | 1.501263 | 1.500588 | 1.501263 | 1.500689 | 1.50116 | 1.50079 | 1.501673 | 1.500993 | 1.501571 | 1.008204
83.4 | 1.501776 | 1.500993 | 1.502086 | 1.50079 | 1.501776 | 1.500588 | 1.501468 | 1.500386 | 1.501263 | 1.500386 | 1.501365 | 1.500386 | 1.50116 | 1.500588 | 1.501673 | 1.500689 | 1.501673 | 1.006943
83.6 | 1.501879 | 1.500487 | 1.502086 | 1.500386 | 1.501673 | 1.500285 | 1.501365 | 1.500084 | 1.501263 | 1.500084 | 1.501365 | 1.500184 | 1.501263 | 1.500285 | 1.501673 | 1.500386 | 1.501776 | 1.005685
83.8 | 1.501879 | 1.500184 | 1.501983 | 1.500084 | 1.501571 | 1.499983 | 1.501263 | 1.499883 | 1.50116 | 1.499883 | 1.501365 | 1.500084 | 1.501365 | 1.500084 | 1.501776 | 1.500285 | 1.501776 | 1.004847
84 | 1.501879 | 1.499883 | 1.501879 | 1.499883 | 1.501571 | 1.499983 | 1.501263 | 1.499883 | 1.50116 | 1.499883 | 1.501365 | 1.499983 | 1.501365 | 1.499883 | 1.501776 | 1.499983 | 1.501673 | 1.003594
84.2 | 1.501776 | 1.499782 | 1.501776 | 1.499782 | 1.501468 | 1.499883 | 1.501263 | 1.499782 | 1.501263 | 1.499782 | 1.501365 | 1.499782 | 1.501365 | 1.499582 | 1.501776 | 1.499782 | 1.501673 | 1.00276
84.4 | 1.501673 | 1.499582 | 1.501776 | 1.499682 | 1.501571 | 1.499782 | 1.501365 | 1.499682 | 1.501263 | 1.499682 | 1.501263 | 1.499582 | 1.501263 | 1.499381 | 1.501673 | 1.499582 | 1.501468 | 1.001928
84.6 | 1.501673 | 1.499381 | 1.501673 | 1.499582 | 1.501571 | 1.499682 | 1.501365 | 1.499682 | 1.501263 | 1.499482 | 1.501263 | 1.499381 | 1.50116 | 1.499182 | 1.501468 | 1.499281 | 1.501365 | 1.001097
84.8 | 1.501571 | 1.499281 | 1.501673 | 1.499381 | 1.501468 | 1.499682 | 1.501365 | 1.499582 | 1.50116 | 1.499381 | 1.501263 | 1.499281 | 1.50116 | 1.499082 | 1.501468 | 1.499182 | 1.501365 | 1.000682
85 | 1.501571 | 1.499281 | 1.501673 | 1.499281 | 1.501468 | 1.499582 | 1.501365 | 1.499582 | 1.50116 | 1.499381 | 1.501263 | 1.499381 | 1.50116 | 1.499082 | 1.501571 | 1.499182 | 1.501468 | 1.000267
85.2 | 1.501776 | 1.499182 | 1.501673 | 1.499281 | 1.501468 | 1.499582 | 1.501468 | 1.499682 | 1.501263 | 1.499482 | 1.501263 | 1.499381 | 1.501365 | 1.499182 | 1.501776 | 1.499182 | 1.501468 | 1.000267
85.4 | 1.501673 | 1.499082 | 1.501571 | 1.499281 | 1.501468 | 1.499682 | 1.501571 | 1.499782 | 1.501365 | 1.499582 | 1.501365 | 1.499482 | 1.501468 | 1.499182 | 1.501776 | 1.499082 | 1.501468 | 0.9994388
85.6 | 1.501571 | 1.498982 | 1.501571 | 1.499182 | 1.501468 | 1.499682 | 1.501571 | 1.499782 | 1.501468 | 1.499582 | 1.501365 | 1.499381 | 1.501365 | 1.499082 | 1.501673 | 1.498982 | 1.501468 | 0.9994388
85.8 | 1.501468 | 1.498882 | 1.501571 | 1.499182 | 1.501468 | 1.499582 | 1.501468 | 1.499682 | 1.501365 | 1.499582 | 1.501365 | 1.499381 | 1.501263 | 1.498882 | 1.501468 | 1.498882 | 1.501365 | 0.9990251
86 | 1.501468 | 1.498882 | 1.501468 | 1.499082 | 1.501365 | 1.499582 | 1.501365 | 1.499582 | 1.501365 | 1.499582 | 1.501365 | 1.499381 | 1.501263 | 1.498882 | 1.501468 | 1.498783 | 1.501263 | 0.9990251
86.2 | 1.501468 | 1.498882 | 1.501365 | 1.499082 | 1.501365 | 1.499482 | 1.501263 | 1.499582 | 1.50116 | 1.499582 | 1.501263 | 1.499381 | 1.50116 | 1.498882 | 1.501468 | 1.498783 | 1.50116 | 0.9990251
86.4 | 1.501365 | 1.498882 | 1.501468 | 1.499082 | 1.501365 | 1.499482 | 1.501263 | 1.499582 | 1.50116 | 1.499582 | 1.501263 | 1.499381 | 1.501263 | 1.498982 | 1.501468 | 1.498783 | 1.501263 | 0.9990251
86.6 | 1.501468 | 1.498882 | 1.501468 | 1.499182 | 1.501365 | 1.499482 | 1.501263 | 1.499582 | 1.50116 | 1.499582 | 1.501365 | 1.499381 | 1.501263 | 1.498982 | 1.501571 | 1.498783 | 1.501263 | 0.9990251
86.8 | 1.501365 | 1.498882 | 1.501365 | 1.499182 | 1.501365 | 1.499482 | 1.501263 | 1.499682 | 1.50116 | 1.499682 | 1.501468 | 1.499482 | 1.501263 | 1.499082 | 1.501571 | 1.498783 | 1.501263 | 0.9990251
87 | 1.501468 | 1.498982 | 1.501365 | 1.499182 | 1.501365 | 1.499482 | 1.501263 | 1.499682 | 1.501263 | 1.499682 | 1.501571 | 1.499381 | 1.501365 | 1.499082 | 1.501571 | 1.498882 | 1.501263 | 0.9990251
87.2 | 1.501468 | 1.498982 | 1.501365 | 1.499182 | 1.501365 | 1.499582 | 1.501263 | 1.499682 | 1.501263 | 1.499682 | 1.501468 | 1.499381 | 1.501263 | 1.498982 | 1.501571 | 1.498882 | 1.501263 | 0.9990251
87.4 | 1.501468 | 1.499082 | 1.501365 | 1.499281 | 1.501365 | 1.499582 | 1.501263 | 1.499682 | 1.501263 | 1.499682 | 1.501365 | 1.499381 | 1.50116 | 1.498982 | 1.501571 | 1.498882 | 1.501263 | 0.9994388
87.6 | 1.501365 | 1.499182 | 1.501365 | 1.499281 | 1.501365 | 1.499582 | 1.501263 | 1.499682 | 1.50116 | 1.499682 | 1.501365 | 1.499381 | 1.501263 | 1.498982 | 1.501571 | 1.498882 | 1.501263 | 0.9998528
87.8 | 1.501365 | 1.499182 | 1.501365 | 1.499381 | 1.501365 | 1.499582 | 1.501263 | 1.499682 | 1.501263 | 1.499682 | 1.501365 | 1.499381 | 1.50116 | 1.498982 | 1.501571 | 1.498882 | 1.501263 | 1.000267
88 | 1.501365 | 1.499281 | 1.501365 | 1.499381 | 1.501365 | 1.499682 | 1.501365 | 1.499682 | 1.501263 | 1.499682 | 1.501365 | 1.499381 | 1.501263 | 1.499082 | 1.501571 | 1.498982 | 1.501263 | 1.000267
88.2 | 1.501365 | 1.499281 | 1.501365 | 1.499381 | 1.501365 | 1.499682 | 1.501365 | 1.499682 | 1.501263 | 1.499682 | 1.501468 | 1.499482 | 1.501365 | 1.499182 | 1.501571 | 1.498982 | 1.501263 | 1.000267
88.4 | 1.501468 | 1.499381 | 1.501468 | 1.499582 | 1.501365 | 1.499682 | 1.501263 | 1.499682 | 1.501263 | 1.499682 | 1.501571 | 1.499582 | 1.501365 | 1.499182 | 1.501571 | 1.498982 | 1.501263 | 1.000682
88.6 | 1.501468 | 1.499482 | 1.501468 | 1.499682 | 1.501365 | 1.499682 | 1.501263 | 1.499782 | 1.501263 | 1.499782 | 1.501776 | 1.499482 | 1.501468 | 1.499182 | 1.501673 | 1.499082 | 1.501263 | 1.001097
88.8 | 1.501468 | 1.499582 | 1.501571 | 1.499682 | 1.501571 | 1.499782 | 1.501365 | 1.499782 | 1.501365 | 1.499782 | 1.501776 | 1.499582 | 1.501468 | 1.499182 | 1.501776 | 1.499182 | 1.501263 | 1.001512
89 | 1.501468 | 1.499582 | 1.501673 | 1.499782 | 1.501571 | 1.499883 | 1.501365 | 1.499883 | 1.501365 | 1.499883 | 1.501776 | 1.499582 | 1.501468 | 1.499182 | 1.501776 | 1.499182 | 1.501263 | 1.001928
89.2 | 1.501468 | 1.499682 | 1.501673 | 1.499782 | 1.501673 | 1.499983 | 1.501468 | 1.499883 | 1.501468 | 1.499883 | 1.501673 | 1.499582 | 1.501468 | 1.499281 | 1.501776 | 1.499182 | 1.501365 | 1.001928
89.4 | 1.501571 | 1.499682 | 1.501673 | 1.499983 | 1.501776 | 1.500084 | 1.501571 | 1.499983 | 1.501571 | 1.499883 | 1.501776 | 1.499682 | 1.501571 | 1.499281 | 1.501776 | 1.499182 | 1.501263 | 1.002344
89.6 | 1.501571 | 1.499782 | 1.501776 | 1.500084 | 1.501879 | 1.500184 | 1.501776 | 1.500084 | 1.501571 | 1.499983 | 1.501776 | 1.499782 | 1.501571 | 1.499381 | 1.501776 | 1.499281 | 1.501365 | 1.002344
89.8 | 1.501776 | 1.499782 | 1.501776 | 1.500084 | 1.501983 | 1.500285 | 1.501879 | 1.500084 | 1.501673 | 1.499983 | 1.501879 | 1.499883 | 1.501776 | 1.499582 | 1.501879 | 1.499381 | 1.501468 | 1.002344
90 | 1.501776 | 1.499782 | 1.501776 | 1.500084 | 1.502086 | 1.500285 | 1.501879 | 1.500184 | 1.501673 | 1.499983 | 1.501879 | 1.499883 | 1.501879 | 1.499682 | 1.502086 | 1.499582 | 1.501571 | 1.002344
90.2 | 1.501879 | 1.499682 | 1.501673 | 1.500084 | 1.502086 | 1.500285 | 1.501879 | 1.500184 | 1.501673 | 1.499983 | 1.501879 | 1.499883 | 1.501879 | 1.499682 | 1.502189 | 1.499582 | 1.501673 | 1.002344
90.4 | 1.501879 | 1.499682 | 1.501673 | 1.500084 | 1.501983 | 1.500386 | 1.501879 | 1.500285 | 1.501673 | 1.499983 | 1.501879 | 1.499883 | 1.501879 | 1.499682 | 1.502189 | 1.499582 | 1.501673 | 1.001928
90.6 | 1.501776 | 1.499682 | 1.501571 | 1.499983 | 1.501879 | 1.500285 | 1.501776 | 1.500184 | 1.501571 | 1.499983 | 1.501776 | 1.499883 | 1.501776 | 1.499682 | 1.502189 | 1.499582 | 1.501673 | 1.001928
90.8 | 1.501776 | 1.499682 | 1.501571 | 1.499883 | 1.501879 | 1.500285 | 1.501776 | 1.500184 | 1.501673 | 1.500084 | 1.501776 | 1.499883 | 1.501776 | 1.499682 | 1.502086 | 1.499582 | 1.501673 | 1.001928
91 | 1.501879 | 1.499682 | 1.501571 | 1.499883 | 1.501776 | 1.500184 | 1.501776 | 1.500285 | 1.501673 | 1.500084 | 1.501776 | 1.499883 | 1.501776 | 1.499782 | 1.502086 | 1.499582 | 1.501673 | 1.001512
91.2 | 1.501879 | 1.499582 | 1.501468 | 1.499883 | 1.501673 | 1.500184 | 1.501776 | 1.500184 | 1.501673 | 1.499983 | 1.501776 | 1.499983 | 1.501776 | 1.499782 | 1.502086 | 1.499582 | 1.501673 | 1.001512
91.4 | 1.501776 | 1.499682 | 1.501468 | 1.499782 | 1.501571 | 1.500184 | 1.501571 | 1.500184 | 1.501571 | 1.499983 | 1.501673 | 1.499983 | 1.501776 | 1.499682 | 1.502086 | 1.499582 | 1.501673 | 1.001512
91.6 | 1.501776 | 1.499682 | 1.501468 | 1.499883 | 1.501571 | 1.500084 | 1.501571 | 1.500285 | 1.501571 | 1.500184 | 1.501673 | 1.499983 | 1.501571 | 1.499582 | 1.501983 | 1.499482 | 1.501571 | 1.001928
91.8 | 1.501879 | 1.499782 | 1.501571 | 1.499883 | 1.501776 | 1.500184 | 1.501776 | 1.500285 | 1.501776 | 1.500285 | 1.501879 | 1.500084 | 1.501673 | 1.499582 | 1.501983 | 1.499482 | 1.501673 | 1.001928
92 | 1.501776 | 1.499782 | 1.501571 | 1.499883 | 1.501776 | 1.500184 | 1.501879 | 1.500386 | 1.501879 | 1.500285 | 1.501983 | 1.500084 | 1.501673 | 1.499582 | 1.501983 | 1.499582 | 1.501673 | 1.001928
92.2 | 1.501673 | 1.499682 | 1.501571 | 1.499782 | 1.501776 | 1.500184 | 1.501673 | 1.500184 | 1.501673 | 1.500184 | 1.501776 | 1.499983 | 1.501571 | 1.499482 | 1.501983 | 1.499482 | 1.501571 | 1.001928
92.4 | 1.501673 | 1.499682 | 1.501571 | 1.499883 | 1.501673 | 1.500184 | 1.501673 | 1.500184 | 1.501571 | 1.500084 | 1.501571 | 1.499883 | 1.501468 | 1.499482 | 1.501879 | 1.499381 | 1.501468 | 1.001928
92.6 | 1.501673 | 1.499682 | 1.501571 | 1.499782 | 1.501673 | 1.500184 | 1.501673 | 1.500184 | 1.501571 | 1.500084 | 1.501571 | 1.499883 | 1.501365 | 1.499482 | 1.501776 | 1.499381 | 1.501468 | 1.001928
92.8 | 1.501673 | 1.499682 | 1.501571 | 1.499782 | 1.501673 | 1.500184 | 1.501571 | 1.500184 | 1.501468 | 1.500084 | 1.501468 | 1.499782 | 1.501468 | 1.499482 | 1.501776 | 1.499482 | 1.501468 | 1.001928
93 | 1.501571 | 1.499582 | 1.501468 | 1.499782 | 1.501571 | 1.500084 | 1.501571 | 1.500184 | 1.501365 | 1.499983 | 1.501365 | 1.499782 | 1.501365 | 1.499482 | 1.501879 | 1.499381 | 1.501468 | 1.001512
93.2 | 1.501571 | 1.499582 | 1.501468 | 1.499682 | 1.501468 | 1.499983 | 1.501468 | 1.500084 | 1.501263 | 1.499883 | 1.501263 | 1.499682 | 1.501263 | 1.499381 | 1.501776 | 1.499281 | 1.501468 | 1.001512
93.4 | 1.501571 | 1.499582 | 1.501468 | 1.499682 | 1.501468 | 1.499983 | 1.501365 | 1.500084 | 1.501263 | 1.499883 | 1.501263 | 1.499682 | 1.501263 | 1.499381 | 1.501673 | 1.499281 | 1.501365 | 1.001512
93.6 | 1.501571 | 1.499582 | 1.501468 | 1.499782 | 1.501468 | 1.499983 | 1.501365 | 1.500084 | 1.501263 | 1.499883 | 1.501263 | 1.499682 | 1.501263 | 1.499381 | 1.501673 | 1.499281 | 1.501365 | 1.001512
93.8 | 1.501571 | 1.499482 | 1.501468 | 1.499782 | 1.501468 | 1.499983 | 1.501365 | 1.500084 | 1.501263 | 1.499883 | 1.501263 | 1.499682 | 1.501263 | 1.499281 | 1.501571 | 1.499281 | 1.501468 | 1.001512
94 | 1.501468 | 1.499482 | 1.501571 | 1.499782 | 1.501571 | 1.499983 | 1.501365 | 1.499983 | 1.501263 | 1.499883 | 1.501263 | 1.499582 | 1.501263 | 1.499281 | 1.501673 | 1.499182 | 1.501365 | 1.001097
94.2 | 1.501571 | 1.499482 | 1.501468 | 1.499782 | 1.501468 | 1.499983 | 1.50116 | 1.499983 | 1.501263 | 1.499782 | 1.501263 | 1.499582 | 1.501263 | 1.499182 | 1.501571 | 1.499082 | 1.501365 | 1.001097
94.4 | 1.501571 | 1.499482 | 1.501571 | 1.499682 | 1.501468 | 1.499883 | 1.501058 | 1.499983 | 1.501263 | 1.499782 | 1.501263 | 1.499582 | 1.501263 | 1.499182 | 1.501571 | 1.499082 | 1.501365 | 1.001097
94.6 | 1.501468 | 1.499381 | 1.501571 | 1.499582 | 1.501468 | 1.499782 | 1.50116 | 1.499983 | 1.501263 | 1.499782 | 1.501263 | 1.499482 | 1.501263 | 1.499082 | 1.501571 | 1.498982 | 1.501365 | 1.000682
94.8 | 1.501365 | 1.499082 | 1.501365 | 1.499381 | 1.501468 | 1.499682 | 1.501263 | 1.499883 | 1.501263 | 1.499682 | 1.50116 | 1.499381 | 1.501058 | 1.498982 | 1.501571 | 1.498882 | 1.501263 | 0.9998528
95 | 1.50116 | 1.498982 | 1.501263 | 1.499281 | 1.501365 | 1.499582 | 1.501263 | 1.499682 | 1.50116 | 1.499582 | 1.501058 | 1.499281 | 1.500955 | 1.498882 | 1.501263 | 1.498584 | 1.501058 | 0.9990251
95.2 | 1.50116 | 1.498982 | 1.50116 | 1.499281 | 1.501263 | 1.499482 | 1.50116 | 1.499682 | 1.50116 | 1.499582 | 1.501058 | 1.499281 | 1.500955 | 1.498783 | 1.50116 | 1.498584 | 1.500955 | 0.9986118
95.4 | 1.50116 | 1.498982 | 1.50116 | 1.499182 | 1.50116 | 1.499381 | 1.50116 | 1.499582 | 1.501058 | 1.499582 | 1.501058 | 1.499281 | 1.500955 | 1.498783 | 1.50116 | 1.498584 | 1.501058 | 0.9986118
95.6 | 1.501263 | 1.499082 | 1.50116 | 1.499182 | 1.50116 | 1.499381 | 1.50116 | 1.499582 | 1.501058 | 1.499582 | 1.50116 | 1.499381 | 1.501058 | 1.498783 | 1.50116 | 1.498683 | 1.501058 | 0.9990251
95.8 | 1.501365 | 1.499082 | 1.501263 | 1.499281 | 1.50116 | 1.499281 | 1.501263 | 1.499582 | 1.501263 | 1.499682 | 1.50116 | 1.499482 | 1.501058 | 1.498882 | 1.501263 | 1.498683 | 1.50116 | 0.9994388
96 | 1.501263 | 1.499082 | 1.501365 | 1.499381 | 1.501263 | 1.499381 | 1.501263 | 1.499582 | 1.501263 | 1.499682 | 1.501263 | 1.499482 | 1.50116 | 1.498882 | 1.501263 | 1.498683 | 1.50116 | 0.9994388
96.2 | 1.501263 | 1.499182 | 1.501365 | 1.499381 | 1.501365 | 1.499381 | 1.501263 | 1.499482 | 1.50116 | 1.499582 | 1.50116 | 1.499482 | 1.501058 | 1.498982 | 1.501263 | 1.498783 | 1.50116 | 0.9994388
96.4 | 1.501365 | 1.499182 | 1.501468 | 1.499381 | 1.501571 | 1.499482 | 1.501263 | 1.499482 | 1.501058 | 1.499582 | 1.50116 | 1.499482 | 1.500955 | 1.498982 | 1.50116 | 1.498882 | 1.501263 | 0.9998528
96.6 | 1.501365 | 1.499182 | 1.501468 | 1.499381 | 1.501673 | 1.499482 | 1.501365 | 1.499482 | 1.50116 | 1.499582 | 1.50116 | 1.499582 | 1.501058 | 1.499182 | 1.501263 | 1.498882 | 1.501263 | 0.9998528
96.8 | 1.501263 | 1.499082 | 1.501468 | 1.499381 | 1.501468 | 1.499381 | 1.501263 | 1.499381 | 1.501058 | 1.499582 | 1.501263 | 1.499582 | 1.501058 | 1.499182 | 1.501365 | 1.498882 | 1.50116 | 0.9994388
97 | 1.501263 | 1.499082 | 1.501365 | 1.499281 | 1.501365 | 1.499381 | 1.50116 | 1.499281 | 1.500955 | 1.499582 | 1.500955 | 1.499482 | 1.501058 | 1.499182 | 1.501365 | 1.498982 | 1.50116 | 0.9994388
97.2 | 1.501365 | 1.499082 | 1.501365 | 1.499182 | 1.501263 | 1.499182 | 1.500955 | 1.499082 | 1.500853 | 1.499381 | 1.500853 | 1.499482 | 1.500853 | 1.499182 | 1.501263 | 1.498882 | 1.50116 | 0.9994388
97.4 | 1.501263 | 1.499082 | 1.501263 | 1.499082 | 1.50116 | 1.498982 | 1.500853 | 1.498982 | 1.500751 | 1.499182 | 1.500649 | 1.499381 | 1.500751 | 1.499082 | 1.50116 | 1.498882 | 1.50116 | 0.9994388
97.6 | 1.50116 | 1.499082 | 1.501263 | 1.499082 | 1.501058 | 1.498982 | 1.500751 | 1.498982 | 1.500751 | 1.499182 | 1.500649 | 1.499182 | 1.500649 | 1.498882 | 1.500955 | 1.498783 | 1.50116 | 0.9994388
97.8 | 1.50116 | 1.499082 | 1.501263 | 1.499082 | 1.50116 | 1.498982 | 1.500751 | 1.498982 | 1.500649 | 1.499082 | 1.500547 | 1.499182 | 1.500547 | 1.498783 | 1.500955 | 1.498783 | 1.501058 | 0.9994388
98 | 1.50116 | 1.499082 | 1.501263 | 1.499182 | 1.50116 | 1.498982 | 1.500853 | 1.498982 | 1.500547 | 1.499082 | 1.500547 | 1.499082 | 1.500547 | 1.498783 | 1.500853 | 1.498683 | 1.501058 | 0.9994388
98.2 | 1.501058 | 1.499082 | 1.501263 | 1.499182 | 1.501263 | 1.498982 | 1.500853 | 1.498982 | 1.500547 | 1.499082 | 1.500547 | 1.499082 | 1.500445 | 1.498783 | 1.500853 | 1.498584 | 1.500955 | 0.9990251
98.4 | 1.501058 | 1.499082 | 1.501263 | 1.499182 | 1.501263 | 1.498982 | 1.500751 | 1.498882 | 1.500547 | 1.499082 | 1.500547 | 1.499082 | 1.500445 | 1.498783 | 1.500853 | 1.498584 | 1.500955 | 0.9990251
98.6 | 1.501058 | 1.499082 | 1.501263 | 1.499082 | 1.50116 | 1.498882 | 1.500853 | 1.498783 | 1.500445 | 1.498982 | 1.500547 | 1.499082 | 1.500445 | 1.498783 | 1.500853 | 1.498584 | 1.500955 | 0.9990251
98.8 | 1.500955 | 1.498982 | 1.501263 | 1.499082 | 1.50116 | 1.498982 | 1.500853 | 1.498783 | 1.500445 | 1.498982 | 1.500547 | 1.499082 | 1.500547 | 1.498783 | 1.500853 | 1.498683 | 1.500853 | 0.9990251
99 | 1.500955 | 1.498982 | 1.501263 | 1.498982 | 1.50116 | 1.498882 | 1.500853 | 1.498783 | 1.500445 | 1.498982 | 1.500547 | 1.499082 | 1.500445 | 1.498783 | 1.500751 | 1.498683 | 1.500853 | 0.9990251
99.2 | 1.500955 | 1.498882 | 1.501058 | 1.498882 | 1.50116 | 1.498783 | 1.500751 | 1.498683 | 1.500547 | 1.498882 | 1.500445 | 1.498982 | 1.500445 | 1.498783 | 1.500751 | 1.498683 | 1.500853 | 0.9990251
99.4 | 1.500955 | 1.498783 | 1.500955 | 1.498683 | 1.501058 | 1.498683 | 1.500649 | 1.498584 | 1.500445 | 1.498783 | 1.500344 | 1.498882 | 1.500344 | 1.498683 | 1.500649 | 1.498584 | 1.500853 | 0.9981988
99.6 | 1.500853 | 1.498683 | 1.500955 | 1.498584 | 1.500955 | 1.498683 | 1.500649 | 1.498584 | 1.500344 | 1.498783 | 1.500242 | 1.498783 | 1.500344 | 1.498683 | 1.500649 | 1.498485 | 1.500751 | 0.9977862
99.8 | 1.500751 | 1.498584 | 1.500853 | 1.498584 | 1.500853 | 1.498584 | 1.500649 | 1.498584 | 1.500344 | 1.498683 | 1.500242 | 1.498783 | 1.500344 | 1.498783 | 1.500649 | 1.498485 | 1.500751 | 0.9977862
100 | 1.500751 | 1.498683 | 1.500751 | 1.498584 | 1.500853 | 1.498584 | 1.500649 | 1.498584 | 1.500344 | 1.498683 | 1.500242 | 1.498882 | 1.500344 | 1.498783 | 1.500649 | 1.498584 | 1.500649 | 0.9977862
100.2 | 1.500853 | 1.498783 | 1.500853 | 1.498683 | 1.500853 | 1.498584 | 1.500649 | 1.498683 | 1.500547 | 1.498882 | 1.500242 | 1.498982 | 1.500445 | 1.498882 | 1.500751 | 1.498683 | 1.500751 | 0.9977862
100.4 | 1.500853 | 1.498882 | 1.500955 | 1.498882 | 1.500955 | 1.498683 | 1.500649 | 1.498683 | 1.500649 | 1.498882 | 1.500344 | 1.498982 | 1.500445 | 1.498783 | 1.500649 | 1.498683 | 1.500751 | 0.9981988
100.6 | 1.500853 | 1.498882 | 1.500955 | 1.498882 | 1.500955 | 1.498683 | 1.500751 | 1.498783 | 1.500649 | 1.498882 | 1.500344 | 1.498882 | 1.500344 | 1.498683 | 1.500547 | 1.498584 | 1.500751 | 0.9981988
100.8 | 1.500751 | 1.498982 | 1.500955 | 1.498882 | 1.500955 | 1.498683 | 1.500751 | 1.498683 | 1.500547 | 1.498783 | 1.500242 | 1.498882 | 1.500242 | 1.498683 | 1.500547 | 1.498584 | 1.500649 | 0.9986118
101 | 1.500853 | 1.498982 | 1.500955 | 1.498882 | 1.501058 | 1.498783 | 1.500853 | 1.498683 | 1.500547 | 1.498783 | 1.500141 | 1.498882 | 1.500242 | 1.498783 | 1.500547 | 1.498683 | 1.500751 | 0.9986118
101.2 | 1.500853 | 1.498982 | 1.500955 | 1.498882 | 1.501058 | 1.498882 | 1.500955 | 1.498882 | 1.500445 | 1.498783 | 1.500141 | 1.498882 | 1.500242 | 1.498783 | 1.500649 | 1.498683 | 1.500751 | 0.9990251
101.4 | 1.500853 | 1.498982 | 1.500955 | 1.498982 | 1.50116 | 1.498982 | 1.501058 | 1.498982 | 1.500547 | 1.498882 | 1.500242 | 1.498982 | 1.500344 | 1.498882 | 1.500649 | 1.498683 | 1.500751 | 0.9990251
101.6 | 1.500853 | 1.498982 | 1.501058 | 1.499182 | 1.501263 | 1.499082 | 1.50116 | 1.499082 | 1.500649 | 1.498982 | 1.500445 | 1.499082 | 1.500344 | 1.498982 | 1.500649 | 1.498783 | 1.500751 | 0.9990251
101.8 | 1.500955 | 1.499082 | 1.501058 | 1.499182 | 1.501263 | 1.499182 | 1.50116 | 1.499082 | 1.500649 | 1.498982 | 1.500445 | 1.499082 | 1.500344 | 1.498982 | 1.500649 | 1.498783 | 1.500751 | 0.9990251
102 | 1.500955 | 1.499082 | 1.50116 | 1.499281 | 1.501365 | 1.499281 | 1.50116 | 1.498982 | 1.500547 | 1.498982 | 1.500445 | 1.499082 | 1.500344 | 1.498882 | 1.500649 | 1.498783 | 1.500853 | 0.9994388
102.2 | 1.501058 | 1.499082 | 1.501263 | 1.499281 | 1.501365 | 1.499281 | 1.501058 | 1.499082 | 1.500547 | 1.498982 | 1.500445 | 1.499082 | 1.500344 | 1.498882 | 1.500649 | 1.498783 | 1.500955 | 0.9994388
102.4 | 1.501058 | 1.499082 | 1.50116 | 1.499182 | 1.501263 | 1.499281 | 1.50116 | 1.499082 | 1.500649 | 1.498982 | 1.500445 | 1.499082 | 1.500344 | 1.498982 | 1.500649 | 1.498882 | 1.501058 | 0.9994388
102.6 | 1.501058 | 1.499082 | 1.50116 | 1.499082 | 1.501263 | 1.499182 | 1.50116 | 1.499182 | 1.500649 | 1.498982 | 1.500344 | 1.499082 | 1.500344 | 1.498882 | 1.500649 | 1.498882 | 1.500955 | 0.9990251
102.8 | 1.501058 | 1.499082 | 1.501263 | 1.499082 | 1.50116 | 1.498982 | 1.501058 | 1.499082 | 1.500649 | 1.498982 | 1.500547 | 1.499082 | 1.500445 | 1.498982 | 1.500751 | 1.498882 | 1.500955 | 0.9990251
103 | 1.501058 | 1.498982 | 1.501058 | 1.498882 | 1.500955 | 1.498882 | 1.500955 | 1.498982 | 1.500649 | 1.498982 | 1.500547 | 1.499082 | 1.500445 | 1.498982 | 1.500751 | 1.498882 | 1.501058 | 0.9990251
103.2 | 1.500955 | 1.498882 | 1.501058 | 1.498882 | 1.500955 | 1.498683 | 1.500853 | 1.498982 | 1.500649 | 1.498882 | 1.500445 | 1.498882 | 1.500445 | 1.498783 | 1.500751 | 1.498783 | 1.500955 | 0.9986118
103.4 | 1.500853 | 1.498783 | 1.501058 | 1.498882 | 1.500955 | 1.498783 | 1.500853 | 1.498882 | 1.500649 | 1.498882 | 1.500445 | 1.498882 | 1.500445 | 1.498584 | 1.500649 | 1.498584 | 1.500955 | 0.9981988
103.6 | 1.500751 | 1.498683 | 1.501058 | 1.498783 | 1.500955 | 1.498683 | 1.500853 | 1.498683 | 1.500547 | 1.498683 | 1.500445 | 1.498683 | 1.500445 | 1.498385 | 1.500547 | 1.498385 | 1.500853 | 0.9973738
103.8 | 1.500751 | 1.498584 | 1.501058 | 1.498783 | 1.501058 | 1.498683 | 1.500853 | 1.498485 | 1.500547 | 1.498584 | 1.500242 | 1.498485 | 1.500344 | 1.498187 | 1.500344 | 1.498286 | 1.500751 | 0.9973738
104 | 1.500751 | 1.498385 | 1.501058 | 1.498783 | 1.501058 | 1.498683 | 1.500751 | 1.498485 | 1.500344 | 1.498485 | 1.500242 | 1.498485 | 1.500242 | 1.498088 | 1.500242 | 1.498088 | 1.500649 | 0.9969619
104.2 | 1.500649 | 1.498286 | 1.501058 | 1.498683 | 1.501058 | 1.498683 | 1.500751 | 1.498385 | 1.500242 | 1.498385 | 1.499938 | 1.498286 | 1.500141 | 1.497989 | 1.500141 | 1.49789 | 1.500649 | 0.9961389
104.4 | 1.500547 | 1.498286 | 1.501058 | 1.498683 | 1.501058 | 1.498584 | 1.500751 | 1.498286 | 1.500242 | 1.498286 | 1.499938 | 1.498187 | 1.499938 | 1.497792 | 1.500141 | 1.497792 | 1.500649 | 0.9957279
104.6 | 1.500547 | 1.498385 | 1.500955 | 1.498485 | 1.501058 | 1.498485 | 1.500649 | 1.498286 | 1.500242 | 1.498286 | 1.499938 | 1.498088 | 1.499938 | 1.497792 | 1.500039 | 1.497792 | 1.500547 | 0.9957279
104.8 | 1.500547 | 1.498286 | 1.500955 | 1.498485 | 1.501058 | 1.498385 | 1.500649 | 1.498385 | 1.500242 | 1.498286 | 1.499938 | 1.498088 | 1.499938 | 1.497792 | 1.500039 | 1.497792 | 1.500547 | 0.9957279
105 | 1.500547 | 1.498187 | 1.500955 | 1.498485 | 1.501058 | 1.498485 | 1.500649 | 1.498385 | 1.500242 | 1.498385 | 1.500141 | 1.498187 | 1.499938 | 1.497792 | 1.500039 | 1.497792 | 1.500547 | 0.9953173
105.2 | 1.500649 | 1.498187 | 1.500955 | 1.498485 | 1.501058 | 1.498584 | 1.500649 | 1.498485 | 1.500344 | 1.498385 | 1.500141 | 1.498088 | 1.500039 | 1.497693 | 1.500141 | 1.497792 | 1.500547 | 0.9953173
105.4 | 1.500751 | 1.498187 | 1.500955 | 1.498485 | 1.501058 | 1.498584 | 1.500649 | 1.498485 | 1.500141 | 1.498286 | 1.500141 | 1.497989 | 1.500039 | 1.497693 | 1.500141 | 1.497792 | 1.500649 | 0.9953173
105.6 | 1.500751 | 1.498187 | 1.500955 | 1.498385 | 1.501058 | 1.498485 | 1.500547 | 1.498485 | 1.499938 | 1.498187 | 1.499736 | 1.49789 | 1.499736 | 1.497594 | 1.500039 | 1.497693 | 1.500649 | 0.994907
105.8 | 1.500751 | 1.498187 | 1.500853 | 1.498187 | 1.500955 | 1.498385 | 1.500547 | 1.498385 | 1.499938 | 1.498088 | 1.499736 | 1.49789 | 1.499736 | 1.497496 | 1.499938 | 1.497594 | 1.500649 | 0.994907
106 | 1.500751 | 1.498187 | 1.500853 | 1.498187 | 1.500853 | 1.498385 | 1.500445 | 1.498385 | 1.499837 | 1.498088 | 1.499736 | 1.49789 | 1.499736 | 1.497594 | 1.499938 | 1.497594 | 1.500751 | 0.994907
106.2 | 1.500853 | 1.498187 | 1.500955 | 1.498187 | 1.500649 | 1.498385 | 1.500445 | 1.498385 | 1.499938 | 1.498088 | 1.499736 | 1.49789 | 1.499736 | 1.497594 | 1.499938 | 1.497594 | 1.500751 | 0.994907
106.4 | 1.500751 | 1.498088 | 1.500955 | 1.498187 | 1.500649 | 1.498385 | 1.500445 | 1.498385 | 1.499938 | 1.498088 | 1.499736 | 1.49789 | 1.499736 | 1.497496 | 1.499938 | 1.497594 | 1.500751 | 0.9953173
106.6 | 1.500751 | 1.498088 | 1.500853 | 1.498088 | 1.500649 | 1.498385 | 1.500445 | 1.498385 | 1.499938 | 1.498187 | 1.499736 | 1.49789 | 1.499635 | 1.497496 | 1.499736 | 1.497693 | 1.500751 | 0.9953173
106.8 | 1.500751 | 1.49789 | 1.500751 | 1.498088 | 1.500547 | 1.498286 | 1.500344 | 1.498385 | 1.499938 | 1.498286 | 1.499736 | 1.49789 | 1.499534 | 1.497496 | 1.499736 | 1.497594 | 1.500649 | 0.994907
107 | 1.500751 | 1.49789 | 1.500751 | 1.497989 | 1.500547 | 1.498286 | 1.500344 | 1.498485 | 1.499837 | 1.498286 | 1.499534 | 1.497792 | 1.499534 | 1.497397 | 1.499736 | 1.497397 | 1.500649 | 0.9944971
107.2 | 1.500751 | 1.49789 | 1.500751 | 1.498088 | 1.500445 | 1.498385 | 1.500344 | 1.498683 | 1.499837 | 1.498485 | 1.499534 | 1.49789 | 1.499534 | 1.497496 | 1.499837 | 1.497496 | 1.500751 | 0.9944971
107.4 | 1.500751 | 1.49789 | 1.500751 | 1.498088 | 1.500547 | 1.498485 | 1.500445 | 1.498982 | 1.499938 | 1.498683 | 1.499635 | 1.497989 | 1.499635 | 1.497594 | 1.500039 | 1.497594 | 1.500751 | 0.9940875
107.6 | 1.500751 | 1.497792 | 1.500547 | 1.498088 | 1.500445 | 1.498584 | 1.500445 | 1.499082 | 1.499837 | 1.498783 | 1.499635 | 1.497989 | 1.499635 | 1.497693 | 1.500141 | 1.497693 | 1.500649 | 0.9936782
107.8 | 1.500649 | 1.497792 | 1.500344 | 1.498088 | 1.500445 | 1.498783 | 1.500445 | 1.499182 | 1.499837 | 1.498882 | 1.499534 | 1.498187 | 1.499534 | 1.497792 | 1.500141 | 1.497693 | 1.500649 | 0.9936782
108 | 1.500547 | 1.49789 | 1.500242 | 1.498187 | 1.500344 | 1.498882 | 1.500445 | 1.499281 | 1.499736 | 1.498982 | 1.499534 | 1.498187 | 1.499534 | 1.49789 | 1.500141 | 1.497792 | 1.500547 | 0.9940875
108.2 | 1.500445 | 1.498088 | 1.500242 | 1.498286 | 1.500344 | 1.499082 | 1.500344 | 1.499381 | 1.499736 | 1.499182 | 1.499534 | 1.498385 | 1.499534 | 1.498088 | 1.500039 | 1.49789 | 1.500445 | 0.9944971
108.4 | 1.500344 | 1.498286 | 1.500141 | 1.498485 | 1.500039 | 1.499082 | 1.500141 | 1.499482 | 1.499736 | 1.499182 | 1.499534 | 1.498485 | 1.499534 | 1.498088 | 1.499938 | 1.497989 | 1.500445 | 0.9957279
108.6 | 1.500344 | 1.498683 | 1.500141 | 1.498783 | 1.499938 | 1.499182 | 1.500039 | 1.499482 | 1.499635 | 1.499182 | 1.499534 | 1.498584 | 1.499635 | 1.498286 | 1.499837 | 1.498088 | 1.500344 | 0.9969619
108.8 | 1.500344 | 1.499082 | 1.500039 | 1.499182 | 1.499736 | 1.499281 | 1.499938 | 1.500588 | 1.499332 | 1.500184 | 1.499534 | 1.499381 | 1.499635 | 1.498385 | 1.499635 | 1.498286 | 1.500344 | 0.9977862
109 | 1.500344 | 1.499381 | 1.500039 | 1.499682 | 1.499736 | 1.500689 | 1.496649 | 1.502934 | 1.494801 | 1.503553 | 1.496355 | 1.505431 | 1.499635 | 1.501399 | 1.499736 | 1.498683 | 1.500344 | 1.000267
109.2 | 1.500445 | 1.499582 | 1.500039 | 1.5015 | 1.497338 | 1.503968 | 1.49037 | 1.505536 | 1.487462 | 1.506805 | 1.492044 | 1.512677 | 1.499131 | 1.511569 | 1.500141 | 1.502728 | 1.500344 | 1.001097
109.4 | 1.500649 | 1.502728 | 1.49893 | 1.505116 | 1.491857 | 1.508517 | 1.486571 | 1.508624 | 1.4856 | 1.511019 | 1.489635 | 1.51918 | 1.497734 | 1.518596 | 1.500141 | 1.510361 | 1.500751 | 1.009891
109.6 | 1.499635 | 1.514583 | 1.494897 | 1.515263 | 1.488271 | 1.513795 | 1.485776 | 1.52142 | 1.484725 | 1.529369 | 1.488001 | 1.53178 | 1.496355 | 1.526381 | 1.499131 | 1.516862 | 1.499837 | 1.040746
109.8 | 1.494801 | 1.535406 | 1.490647 | 1.539526 | 1.487105 | 1.532164 | 1.48604 | 1.535669 | 1.485162 | 1.542656 | 1.488452 | 1.540743 | 1.495575 | 1.537785 | 1.496649 | 1.531524 | 1.496453 | 1.126934
110 | 1.492138 | 1.553753 | 1.489178 | 1.557172 | 1.486482 | 1.54515 | 1.487821 | 1.544871 | 1.489818 | 1.5474 | 1.490186 | 1.544871 | 1.495575 | 1.54529 | 1.495284 | 1.54585 | 1.493556 | 1.212945

## Strain
Depth | Angle_1 | Angle_2 | Angle_3 | Angle_4 | Angle_5 | Angle_6 | Angle_7 | Angle_8
0 | -0.0008767399 | -0.002622875 | -0.002082542 | -0.001529951 | -0.002075557 | -0.001946742 | -0.002218333 | -0.001548899
0.2 | -0.001113802 | -0.0005079491 | -0.0003043092 | -3.744002e-05 | -0.0004402632 | -0.0001050328 | 0.0002991755 | -0.0005828798
0.4 | -3.333025e-05 | -0.0001652947 | 0.0001014333 | -3.061954e-05 | -0.0002979783 | 0.000168811 | -3.148782e-05 | -0.0002354993
0.6 | 0.0003673143 | 0.000167681 | 0.0005015778 | 3.533326e-05 | -0.0002310562 | -9.737693e-05 | 0.0001017708 | -3.285639e-05
0.8 | 0.0002317402 | -0.0001707133 | 0.0002329775 | -3.430451e-05 | -0.0001015378 | -0.0002348375 | 0.0001667427 | 3.152503e-05
1 | 2.858995e-05 | -0.0001726812 | 3.009723e-05 | 3.152503e-05 | -3.583232e-05 | -3.583232e-05 | 9.841978e-05 | 3.009723e-05
1.2 | -3.79937e-05 | -0.000104428 | 3.058199e-05 | 0.0001660738 | -3.531418e-05 | -3.583232e-05 | 9.800376e-05 | 9.714542e-05
1.4 | -3.635934e-05 | -0.0001700753 | 0.0002329775 | 0.0001664126 | 9.961534e-05 | 9.922557e-05 | 0.0002332653 | 9.800376e-05
1.6 | -0.0001004442 | 3.414288e-05 | -3.285639e-05 | 0.0001679765 | -3.193518e-05 | 3.372854e-05 | 0.0003012283 | 9.961534e-05
1.8 | -3.104928e-05 | -9.737693e-05 | 0.0002352573 | 0.0001695678 | 0.0001030336 | 0.0001027309 | 0.0001690719 | 3.494523e-05
2 | 0.0005683776 | 0.0005683509 | 0.0003685249 | 3.679789e-05 | -2.938316e-05 | 0.0001033277 | 0.0002360474 | 0.0001027309
2.2 | 0.000365415 | -0.0001707133 | 0.0002317402 | -0.0001020979 | -0.0003035694 | 3.287352e-05 | 0.0005683509 | 0.0001660738
2.4 | 0.0004993046 | -0.0001115751 | 0.0002957211 | 9.386453e-05 | 9.435964e-05 | -0.0003785532 | 0.0005003333 | 0.0002296245
2.6 | 0.0002229631 | -0.0001845521 | 8.958575e-05 | -0.0001813666 | -0.0001805929 | -0.0001805929 | 9.125663e-05 | 9.070853e-05
2.8 | 8.277513e-05 | -5.168631e-05 | 0.0001536226 | -5.021159e-05 | -0.0001853713 | -0.0001166909 | 0.0001553226 | 0.0002244529
3 | 8.003092e-05 | -0.0001949856 | 0.0001512319 | 8.343883e-05 | 1.291609e-05 | -0.0002595839 | 8.343883e-05 | -0.0001239211
3.2 | -0.0003349257 | -0.0005426329 | -0.0001949856 | 8.142092e-05 | -0.000126495 | -0.0003317943 | 1.365045e-05 | -0.0002653915
3.4 | -0.0005861019 | 9.284787e-05 | -0.0007229655 | 0.0005003333 | -4.150287e-05 | -0.0001829411 | -0.0003897552 | -0.0006034888
3.6 | -0.0001658609 | -0.0002993216 | -3.333025e-05 | 0.0003681976 | 0.0001679765 | 9.961534e-05 | 0.0004345088 | -0.0004429259
3.8 | -2.938316e-05 | -2.898861e-05 | 0.0002362236 | 0.0003026986 | 3.714221e-05 | -0.0001625978 | 0.0003024725 | -9.786592e-05
4 | 0.0001704564 | -9.337435e-05 | 0.0001706571 | 0.0002369763 | 3.902512e-05 | 0.00010491 | 0.0001708492 | -2.860285e-05
4.2 | 0.0001046679 | -0.0001587459 | 0.0002369763 | 0.0001712077 | 3.93085e-05 | 0.0001713741 | 0.0001712077 | 0.0001046679
4.4 | 3.873305e-05 | -0.0002901279 | 0.0001708492 | 0.0001712077 | -2.647232e-05 | 3.958321e-05 | 0.0001053684 | 0.0001710328
4.6 | 3.873305e-05 | -9.2582e-05 | 0.0001710328 | 0.0001053684 | -2.647232e-05 | 0.0001055846 | 0.0001053684 | 0.0001051435
4.8 | 0.00010491 | -2.680553e-05 | 3.902512e-05 | 0.0001713741 | -9.219902e-05 | 0.0001055846 | 0.0001053684 | 3.902512e-05
5 | 3.902512e-05 | -2.680553e-05 | 0.0001051435 | 0.0001053684 | 3.958321e-05 | -2.614784e-05 | 0.0001053684 | 0.0001051435
5.2 | 3.902512e-05 | -2.680553e-05 | 0.0001051435 | 0.0001053684 | 3.958321e-05 | -2.614784e-05 | 0.0001053684 | 0.0001051435
5.4 | 3.902512e-05 | -9.297377e-05 | 3.902512e-05 | 0.0001053684 | 3.958321e-05 | -2.614784e-05 | 0.0001053684 | 3.902512e-05
5.6 | -2.714748e-05 | -2.680553e-05 | 3.902512e-05 | 0.0001053684 | -2.647232e-05 | 3.958321e-05 | 0.0001053684 | 3.902512e-05
5.8 | 3.873305e-05 | 3.902512e-05 | -2.680553e-05 | 3.93085e-05 | -2.647232e-05 | 3.958321e-05 | 0.0001053684 | 0.0001710328
6 | 3.873305e-05 | -2.714748e-05 | -2.680553e-05 | 3.93085e-05 | 3.93085e-05 | 0.0001053684 | 0.0001712077 | 0.00010491
6.2 | 3.873305e-05 | -2.714748e-05 | 3.902512e-05 | 3.902512e-05 | 3.93085e-05 | 3.93085e-05 | 0.0001051435 | 3.873305e-05
6.4 | 3.873305e-05 | -2.714748e-05 | -2.680553e-05 | -2.680553e-05 | -2.647232e-05 | 3.93085e-05 | 0.0001051435 | 3.873305e-05
6.6 | 3.873305e-05 | -2.714748e-05 | -2.680553e-05 | 3.93085e-05 | 3.958321e-05 | 3.93085e-05 | 0.0001712077 | 3.873305e-05
6.8 | 3.873305e-05 | -2.714748e-05 | -2.680553e-05 | 3.93085e-05 | -2.647232e-05 | -2.647232e-05 | 0.0001712077 | 3.873305e-05
7 | 3.873305e-05 | -2.714748e-05 | -2.680553e-05 | -2.680553e-05 | -2.647232e-05 | -9.219902e-05 | 0.0001051435 | 0.00010491
7.2 | 3.873305e-05 | -2.714748e-05 | -2.680553e-05 | 3.93085e-05 | -2.647232e-05 | -9.219902e-05 | 0.0001051435 | 0.00010491
7.4 | 3.873305e-05 | -2.714748e-05 | -2.680553e-05 | 3.93085e-05 | -2.647232e-05 | -9.219902e-05 | 0.0001051435 | 0.00010491
7.6 | 3.873305e-05 | -9.297377e-05 | -2.680553e-05 | -2.680553e-05 | -2.647232e-05 | -9.219902e-05 | 0.0001051435 | 0.00010491
7.8 | 3.873305e-05 | -9.297377e-05 | -2.680553e-05 | 3.93085e-05 | 3.93085e-05 | -9.219902e-05 | 0.0001051435 | 0.00010491
8 | 3.873305e-05 | -9.297377e-05 | -2.680553e-05 | 3.93085e-05 | 3.958321e-05 | -0.0001578717 | 0.0001051435 | 3.902512e-05
8.2 | 3.873305e-05 | -9.297377e-05 | -9.2582e-05 | -2.680553e-05 | 3.958321e-05 | -0.0001578717 | 3.93085e-05 | 3.902512e-05
8.4 | 3.873305e-05 | -9.2582e-05 | -9.2582e-05 | 3.93085e-05 | 3.958321e-05 | -0.0001578717 | 0.0001051435 | 3.902512e-05
8.6 | 3.873305e-05 | -2.680553e-05 | -9.2582e-05 | -2.680553e-05 | 3.93085e-05 | -0.0001578717 | 3.93085e-05 | 0.00010491
8.8 | 3.873305e-05 | 3.902512e-05 | -9.2582e-05 | -2.680553e-05 | 3.93085e-05 | -0.0001583044 | 0.0001051435 | 3.902512e-05
9 | 3.873305e-05 | 3.902512e-05 | -9.297377e-05 | -2.714748e-05 | 0.0001051435 | -0.0001583044 | 0.0001051435 | 0.00010491
9.2 | 3.873305e-05 | -2.714748e-05 | -9.297377e-05 | -2.714748e-05 | 3.902512e-05 | -9.2582e-05 | 3.902512e-05 | 0.00010491
9.4 | 0.0001046679 | -2.714748e-05 | -2.714748e-05 | 3.873305e-05 | 3.902512e-05 | -2.680553e-05 | 3.902512e-05 | 0.00010491
9.6 | 0.0001046679 | 3.873305e-05 | 3.873305e-05 | -2.714748e-05 | 3.902512e-05 | -2.680553e-05 | 3.902512e-05 | 0.00010491
9.8 | 0.0001046679 | -2.749818e-05 | -2.714748e-05 | -2.680553e-05 | 0.0001051435 | 3.93085e-05 | 0.0001051435 | 0.00010491
10 | 0.0001046679 | -2.714748e-05 | -2.714748e-05 | -9.2582e-05 | 3.93085e-05 | 3.93085e-05 | 0.0001051435 | 3.902512e-05
10.2 | 0.0001046679 | -2.714748e-05 | 3.902512e-05 | -2.647232e-05 | 3.93085e-05 | 0.0001053684 | 3.93085e-05 | 0.0001051435
10.4 | 3.873305e-05 | 0.0001051435 | -2.680553e-05 | -9.2582e-05 | 0.0001053684 | 3.93085e-05 | 3.93085e-05 | 0.0001051435
10.6 | 3.873305e-05 | 3.902512e-05 | -2.680553e-05 | -9.2582e-05 | 3.93085e-05 | 3.93085e-05 | 0.0001053684 | 3.902512e-05
10.8 | 3.873305e-05 | 3.902512e-05 | -2.680553e-05 | -2.647232e-05 | 0.0001053684 | -2.647232e-05 | 3.93085e-05 | 0.0001051435
11 | 3.873305e-05 | 3.902512e-05 | 3.902512e-05 | -9.2582e-05 | 3.93085e-05 | 3.93085e-05 | 3.93085e-05 | 0.0001710328
11.2 | 3.873305e-05 | 3.902512e-05 | -2.680553e-05 | -9.2582e-05 | 3.93085e-05 | 3.93085e-05 | 0.0001051435 | 0.00010491
11.4 | 3.873305e-05 | 3.902512e-05 | -2.714748e-05 | -0.0001587459 | 3.93085e-05 | 3.93085e-05 | 0.0001051435 | 0.00010491
11.6 | 3.873305e-05 | -2.714748e-05 | -2.714748e-05 | -9.2582e-05 | 3.93085e-05 | 3.93085e-05 | 0.0001051435 | 0.00010491
11.8 | 3.873305e-05 | -2.714748e-05 | -2.714748e-05 | -0.0001587459 | 3.93085e-05 | 3.93085e-05 | 0.0001712077 | 0.00010491
12 | 3.873305e-05 | 3.873305e-05 | -2.714748e-05 | -0.0001587459 | 3.93085e-05 | 3.93085e-05 | 3.902512e-05 | 0.00010491
12.2 | 3.873305e-05 | 3.873305e-05 | -2.714748e-05 | -9.297377e-05 | 0.0001051435 | 0.0001051435 | 0.00010491 | 3.873305e-05
12.4 | 3.873305e-05 | -2.714748e-05 | -9.337435e-05 | -0.0001587459 | 0.0001051435 | 0.0001051435 | 0.00010491 | 3.873305e-05
12.6 | 3.873305e-05 | -2.749818e-05 | -2.714748e-05 | -9.2582e-05 | 0.0001051435 | 3.93085e-05 | 3.902512e-05 | 0.00010491
12.8 | 0.0001046679 | -2.749818e-05 | -2.714748e-05 | -9.2582e-05 | -2.680553e-05 | 0.0001051435 | 3.902512e-05 | 3.873305e-05
13 | 3.873305e-05 | 3.873305e-05 | -2.714748e-05 | -9.2582e-05 | 3.93085e-05 | 0.0001051435 | 3.902512e-05 | 0.00010491
13.2 | 0.0001046679 | -2.749818e-05 | -2.714748e-05 | -9.2582e-05 | 3.93085e-05 | 0.0001051435 | 3.902512e-05 | 0.00010491
13.4 | 3.873305e-05 | 3.873305e-05 | -2.714748e-05 | -9.2582e-05 | 0.0001051435 | 3.902512e-05 | 3.902512e-05 | 0.00010491
13.6 | -2.749818e-05 | -2.749818e-05 | -9.297377e-05 | -9.2582e-05 | 0.0001051435 | 0.0001051435 | 3.902512e-05 | 0.00010491
13.8 | -2.749818e-05 | -2.749818e-05 | -9.297377e-05 | -9.2582e-05 | 3.902512e-05 | 0.0001051435 | 3.902512e-05 | 0.00010491
14 | -2.749818e-05 | 3.873305e-05 | -9.297377e-05 | -9.2582e-05 | 0.0001051435 | 0.0001051435 | -2.680553e-05 | 0.00010491
14.2 | -2.714748e-05 | -2.714748e-05 | -9.297377e-05 | -9.2582e-05 | 0.0001051435 | 3.93085e-05 | 3.93085e-05 | 3.902512e-05
14.4 | -9.337435e-05 | -2.714748e-05 | -0.0001587459 | -9.2582e-05 | 3.93085e-05 | 3.93085e-05 | -9.219902e-05 | -2.680553e-05
14.6 | -0.0001591963 | -9.297377e-05 | -2.680553e-05 | -9.297377e-05 | -2.647232e-05 | 3.93085e-05 | -0.0001578717 | -9.2582e-05
14.8 | -9.337435e-05 | -2.714748e-05 | -9.297377e-05 | -9.297377e-05 | -2.680553e-05 | 3.93085e-05 | -2.647232e-05 | -2.680553e-05
15 | -2.749818e-05 | -2.714748e-05 | -2.714748e-05 | -2.714748e-05 | -2.680553e-05 | -2.680553e-05 | -2.680553e-05 | 3.902512e-05
15.2 | -2.749818e-05 | -2.749818e-05 | -9.337435e-05 | -9.337435e-05 | 3.902512e-05 | 3.902512e-05 | 3.902512e-05 | 0.00010491
15.4 | 3.84323e-05 | -2.749818e-05 | -9.337435e-05 | -9.297377e-05 | -2.714748e-05 | 3.902512e-05 | 3.902512e-05 | 3.873305e-05
15.6 | 3.84323e-05 | 3.84323e-05 | -9.337435e-05 | -9.297377e-05 | -2.680553e-05 | -2.680553e-05 | 3.902512e-05 | 0.0001046679
15.8 | 3.84323e-05 | 3.84323e-05 | -9.337435e-05 | -9.297377e-05 | -2.680553e-05 | -2.680553e-05 | 3.902512e-05 | 0.0001046679
16 | -2.785764e-05 | -2.749818e-05 | -2.714748e-05 | -9.297377e-05 | 3.902512e-05 | 3.902512e-05 | 3.902512e-05 | 3.84323e-05
16.2 | 3.84323e-05 | -2.749818e-05 | -2.714748e-05 | -9.297377e-05 | -2.714748e-05 | 3.902512e-05 | -2.714748e-05 | 0.0001046679
16.4 | 3.84323e-05 | -2.749818e-05 | -9.337435e-05 | -9.297377e-05 | 3.902512e-05 | 3.902512e-05 | -2.714748e-05 | 0.0001046679
16.6 | 3.84323e-05 | 3.84323e-05 | -9.337435e-05 | -9.337435e-05 | 3.902512e-05 | 3.902512e-05 | 3.902512e-05 | 3.873305e-05
16.8 | -2.749818e-05 | -2.749818e-05 | -9.337435e-05 | -0.0001591963 | 3.902512e-05 | 3.902512e-05 | -2.680553e-05 | 3.873305e-05
17 | 3.873305e-05 | 3.873305e-05 | -9.337435e-05 | -9.297377e-05 | -2.680553e-05 | -2.680553e-05 | -2.680553e-05 | 0.00010491
17.2 | -2.714748e-05 | 3.873305e-05 | -2.714748e-05 | -0.0001587459 | -2.680553e-05 | 3.93085e-05 | -2.680553e-05 | 0.00010491
17.4 | -2.714748e-05 | 3.873305e-05 | -2.680553e-05 | -9.2582e-05 | -2.647232e-05 | -2.647232e-05 | -2.647232e-05 | 3.902512e-05
17.6 | -2.714748e-05 | -2.714748e-05 | -9.297377e-05 | -9.2582e-05 | -2.647232e-05 | 3.958321e-05 | -2.647232e-05 | 0.0001051435
17.8 | -2.714748e-05 | -2.714748e-05 | -9.297377e-05 | -9.2582e-05 | -2.647232e-05 | -2.647232e-05 | 3.93085e-05 | 3.902512e-05
18 | -2.714748e-05 | -2.714748e-05 | -2.680553e-05 | -9.2582e-05 | -2.647232e-05 | 3.93085e-05 | -2.647232e-05 | 3.902512e-05
18.2 | -2.714748e-05 | -2.714748e-05 | -9.297377e-05 | -9.2582e-05 | -2.647232e-05 | 3.93085e-05 | -2.647232e-05 | 3.902512e-05
18.4 | -2.714748e-05 | -2.714748e-05 | -9.297377e-05 | -0.0001587459 | -2.680553e-05 | -2.647232e-05 | -2.647232e-05 | 3.902512e-05
18.6 | 3.873305e-05 | -2.714748e-05 | -2.714748e-05 | -0.0001587459 | -2.680553e-05 | 3.93085e-05 | -2.647232e-05 | 3.902512e-05
18.8 | 3.873305e-05 | -2.714748e-05 | -2.714748e-05 | -0.0001591963 | -2.680553e-05 | -2.647232e-05 | -2.647232e-05 | 3.902512e-05
19 | 3.873305e-05 | -2.714748e-05 | -2.714748e-05 | -0.0001587459 | -9.2582e-05 | 3.93085e-05 | -2.647232e-05 | 3.902512e-05
19.2 | 3.873305e-05 | -2.714748e-05 | -2.714748e-05 | -0.0001587459 | -2.680553e-05 | 3.93085e-05 | -2.647232e-05 | 3.902512e-05
19.4 | -2.714748e-05 | -2.714748e-05 | -9.297377e-05 | -0.0002244639 | -9.2582e-05 | 3.958321e-05 | -2.647232e-05 | 3.902512e-05
19.6 | -2.680553e-05 | -9.297377e-05 | -0.0001587459 | -0.0002244639 | -9.219902e-05 | -2.614784e-05 | 3.958321e-05 | 3.93085e-05
19.8 | 3.902512e-05 | -2.680553e-05 | -0.0001587459 | -0.0001583044 | -2.614784e-05 | -2.614784e-05 | -2.647232e-05 | 3.93085e-05
20 | -2.680553e-05 | -2.680553e-05 | -9.2582e-05 | -0.0001583044 | -2.614784e-05 | -2.614784e-05 | 3.958321e-05 | 3.93085e-05
20.2 | -2.680553e-05 | -9.2582e-05 | -9.2582e-05 | -0.0001583044 | -2.614784e-05 | -2.614784e-05 | -2.614784e-05 | 3.93085e-05
20.4 | -2.680553e-05 | -9.2582e-05 | -9.2582e-05 | -0.0001583044 | -2.614784e-05 | -2.614784e-05 | -2.614784e-05 | 3.93085e-05
20.6 | -2.680553e-05 | -9.2582e-05 | -0.0001583044 | -0.0002239727 | -9.219902e-05 | -2.614784e-05 | 3.958321e-05 | 3.958321e-05
20.8 | -2.680553e-05 | -9.2582e-05 | -0.0001583044 | -0.0001583044 | -2.614784e-05 | -2.614784e-05 | -2.614784e-05 | -2.647232e-05
21 | -2.680553e-05 | -9.2582e-05 | -0.0001583044 | -0.0001583044 | -2.614784e-05 | 3.984924e-05 | -2.614784e-05 | 3.958321e-05
21.2 | -9.2582e-05 | -2.647232e-05 | -0.0001583044 | -0.0002239727 | -9.219902e-05 | 3.984924e-05 | -2.614784e-05 | 3.958321e-05
21.4 | -2.647232e-05 | -9.2582e-05 | -0.0001583044 | -0.0001583044 | -9.219902e-05 | 3.984924e-05 | -2.614784e-05 | 3.958321e-05
21.6 | -9.2582e-05 | -2.647232e-05 | -0.0001583044 | -0.0002239727 | -0.0001578717 | -2.58321e-05 | -2.614784e-05 | -2.614784e-05
21.8 | -2.647232e-05 | -9.2582e-05 | -0.0001583044 | -0.0001578717 | -9.182484e-05 | -2.58321e-05 | -2.58321e-05 | 3.958321e-05
22 | -2.647232e-05 | -9.219902e-05 | -0.0001583044 | -0.0002239727 | -9.182484e-05 | -2.58321e-05 | -2.58321e-05 | -2.614784e-05
22.2 | -2.647232e-05 | -9.219902e-05 | -0.0001583044 | -0.0002239727 | -9.182484e-05 | -2.58321e-05 | -2.58321e-05 | -2.614784e-05
22.4 | -2.647232e-05 | -9.219902e-05 | -9.219902e-05 | -0.0001578717 | -2.58321e-05 | -9.145945e-05 | -2.58321e-05 | -2.614784e-05
22.6 | -9.219902e-05 | -2.614784e-05 | -9.219902e-05 | -0.0002234904 | -9.145945e-05 | -2.552508e-05 | -9.145945e-05 | -2.58321e-05
22.8 | -9.182484e-05 | -9.182484e-05 | -0.0001574479 | -0.000223017 | -9.110284e-05 | -2.522678e-05 | -9.110284e-05 | 4.01066e-05
23 | -2.58321e-05 | -9.182484e-05 | -0.0001574479 | -0.000223017 | -9.110284e-05 | -2.522678e-05 | -2.522678e-05 | 4.01066e-05
23.2 | -2.58321e-05 | -9.182484e-05 | -0.0002234904 | -0.000223017 | -9.110284e-05 | -2.522678e-05 | -2.552508e-05 | -2.552508e-05
23.4 | -2.614784e-05 | -9.182484e-05 | -0.0001574479 | -0.000223017 | -9.110284e-05 | -2.522678e-05 | 4.03553e-05 | 4.01066e-05
23.6 | -9.182484e-05 | -9.182484e-05 | -0.0001574479 | -0.000223017 | -9.110284e-05 | -2.522678e-05 | -9.110284e-05 | 4.01066e-05
23.8 | -9.182484e-05 | -9.182484e-05 | -0.0001574479 | -0.000223017 | -2.552508e-05 | -2.522678e-05 | -9.110284e-05 | -2.58321e-05
24 | -9.182484e-05 | -9.182484e-05 | -0.0001574479 | -0.0001570329 | -9.110284e-05 | 4.059535e-05 | -2.522678e-05 | -2.552508e-05
24.2 | -2.58321e-05 | -9.182484e-05 | -0.0001574479 | -9.145945e-05 | -9.110284e-05 | 4.059535e-05 | -9.110284e-05 | -2.552508e-05
24.4 | -2.58321e-05 | -9.182484e-05 | -0.0001574479 | -9.145945e-05 | -9.110284e-05 | -2.522678e-05 | -2.522678e-05 | -2.552508e-05
24.6 | 3.984924e-05 | -9.182484e-05 | -0.0002234904 | -0.0001574479 | -9.110284e-05 | -2.522678e-05 | 4.03553e-05 | -2.552508e-05
24.8 | -2.58321e-05 | -9.182484e-05 | -0.0002234904 | -0.0001574479 | -2.552508e-05 | -2.522678e-05 | -9.110284e-05 | -2.552508e-05
25 | -9.182484e-05 | -9.182484e-05 | -0.0001574479 | -0.0001574479 | -2.552508e-05 | -2.522678e-05 | -2.552508e-05 | -2.552508e-05
25.2 | -2.58321e-05 | -9.182484e-05 | -0.0001574479 | -9.145945e-05 | -9.110284e-05 | -2.522678e-05 | -2.552508e-05 | -2.552508e-05
25.4 | -2.58321e-05 | -9.182484e-05 | -0.0002234904 | -0.0001574479 | -9.110284e-05 | 4.059535e-05 | -9.110284e-05 | -2.552508e-05
25.6 | 3.984924e-05 | -9.182484e-05 | -0.0001578717 | -0.0001574479 | -9.110284e-05 | 4.059535e-05 | -9.110284e-05 | -2.552508e-05
25.8 | 3.984924e-05 | -9.182484e-05 | -9.219902e-05 | -0.0001574479 | -0.0001570329 | 4.059535e-05 | -9.110284e-05 | -2.552508e-05
26 | 3.984924e-05 | -9.182484e-05 | -9.219902e-05 | -0.0001574479 | -2.552508e-05 | -2.522678e-05 | -9.110284e-05 | -2.552508e-05
26.2 | 3.984924e-05 | -9.182484e-05 | -9.219902e-05 | -9.182484e-05 | -2.552508e-05 | 4.059535e-05 | -9.110284e-05 | -2.552508e-05
26.4 | 3.984924e-05 | -9.182484e-05 | -2.614784e-05 | -0.0001574479 | -0.0001570329 | -2.522678e-05 | -9.110284e-05 | -2.552508e-05
26.6 | 3.984924e-05 | -9.182484e-05 | -2.614784e-05 | -0.0001574479 | -9.110284e-05 | 4.059535e-05 | -9.110284e-05 | -9.145945e-05
26.8 | 3.984924e-05 | -9.182484e-05 | -2.614784e-05 | -0.0001574479 | -9.110284e-05 | -2.522678e-05 | 4.03553e-05 | -2.552508e-05
27 | 3.984924e-05 | -2.614784e-05 | -2.614784e-05 | -9.182484e-05 | -9.110284e-05 | -2.522678e-05 | -9.110284e-05 | -9.145945e-05
27.2 | 3.984924e-05 | -2.614784e-05 | -2.647232e-05 | -9.182484e-05 | -9.110284e-05 | -2.522678e-05 | -9.110284e-05 | -9.145945e-05
27.4 | 3.984924e-05 | -9.182484e-05 | 3.958321e-05 | -0.0001574479 | -9.110284e-05 | -2.522678e-05 | -9.110284e-05 | -9.145945e-05
27.6 | 3.984924e-05 | -2.614784e-05 | -2.614784e-05 | -9.182484e-05 | -9.110284e-05 | -9.075501e-05 | -9.110284e-05 | -9.145945e-05
27.8 | 3.984924e-05 | -2.614784e-05 | -9.219902e-05 | -9.182484e-05 | -9.110284e-05 | -9.075501e-05 | -2.552508e-05 | -2.58321e-05
28 | -2.614784e-05 | -9.219902e-05 | -2.647232e-05 | -9.182484e-05 | -9.110284e-05 | -9.075501e-05 | -2.552508e-05 | -9.145945e-05
28.2 | 3.984924e-05 | -2.614784e-05 | -9.219902e-05 | -9.182484e-05 | -9.110284e-05 | -2.493719e-05 | -9.110284e-05 | -2.58321e-05
28.4 | 3.984924e-05 | -2.614784e-05 | -9.219902e-05 | -9.182484e-05 | -9.110284e-05 | -9.075501e-05 | -9.110284e-05 | -9.145945e-05
28.6 | 3.984924e-05 | -2.614784e-05 | -2.614784e-05 | -9.182484e-05 | -9.110284e-05 | -9.075501e-05 | -9.110284e-05 | -9.145945e-05
28.8 | 3.984924e-05 | -2.614784e-05 | -9.219902e-05 | -9.182484e-05 | -9.110284e-05 | -2.493719e-05 | -9.110284e-05 | -9.145945e-05
29 | 3.984924e-05 | -2.614784e-05 | -9.219902e-05 | -9.182484e-05 | -9.110284e-05 | -2.493719e-05 | -9.110284e-05 | -2.552508e-05
29.2 | 3.984924e-05 | -2.614784e-05 | -9.219902e-05 | -9.182484e-05 | -9.110284e-05 | -9.075501e-05 | -9.110284e-05 | -9.145945e-05
29.4 | 0.0001055846 | -9.219902e-05 | 3.958321e-05 | -9.182484e-05 | -0.0001570329 | -9.075501e-05 | -9.110284e-05 | -9.145945e-05
29.6 | 3.93085e-05 | 3.93085e-05 | -2.680553e-05 | -2.647232e-05 | -9.145945e-05 | -9.110284e-05 | -0.0001570329 | -9.145945e-05
29.8 | 0.0002368428 | -2.785764e-05 | 0.0001046679 | -0.0001596556 | -9.219902e-05 | -2.58321e-05 | -9.219902e-05 | 3.958321e-05
30 | 3.74778e-05 | -9.506487e-05 | 3.780467e-05 | -9.4629e-05 | -2.749818e-05 | -9.297377e-05 | -2.749818e-05 | 0.0001046679
30.2 | 3.74778e-05 | -9.550958e-05 | -9.550958e-05 | -2.860285e-05 | -2.785764e-05 | -2.749818e-05 | -2.785764e-05 | -9.420196e-05
30.4 | 0.000103613 | -2.898861e-05 | -2.898861e-05 | -2.860285e-05 | -2.749818e-05 | 3.873305e-05 | 3.84323e-05 | -2.822586e-05
30.6 | 0.0001033277 | -2.938316e-05 | -2.898861e-05 | -9.506487e-05 | -2.785764e-05 | 3.84323e-05 | 3.812284e-05 | 3.780467e-05
30.8 | 0.0001033277 | -2.938316e-05 | -2.938316e-05 | -2.898861e-05 | -2.822586e-05 | 3.812284e-05 | -2.860285e-05 | -2.860285e-05
31 | 0.0001033277 | -2.938316e-05 | -9.550958e-05 | -2.898861e-05 | -2.822586e-05 | 3.812284e-05 | 3.780467e-05 | -2.860285e-05
31.2 | 0.0001033277 | -2.938316e-05 | -9.550958e-05 | -9.506487e-05 | -2.822586e-05 | 3.812284e-05 | 3.780467e-05 | -2.860285e-05
31.4 | 0.000103613 | -2.898861e-05 | -2.898861e-05 | -2.860285e-05 | -2.785764e-05 | 0.0001044171 | 3.780467e-05 | -2.860285e-05
31.6 | 0.0001038897 | 3.780467e-05 | 3.780467e-05 | -2.822586e-05 | 3.84323e-05 | 3.84323e-05 | -2.822586e-05 | -2.860285e-05
31.8 | 0.0001041578 | 3.780467e-05 | 3.780467e-05 | -2.785764e-05 | 3.873305e-05 | 3.873305e-05 | 3.812284e-05 | -2.822586e-05
32 | 0.0001041578 | 3.780467e-05 | 3.780467e-05 | -9.420196e-05 | -2.749818e-05 | 0.0001046679 | 3.84323e-05 | -2.822586e-05
32.2 | 0.0001041578 | 3.780467e-05 | -2.860285e-05 | -2.822586e-05 | 3.84323e-05 | 3.84323e-05 | 0.0001044171 | -2.822586e-05
32.4 | 0.0001041578 | 3.780467e-05 | -2.860285e-05 | -2.822586e-05 | -2.785764e-05 | 3.84323e-05 | 3.812284e-05 | -2.822586e-05
32.6 | 0.0001041578 | 0.0001038897 | 3.74778e-05 | -2.822586e-05 | -2.785764e-05 | 3.84323e-05 | -2.785764e-05 | -2.822586e-05
32.8 | 0.0001041578 | 3.74778e-05 | -2.898861e-05 | 3.780467e-05 | 3.812284e-05 | 0.0001044171 | 3.812284e-05 | -2.822586e-05
33 | 0.0001038897 | 0.000103613 | -2.898861e-05 | -2.860285e-05 | 3.812284e-05 | 3.812284e-05 | -2.822586e-05 | -2.822586e-05
33.2 | 0.0001700293 | 3.714221e-05 | -2.898861e-05 | -2.860285e-05 | 3.780467e-05 | 3.812284e-05 | -2.822586e-05 | -9.4629e-05
33.4 | 0.0001698029 | -2.938316e-05 | -2.938316e-05 | -2.898861e-05 | -2.860285e-05 | -2.822586e-05 | -2.822586e-05 | -2.860285e-05
33.6 | 0.0001033277 | -2.978649e-05 | -2.938316e-05 | -2.898861e-05 | -9.506487e-05 | 3.780467e-05 | 3.780467e-05 | -2.860285e-05
33.8 | 0.0001033277 | -2.978649e-05 | -2.938316e-05 | -2.898861e-05 | -9.506487e-05 | -2.860285e-05 | -2.860285e-05 | -2.898861e-05
34 | 3.679789e-05 | -9.642554e-05 | -9.596313e-05 | -2.938316e-05 | -9.506487e-05 | -2.860285e-05 | -2.860285e-05 | -2.898861e-05
34.2 | 0.0001030336 | -2.978649e-05 | -9.596313e-05 | -2.938316e-05 | -2.898861e-05 | -2.860285e-05 | -2.860285e-05 | -2.898861e-05
34.4 | 0.0001030336 | -2.978649e-05 | -9.596313e-05 | -2.938316e-05 | -9.506487e-05 | -2.860285e-05 | -2.860285e-05 | -2.898861e-05
34.6 | 0.0001030336 | -3.019862e-05 | -2.978649e-05 | -2.938316e-05 | -9.506487e-05 | -2.860285e-05 | -2.860285e-05 | -9.550958e-05
34.8 | 3.644484e-05 | -3.019862e-05 | -9.642554e-05 | -2.938316e-05 | -0.0001615814 | -2.860285e-05 | -2.860285e-05 | -9.550958e-05
35 | 3.644484e-05 | -3.019862e-05 | -9.642554e-05 | -0.0001620852 | -0.0001615814 | -9.4629e-05 | -2.860285e-05 | -9.550958e-05
35.2 | 0.0001030336 | -3.019862e-05 | -2.978649e-05 | -9.550958e-05 | -9.506487e-05 | -2.822586e-05 | -2.860285e-05 | -2.898861e-05
35.4 | 0.0001033277 | -9.642554e-05 | -9.596313e-05 | -9.550958e-05 | -0.0001610866 | -2.822586e-05 | 3.780467e-05 | -2.898861e-05
35.6 | 0.0001033277 | -2.978649e-05 | -2.938316e-05 | -9.506487e-05 | -9.4629e-05 | -9.4629e-05 | 3.780467e-05 | -2.898861e-05
35.8 | 3.714221e-05 | -2.938316e-05 | -2.938316e-05 | -9.506487e-05 | -9.4629e-05 | -2.822586e-05 | -2.822586e-05 | -2.898861e-05
36 | 0.000103613 | -2.938316e-05 | -2.898861e-05 | -2.860285e-05 | -9.4629e-05 | -2.822586e-05 | -2.822586e-05 | -9.506487e-05
36.2 | 3.74778e-05 | -2.938316e-05 | -2.898861e-05 | -2.822586e-05 | -2.822586e-05 | -9.420196e-05 | -2.822586e-05 | -9.506487e-05
36.4 | 3.74778e-05 | -2.938316e-05 | -2.898861e-05 | -2.822586e-05 | -9.420196e-05 | -2.785764e-05 | -2.822586e-05 | -2.860285e-05
36.6 | 3.74778e-05 | -2.938316e-05 | -2.898861e-05 | -2.822586e-05 | -2.822586e-05 | -2.822586e-05 | -2.822586e-05 | -2.860285e-05
36.8 | 0.000103613 | -2.938316e-05 | -2.898861e-05 | -9.4629e-05 | -0.0001606007 | -9.420196e-05 | -2.822586e-05 | -2.860285e-05
37 | 0.000103613 | -9.550958e-05 | -2.898861e-05 | -9.4629e-05 | -9.420196e-05 | -9.420196e-05 | -2.822586e-05 | -9.4629e-05
37.2 | 0.000103613 | -2.938316e-05 | -2.898861e-05 | -9.4629e-05 | -0.0001606007 | -9.420196e-05 | 3.812284e-05 | -9.4629e-05
37.4 | 0.000103613 | -2.938316e-05 | -2.898861e-05 | -9.4629e-05 | -9.420196e-05 | -9.420196e-05 | -2.785764e-05 | -9.4629e-05
37.6 | 0.000103613 | 3.714221e-05 | 3.74778e-05 | -2.822586e-05 | -9.420196e-05 | -9.378375e-05 | -2.785764e-05 | -2.822586e-05
37.8 | 0.000103613 | -2.938316e-05 | -2.860285e-05 | 3.812284e-05 | -9.420196e-05 | -9.378375e-05 | -2.785764e-05 | -9.420196e-05
38 | 0.000103613 | -9.550958e-05 | -2.860285e-05 | -2.785764e-05 | -0.0001601237 | -0.0001596556 | 3.84323e-05 | -9.420196e-05
38.2 | 0.000103613 | -2.938316e-05 | -2.860285e-05 | -9.420196e-05 | -0.0001601237 | -0.0001601237 | -2.785764e-05 | -9.420196e-05
38.4 | 0.0001033277 | -2.938316e-05 | -2.898861e-05 | 3.780467e-05 | -9.420196e-05 | -9.378375e-05 | -2.785764e-05 | -2.822586e-05
38.6 | 0.0001030336 | -2.978649e-05 | -2.938316e-05 | -9.506487e-05 | -0.0001606007 | -2.785764e-05 | 3.812284e-05 | -2.860285e-05
38.8 | 0.0001027309 | -9.68968e-05 | -9.642554e-05 | -2.898861e-05 | -9.4629e-05 | -9.420196e-05 | 3.780467e-05 | -9.550958e-05
39 | 0.0001027309 | -3.019862e-05 | -9.642554e-05 | -9.550958e-05 | -9.4629e-05 | -0.0001606007 | 3.780467e-05 | -9.550958e-05
39.2 | 0.0001027309 | -3.019862e-05 | -9.596313e-05 | -9.550958e-05 | -0.0001610866 | -0.0001606007 | 3.780467e-05 | -2.938316e-05
39.4 | 0.0001027309 | -3.019862e-05 | -9.596313e-05 | -9.550958e-05 | -9.4629e-05 | -9.420196e-05 | 3.780467e-05 | -9.550958e-05
39.6 | 0.0001027309 | -3.019862e-05 | -9.596313e-05 | -2.898861e-05 | -9.4629e-05 | -2.822586e-05 | 3.780467e-05 | -9.550958e-05
39.8 | 0.0001693241 | -3.019862e-05 | -9.596313e-05 | -2.898861e-05 | -9.4629e-05 | -9.420196e-05 | 3.780467e-05 | -9.550958e-05
40 | 0.0001027309 | -3.019862e-05 | -2.978649e-05 | -9.550958e-05 | -9.4629e-05 | -9.4629e-05 | 3.780467e-05 | -9.550958e-05
40.2 | 0.0001690719 | -3.061954e-05 | -9.642554e-05 | -9.550958e-05 | -0.0001610866 | -9.4629e-05 | -2.860285e-05 | -9.550958e-05
40.4 | 0.000168811 | -3.061954e-05 | -9.642554e-05 | -0.0001620852 | -9.506487e-05 | -9.506487e-05 | 3.74778e-05 | -9.596313e-05
40.6 | 0.0003681976 | 3.494523e-05 | -9.737693e-05 | -0.0002292871 | -0.0002281526 | -9.506487e-05 | 3.74778e-05 | -2.978649e-05
40.8 | 0.0003010344 | -9.938619e-05 | -0.0001647375 | -0.0001631193 | -0.0001625978 | -9.550958e-05 | -2.938316e-05 | -9.68968e-05
41 | 0.0001664126 | -3.381295e-05 | -3.285639e-05 | -0.0002310562 | -0.0002298678 | -0.0001625978 | 0.0001030336 | -0.0001647375
41.2 | 9.961534e-05 | -0.0001688263 | -0.0001009865 | -0.0002329063 | -0.0002310562 | -0.0002298678 | -3.104928e-05 | -9.887055e-05
41.4 | 9.961534e-05 | -0.0001682153 | -0.0002341848 | -0.0002322806 | -0.0001641891 | -0.0002298678 | -3.104928e-05 | -0.0001652947
41.6 | 9.999638e-05 | -0.0001670202 | -9.938619e-05 | -0.0001641891 | -9.642554e-05 | -9.596313e-05 | -3.019862e-05 | -0.0001647375
41.8 | 0.0001670641 | -3.333025e-05 | -9.938619e-05 | -0.0002310562 | -0.0002298678 | -9.642554e-05 | 3.608306e-05 | -3.239137e-05
42 | 9.999638e-05 | -0.0001004442 | -9.991072e-05 | -0.0002316639 | -0.0002973202 | -0.0001636498 | -9.786592e-05 | -9.938619e-05
42.2 | 0.0001007323 | -0.0002329063 | -0.0002329063 | -0.0001641891 | -0.0001631193 | -9.642554e-05 | -0.0002304575 | 3.494523e-05
42.4 | 0.0001685414 | -3.148782e-05 | -0.0001641891 | -9.642554e-05 | -9.550958e-05 | -2.898861e-05 | -9.596313e-05 | -3.061954e-05
42.6 | 0.0001690719 | -9.737693e-05 | -9.68968e-05 | -0.0001620852 | -9.506487e-05 | -9.4629e-05 | 3.74778e-05 | -2.978649e-05
42.8 | 0.0001693241 | -3.019862e-05 | -9.596313e-05 | -9.506487e-05 | -0.0001606007 | -9.420196e-05 | -2.822586e-05 | 3.714221e-05
43 | 0.0001693241 | -2.978649e-05 | -2.938316e-05 | -2.860285e-05 | -9.420196e-05 | -9.378375e-05 | -2.822586e-05 | -2.898861e-05
43.2 | 0.0001693241 | -2.978649e-05 | -2.938316e-05 | -2.860285e-05 | -9.420196e-05 | -9.378375e-05 | 3.812284e-05 | 3.74778e-05
43.4 | 0.0001693241 | 3.644484e-05 | -2.938316e-05 | -2.860285e-05 | -9.420196e-05 | -9.420196e-05 | 3.812284e-05 | -2.898861e-05
43.6 | 0.0002358627 | -2.978649e-05 | -2.938316e-05 | -2.860285e-05 | -9.420196e-05 | -0.0001601237 | 3.812284e-05 | 3.74778e-05
43.8 | 0.0002358627 | -2.978649e-05 | -9.596313e-05 | -9.506487e-05 | -9.420196e-05 | -9.378375e-05 | 3.812284e-05 | -2.898861e-05
44 | 0.0002360474 | -2.938316e-05 | -2.938316e-05 | -2.860285e-05 | -0.0001601237 | -0.0001601237 | -2.785764e-05 | -2.860285e-05
44.2 | 0.0001695678 | 3.679789e-05 | -9.550958e-05 | -9.4629e-05 | -0.0001601237 | -0.0001596556 | 3.84323e-05 | -2.860285e-05
44.4 | 0.0001695678 | 3.679789e-05 | -9.550958e-05 | -9.4629e-05 | -0.0001601237 | -0.0001596556 | 3.84323e-05 | -2.860285e-05
44.6 | 0.0002358627 | -2.978649e-05 | -2.938316e-05 | -9.4629e-05 | -0.0001601237 | -0.0001601237 | 3.84323e-05 | -2.860285e-05
44.8 | 0.0002356695 | -2.978649e-05 | -9.596313e-05 | -9.506487e-05 | -9.420196e-05 | -0.0001601237 | 3.812284e-05 | -2.898861e-05
45 | 0.0002356695 | -3.019862e-05 | -0.0001625978 | -9.506487e-05 | -0.0001606007 | -0.0002265181 | 3.812284e-05 | -2.898861e-05
45.2 | 0.0002356695 | -3.019862e-05 | -9.642554e-05 | -0.0001615814 | -0.0001606007 | -0.0001606007 | 3.812284e-05 | -9.550958e-05
45.4 | 0.0002356695 | -3.019862e-05 | -0.0001625978 | -0.0001615814 | -0.0001606007 | -0.0001606007 | 3.780467e-05 | -2.938316e-05
45.6 | 0.0001693241 | -3.019862e-05 | -9.596313e-05 | -9.506487e-05 | -0.0001606007 | -0.0001606007 | -2.822586e-05 | -9.550958e-05
45.8 | 0.0001693241 | -3.019862e-05 | -9.596313e-05 | -9.506487e-05 | -0.0001606007 | -0.0001601237 | 3.812284e-05 | -2.898861e-05
46 | 0.0001693241 | -3.019862e-05 | -0.0001625978 | -9.506487e-05 | -0.0001606007 | -9.420196e-05 | 3.812284e-05 | -2.898861e-05
46.2 | 0.0001693241 | -3.019862e-05 | -9.596313e-05 | -9.506487e-05 | -9.420196e-05 | -9.420196e-05 | 3.812284e-05 | -2.898861e-05
46.4 | 0.0001693241 | -2.978649e-05 | -9.596313e-05 | -0.0001610866 | -9.378375e-05 | -9.378375e-05 | 3.812284e-05 | -2.898861e-05
46.6 | 0.0001693241 | -2.978649e-05 | -9.550958e-05 | -0.0001606007 | -9.378375e-05 | -9.378375e-05 | 3.812284e-05 | -2.898861e-05
46.8 | 0.0001695678 | 3.679789e-05 | -9.550958e-05 | -9.4629e-05 | -9.378375e-05 | -9.378375e-05 | 3.812284e-05 | -2.898861e-05
47 | 0.0001695678 | -2.898861e-05 | -9.550958e-05 | -2.822586e-05 | -9.378375e-05 | -9.378375e-05 | 3.812284e-05 | -2.898861e-05
47.2 | 0.0002360474 | -9.506487e-05 | -9.506487e-05 | -9.420196e-05 | -9.378375e-05 | -9.378375e-05 | -2.785764e-05 | -9.506487e-05
47.4 | 0.0001698029 | -9.506487e-05 | -2.860285e-05 | -2.822586e-05 | -9.378375e-05 | -2.749818e-05 | -2.785764e-05 | -9.506487e-05
47.6 | 0.0001033277 | -9.506487e-05 | -2.860285e-05 | -2.822586e-05 | -9.378375e-05 | -9.378375e-05 | -2.785764e-05 | -9.506487e-05
47.8 | 0.0001695678 | -2.898861e-05 | -2.860285e-05 | -2.822586e-05 | -9.378375e-05 | -9.378375e-05 | 3.812284e-05 | -9.506487e-05
48 | 0.0001695678 | -2.898861e-05 | -9.506487e-05 | -9.4629e-05 | -9.378375e-05 | -9.378375e-05 | 3.812284e-05 | -2.860285e-05
48.2 | 0.0001695678 | -9.550958e-05 | -2.898861e-05 | -9.4629e-05 | -9.378375e-05 | -9.378375e-05 | -2.785764e-05 | -9.506487e-05
48.4 | 0.0001695678 | -2.898861e-05 | -2.898861e-05 | -9.4629e-05 | -9.378375e-05 | -9.378375e-05 | -2.785764e-05 | -2.860285e-05
48.6 | 0.0001033277 | -2.898861e-05 | -9.506487e-05 | -9.4629e-05 | -9.378375e-05 | -9.378375e-05 | 3.84323e-05 | -2.860285e-05
48.8 | 0.0001695678 | -2.898861e-05 | -2.898861e-05 | -9.4629e-05 | -9.378375e-05 | -2.749818e-05 | 3.84323e-05 | -2.860285e-05
49 | 0.0001033277 | -2.898861e-05 | -2.898861e-05 | -9.4629e-05 | -9.378375e-05 | -2.749818e-05 | 3.84323e-05 | -2.860285e-05
49.2 | 0.0001695678 | -2.898861e-05 | -9.506487e-05 | -9.420196e-05 | -9.378375e-05 | -0.0001596556 | 3.84323e-05 | -2.860285e-05
49.4 | 0.0001033277 | 3.714221e-05 | -2.898861e-05 | -2.822586e-05 | -9.378375e-05 | -9.337435e-05 | 3.84323e-05 | -2.860285e-05
49.6 | 0.0001695678 | 3.714221e-05 | -2.898861e-05 | -9.420196e-05 | -2.749818e-05 | -2.749818e-05 | 3.84323e-05 | -2.860285e-05
49.8 | 0.0001695678 | 3.714221e-05 | -9.506487e-05 | -9.420196e-05 | -2.749818e-05 | -9.337435e-05 | 3.84323e-05 | -2.860285e-05
50 | 0.0001695678 | 3.714221e-05 | -2.898861e-05 | -9.420196e-05 | -2.749818e-05 | -2.749818e-05 | 3.84323e-05 | -2.860285e-05
50.2 | 0.0001695678 | -2.938316e-05 | -9.550958e-05 | -9.4629e-05 | -9.378375e-05 | -9.378375e-05 | 0.0001044171 | -2.860285e-05
50.4 | 0.0001027309 | -2.978649e-05 | -9.596313e-05 | -2.860285e-05 | -9.420196e-05 | -2.785764e-05 | 3.780467e-05 | -2.898861e-05
50.6 | 0.0001690719 | -3.019862e-05 | -0.0001625978 | -9.550958e-05 | -9.4629e-05 | -2.822586e-05 | 0.0001038897 | -2.938316e-05
50.8 | 0.0001020995 | -3.061954e-05 | -9.642554e-05 | -9.550958e-05 | -9.4629e-05 | -2.860285e-05 | 3.74778e-05 | -2.978649e-05
51 | 0.0001685414 | -9.737693e-05 | -0.0001631193 | -9.550958e-05 | -9.506487e-05 | -2.898861e-05 | -2.898861e-05 | -2.978649e-05
51.2 | 0.0001017708 | -9.786592e-05 | -0.0001631193 | -9.596313e-05 | -2.898861e-05 | -9.550958e-05 | -2.938316e-05 | -3.019862e-05
51.4 | 0.0001017708 | -9.786592e-05 | -0.0001636498 | -0.0001625978 | -9.550958e-05 | -2.938316e-05 | -2.938316e-05 | -9.68968e-05
51.6 | 0.0001679765 | -3.148782e-05 | -9.786592e-05 | -0.0001636498 | -9.596313e-05 | -2.978649e-05 | -2.978649e-05 | -3.061954e-05
51.8 | 0.000167681 | -3.239137e-05 | -9.887055e-05 | -0.0001647375 | -0.0001636498 | -0.0001636498 | -3.061954e-05 | -3.104928e-05
52 | 0.0001010871 | -9.887055e-05 | -0.0001652947 | -0.0001641891 | -9.68968e-05 | -0.0001636498 | -9.737693e-05 | -9.786592e-05
52.2 | 3.494523e-05 | -3.148782e-05 | -9.737693e-05 | -9.68968e-05 | -9.596313e-05 | -9.642554e-05 | 3.644484e-05 | -9.737693e-05
52.4 | 0.0001014333 | -3.148782e-05 | -9.737693e-05 | -0.0001631193 | -9.596313e-05 | -9.596313e-05 | -2.978649e-05 | -3.061954e-05
52.6 | 3.494523e-05 | -9.786592e-05 | -9.737693e-05 | -0.0001631193 | -9.550958e-05 | -9.596313e-05 | 3.679789e-05 | -3.019862e-05
52.8 | 3.533326e-05 | -9.737693e-05 | -0.0001636498 | -0.0001625978 | -9.550958e-05 | -2.898861e-05 | 3.714221e-05 | -9.642554e-05
53 | 3.571254e-05 | -9.68968e-05 | -9.642554e-05 | -9.550958e-05 | -9.4629e-05 | -2.860285e-05 | 3.74778e-05 | 3.679789e-05
53.2 | 3.608306e-05 | -9.642554e-05 | -9.596313e-05 | -0.0001615814 | -9.420196e-05 | -2.822586e-05 | 3.780467e-05 | 3.714221e-05
53.4 | -3.019862e-05 | -2.978649e-05 | -9.596313e-05 | -9.506487e-05 | -2.785764e-05 | -2.822586e-05 | 3.780467e-05 | 0.000103613
53.6 | 3.644484e-05 | -2.978649e-05 | -9.550958e-05 | -9.4629e-05 | -2.785764e-05 | -2.785764e-05 | 0.0001041578 | 0.000103613
53.8 | 3.644484e-05 | -2.938316e-05 | -9.550958e-05 | -9.4629e-05 | -2.785764e-05 | -2.785764e-05 | 3.812284e-05 | 3.74778e-05
54 | 3.644484e-05 | -9.596313e-05 | -9.550958e-05 | -9.4629e-05 | -9.378375e-05 | 3.812284e-05 | 3.812284e-05 | 0.000103613
54.2 | 3.644484e-05 | -2.978649e-05 | -9.550958e-05 | -2.860285e-05 | -2.785764e-05 | -2.822586e-05 | 3.780467e-05 | -2.898861e-05
54.4 | 3.644484e-05 | -2.978649e-05 | -0.0001620852 | -9.506487e-05 | -9.420196e-05 | -2.822586e-05 | 3.780467e-05 | 3.714221e-05
54.6 | 0.0001027309 | -2.978649e-05 | -9.596313e-05 | -9.506487e-05 | -9.420196e-05 | 3.780467e-05 | 3.74778e-05 | -2.898861e-05
54.8 | 0.0001024196 | -3.019862e-05 | -0.0001625978 | -9.550958e-05 | -2.860285e-05 | -2.860285e-05 | -2.898861e-05 | -2.938316e-05
55 | 3.571254e-05 | -3.061954e-05 | -0.0002298678 | -9.596313e-05 | -2.898861e-05 | -2.898861e-05 | 3.74778e-05 | -9.596313e-05
55.2 | 3.571254e-05 | -3.104928e-05 | -0.0001636498 | -9.596313e-05 | -2.898861e-05 | 3.714221e-05 | 3.714221e-05 | -2.978649e-05
55.4 | 3.571254e-05 | -3.104928e-05 | -0.0001636498 | -0.0001620852 | -2.898861e-05 | -9.550958e-05 | -2.898861e-05 | -2.978649e-05
55.6 | 3.571254e-05 | -3.061954e-05 | -0.0001631193 | -0.0001620852 | -9.506487e-05 | -9.506487e-05 | -2.898861e-05 | 3.679789e-05
55.8 | 3.571254e-05 | -3.061954e-05 | -9.68968e-05 | -9.596313e-05 | -9.506487e-05 | -9.506487e-05 | 3.74778e-05 | -2.938316e-05
56 | 3.571254e-05 | -9.737693e-05 | -0.0001631193 | -0.0001620852 | -2.860285e-05 | -2.860285e-05 | 3.74778e-05 | 3.679789e-05
56.2 | 0.0001020995 | 3.571254e-05 | -0.0001631193 | -9.596313e-05 | -9.506487e-05 | -2.860285e-05 | 3.74778e-05 | 3.679789e-05
56.4 | 0.0001017708 | 3.571254e-05 | -9.68968e-05 | -0.0001625978 | -9.506487e-05 | -9.506487e-05 | 0.000103613 | 3.679789e-05
56.6 | 0.0001017708 | -3.104928e-05 | -0.0001636498 | -0.0001625978 | -2.860285e-05 | -2.898861e-05 | 3.714221e-05 | 3.644484e-05
56.8 | 0.0001017708 | 3.533326e-05 | -9.737693e-05 | -0.0001625978 | -2.898861e-05 | -2.898861e-05 | 0.0001033277 | -3.019862e-05
57 | 0.0001014333 | -3.148782e-05 | -0.0001641891 | -0.0001631193 | -9.550958e-05 | 3.714221e-05 | 3.679789e-05 | -3.019862e-05
57.2 | 3.454844e-05 | 3.454844e-05 | -9.786592e-05 | -0.0001636498 | -9.596313e-05 | -2.938316e-05 | -3.019862e-05 | -3.061954e-05
57.4 | 3.372854e-05 | 3.414288e-05 | -0.0001652947 | -0.0001641891 | -3.019862e-05 | -3.019862e-05 | 3.608306e-05 | 3.533326e-05
57.6 | 3.330543e-05 | 3.372854e-05 | -0.0001658609 | -9.786592e-05 | -9.68968e-05 | -9.68968e-05 | 3.571254e-05 | -3.148782e-05
57.8 | 0.0001003687 | 3.372854e-05 | -0.0001658609 | -9.786592e-05 | -0.0001636498 | -9.737693e-05 | -3.104928e-05 | -3.193518e-05
58 | 0.0001003687 | 3.372854e-05 | -0.0001658609 | -0.0001647375 | -0.0001636498 | -0.0001636498 | -3.104928e-05 | -3.193518e-05
58.2 | 3.372854e-05 | -3.285639e-05 | -0.0001652947 | -0.0001641891 | -9.68968e-05 | -9.68968e-05 | -3.061954e-05 | -9.836379e-05
58.4 | 3.414288e-05 | -3.239137e-05 | -0.0001647375 | -9.68968e-05 | -9.596313e-05 | -2.978649e-05 | -3.019862e-05 | 3.533326e-05
58.6 | 3.454844e-05 | 3.494523e-05 | -0.0001641891 | -9.642554e-05 | -9.550958e-05 | -2.938316e-05 | 3.679789e-05 | -3.061954e-05
58.8 | 3.454844e-05 | -3.193518e-05 | -0.0001641891 | -9.642554e-05 | -2.898861e-05 | -2.898861e-05 | 3.679789e-05 | -3.019862e-05
59 | 0.0001679765 | 3.494523e-05 | -9.737693e-05 | -0.0001625978 | -2.898861e-05 | -2.898861e-05 | 3.679789e-05 | 3.608306e-05
59.2 | 3.454844e-05 | -3.148782e-05 | -9.737693e-05 | -0.0001625978 | -2.898861e-05 | -2.898861e-05 | 3.679789e-05 | 3.608306e-05
59.4 | 3.494523e-05 | -3.104928e-05 | -0.0001636498 | -9.596313e-05 | -2.860285e-05 | -2.860285e-05 | 3.714221e-05 | 0.0001027309
59.6 | 3.533326e-05 | -3.104928e-05 | -9.68968e-05 | -9.550958e-05 | -9.4629e-05 | 3.780467e-05 | 0.0001038897 | 0.0001030336
59.8 | 3.533326e-05 | -3.104928e-05 | -9.68968e-05 | -9.550958e-05 | 3.780467e-05 | 3.780467e-05 | 3.74778e-05 | 3.679789e-05
60 | 3.533326e-05 | -3.104928e-05 | -0.0001631193 | -9.550958e-05 | -2.860285e-05 | 3.780467e-05 | 3.74778e-05 | 3.679789e-05
60.2 | 3.533326e-05 | -3.104928e-05 | -9.68968e-05 | -0.0001620852 | -2.860285e-05 | 3.780467e-05 | 3.74778e-05 | 3.679789e-05
60.4 | 0.0001017708 | 3.533326e-05 | -0.0001636498 | -9.596313e-05 | -2.860285e-05 | 3.780467e-05 | 3.74778e-05 | 0.0001030336
60.6 | 0.0001017708 | 3.494523e-05 | -0.0001636498 | -9.596313e-05 | -2.860285e-05 | 3.780467e-05 | 3.74778e-05 | 3.644484e-05
60.8 | 0.0001014333 | 3.494523e-05 | -0.0001636498 | -9.596313e-05 | -2.860285e-05 | 3.780467e-05 | 0.000103613 | 3.644484e-05
61 | 0.0001010871 | 3.454844e-05 | -9.737693e-05 | -9.596313e-05 | 3.74778e-05 | 3.74778e-05 | 3.714221e-05 | 0.0001027309
61.2 | 0.0001007323 | 3.454844e-05 | -9.786592e-05 | -3.019862e-05 | -2.938316e-05 | 3.714221e-05 | 3.679789e-05 | 3.571254e-05
61.4 | 0.0001003687 | 3.372854e-05 | -0.0001652947 | -9.737693e-05 | -2.978649e-05 | -2.978649e-05 | 3.644484e-05 | 3.533326e-05
61.6 | 0.0001667427 | 9.999638e-05 | -9.991072e-05 | -0.0001647375 | -3.061954e-05 | -9.68968e-05 | 3.533326e-05 | 0.0001014333
61.8 | 0.0002326812 | 3.152503e-05 | 3.287352e-05 | -9.938619e-05 | -0.0001647375 | -3.148782e-05 | 3.454844e-05 | 0.0001670641
62 | 0.0001646317 | -3.689523e-05 | -0.000102667 | -0.0001009865 | -0.0001664361 | -3.285639e-05 | 3.330543e-05 | 9.961534e-05
62.2 | 9.714542e-05 | 3.009723e-05 | -0.0001032451 | -0.0001015378 | -0.0001004442 | 3.330543e-05 | 9.961534e-05 | 0.0001657263
62.4 | 9.757897e-05 | 9.800376e-05 | -0.0001700753 | -0.0002348375 | -9.991072e-05 | -3.333025e-05 | 3.287352e-05 | 3.152503e-05
62.6 | 0.0001657263 | 3.152503e-05 | -0.0001015378 | -0.000233541 | -9.887055e-05 | -9.887055e-05 | -3.285639e-05 | -3.480491e-05
62.8 | 0.0001657263 | 9.922557e-05 | -3.381295e-05 | -0.0001658609 | -3.104928e-05 | -3.104928e-05 | 3.454844e-05 | -3.381295e-05
63 | 0.0001657263 | 3.198333e-05 | -0.0001676132 | -0.0001658609 | -9.737693e-05 | -3.104928e-05 | 3.454844e-05 | 9.999638e-05
63.2 | 0.0001653701 | -3.583232e-05 | -0.0001009865 | -0.0001658609 | -9.786592e-05 | -3.148782e-05 | 3.414288e-05 | 9.961534e-05
63.4 | 9.800376e-05 | -3.583232e-05 | -0.0001682153 | -0.0001658609 | -9.786592e-05 | 3.494523e-05 | 3.372854e-05 | 9.922557e-05
63.6 | 9.800376e-05 | -3.583232e-05 | -0.0001682153 | -0.0002329063 | -9.836379e-05 | 3.454844e-05 | 3.330543e-05 | 9.922557e-05
63.8 | 3.152503e-05 | -0.000102667 | -0.0001676132 | -0.0001658609 | -0.0001647375 | -3.193518e-05 | 3.372854e-05 | 9.922557e-05
64 | 9.922557e-05 | -0.0001015378 | -0.0001670202 | -0.0002316639 | -9.737693e-05 | 3.571254e-05 | -3.239137e-05 | -3.381295e-05
64.2 | 9.961534e-05 | -0.0001009865 | -0.0001664361 | -0.0002304575 | -0.0001631193 | -3.019862e-05 | 3.533326e-05 | 3.372854e-05
64.4 | 0.0001003687 | -9.991072e-05 | -0.0001652947 | -0.0002298678 | -2.938316e-05 | 0.0001033277 | 3.608306e-05 | -3.148782e-05
64.6 | 3.454844e-05 | -3.193518e-05 | -0.0001641891 | -0.0001625978 | -2.860285e-05 | 3.74778e-05 | 3.714221e-05 | 3.571254e-05
64.8 | 3.533326e-05 | -3.148782e-05 | -0.0001636498 | -9.550958e-05 | -2.822586e-05 | 3.812284e-05 | 0.0001038897 | 0.0001030336
65 | 0.0001020995 | -3.104928e-05 | -0.0002298678 | -0.0001615814 | -2.785764e-05 | 3.812284e-05 | 0.0001041578 | 0.0001033277
65.2 | 0.0001020995 | -9.786592e-05 | -0.0001631193 | -0.0001610866 | -2.785764e-05 | 3.84323e-05 | 0.0001041578 | 0.0001698029
65.4 | 0.0001020995 | -3.104928e-05 | -0.0002292871 | -0.0001610866 | -2.785764e-05 | 3.84323e-05 | 0.0001041578 | 0.0001033277
65.6 | 0.0001685414 | -3.104928e-05 | -0.0001631193 | -0.0001610866 | -2.785764e-05 | 3.84323e-05 | 0.0001041578 | 0.0001033277
65.8 | 0.0001685414 | -9.786592e-05 | -0.0001631193 | -0.0001610866 | -2.785764e-05 | 3.84323e-05 | 3.780467e-05 | 0.0001033277
66 | 0.0001017708 | -9.786592e-05 | -0.0002298678 | -9.506487e-05 | -2.785764e-05 | 3.812284e-05 | 3.780467e-05 | 0.0001030336
66.2 | 0.0001014333 | -9.836379e-05 | -0.0002298678 | -0.0002281526 | -2.822586e-05 | 3.812284e-05 | 3.74778e-05 | 3.644484e-05
66.4 | 0.0001014333 | -3.148782e-05 | -0.0002298678 | -0.0001615814 | -9.420196e-05 | 3.812284e-05 | 3.74778e-05 | 3.644484e-05
66.6 | 0.0001014333 | -3.148782e-05 | -0.0002298678 | -0.0001615814 | -9.420196e-05 | -2.785764e-05 | 3.74778e-05 | 3.644484e-05
66.8 | 0.0001017708 | -3.148782e-05 | -0.0001636498 | -0.0002281526 | -9.420196e-05 | -2.822586e-05 | 0.0001038897 | 3.644484e-05
67 | 0.0001017708 | -3.148782e-05 | -0.0001636498 | -0.0001615814 | -9.420196e-05 | -2.822586e-05 | 3.74778e-05 | 3.644484e-05
67.2 | 0.0001682633 | -3.148782e-05 | -0.0002298678 | -0.0001615814 | -9.420196e-05 | -2.822586e-05 | 0.0001038897 | 3.679789e-05
67.4 | 0.0001017708 | -3.148782e-05 | -0.0002298678 | -0.0001615814 | -2.822586e-05 | -2.822586e-05 | 3.74778e-05 | 3.644484e-05
67.6 | 0.0001014333 | -3.148782e-05 | -0.0002298678 | -0.0001615814 | -2.822586e-05 | 3.780467e-05 | -2.898861e-05 | -3.019862e-05
67.8 | 0.0001010871 | -3.148782e-05 | -0.0001636498 | -9.550958e-05 | 3.780467e-05 | -2.860285e-05 | 3.714221e-05 | -3.061954e-05
68 | 0.0001007323 | -9.887055e-05 | -0.0002304575 | -9.596313e-05 | -9.506487e-05 | -2.898861e-05 | 3.679789e-05 | -3.104928e-05
68.2 | 0.0001007323 | -9.887055e-05 | -0.0001641891 | -9.642554e-05 | -9.550958e-05 | -2.938316e-05 | 3.644484e-05 | 3.533326e-05
68.4 | 0.0001003687 | -9.938619e-05 | -0.0001641891 | -9.642554e-05 | -9.550958e-05 | -9.596313e-05 | -3.061954e-05 | -3.193518e-05
68.6 | 0.0001003687 | -9.938619e-05 | -0.0001641891 | -9.642554e-05 | -9.596313e-05 | -9.596313e-05 | -9.68968e-05 | -3.193518e-05
68.8 | 0.0001670641 | -3.285639e-05 | -0.0001647375 | -0.0001631193 | -2.938316e-05 | -9.596313e-05 | -9.68968e-05 | 3.494523e-05
69 | 0.0002338149 | -0.0001004442 | -0.0001652947 | -0.0002298678 | -2.938316e-05 | -9.596313e-05 | -9.68968e-05 | -3.193518e-05
69.2 | 0.0003673143 | 3.287352e-05 | -0.0001658609 | -0.0002304575 | -9.596313e-05 | -9.596313e-05 | 3.608306e-05 | -3.193518e-05
69.4 | 0.0002323761 | -0.0001020979 | -0.0001664361 | -0.0002973202 | -0.0001625978 | -9.642554e-05 | -3.104928e-05 | 0.000167681
69.6 | 0.0001642494 | -3.635934e-05 | -0.0001004442 | -0.0001652947 | -9.68968e-05 | -3.104928e-05 | 0.0001010871 | 0.0002335444
69.8 | 0.0001630502 | -0.0001050328 | -0.0001688263 | -9.938619e-05 | -9.836379e-05 | -9.887055e-05 | 0.0001667427 | 0.0002329775
70 | 2.754086e-05 | -0.0002403853 | -0.0002361702 | -0.0001670202 | -9.991072e-05 | -0.0001009865 | 0.0001660738 | 0.0001646317
70.2 | 2.700303e-05 | -0.0001733553 | -0.0001700753 | -0.0001009865 | -3.381295e-05 | -3.480491e-05 | 9.800376e-05 | 2.910122e-05
70.4 | 0.000161329 | -0.0001075419 | -3.744002e-05 | -3.531418e-05 | -3.480491e-05 | 3.152503e-05 | 3.009723e-05 | 2.806984e-05
70.6 | 0.0001604158 | -4.150287e-05 | -0.0001740383 | -0.000238237 | -3.583232e-05 | -3.635934e-05 | 2.960364e-05 | 2.754086e-05
70.8 | 0.0002276224 | -0.0001108804 | -0.0001754315 | -0.0002396601 | -0.0001707133 | -0.000104428 | 2.858995e-05 | 2.645633e-05
71 | 0.0001594676 | -0.0001108804 | -0.000243377 | -0.0002403853 | -0.000103832 | -3.744002e-05 | 2.858995e-05 | -4.150287e-05
71.2 | 0.0002267605 | 2.358958e-05 | -0.0001768609 | -0.0001740383 | -0.0001720162 | -3.79937e-05 | -3.912776e-05 | 2.590075e-05
71.4 | 0.0002258637 | 2.298953e-05 | -0.0002457164 | -0.0002426154 | -0.0001056466 | 2.806984e-05 | 9.435964e-05 | 0.0001599461
71.6 | 0.0001564117 | 2.176271e-05 | -0.0002473215 | -0.0002441477 | -0.0001747304 | -0.0001088503 | 0.0001608768 | 9.125663e-05
71.8 | 0.0001558716 | -4.806713e-05 | -0.0002497979 | -0.0002457164 | -0.0001761417 | -4.211898e-05 | 2.418071e-05 | 2.238058e-05
72 | 0.0001558716 | -0.0001166909 | -0.0001821493 | -0.0003138996 | -0.000109518 | -0.0001101947 | 9.179589e-05 | 2.176271e-05
72.2 | 0.0001558716 | -0.0001166909 | -0.0001829411 | -0.0002473215 | -0.0001101947 | -4.337803e-05 | 9.125663e-05 | -4.668248e-05
72.4 | 0.0001558716 | -4.877294e-05 | -0.0001144442 | -0.0001798284 | -4.274403e-05 | 2.418071e-05 | 9.125663e-05 | -4.668248e-05
72.6 | 0.0001553226 | -4.877294e-05 | -0.0001144442 | -4.46729e-05 | -4.337803e-05 | 2.418071e-05 | 0.0001589803 | 2.113592e-05
72.8 | 8.600441e-05 | -0.000117458 | -4.737031e-05 | -4.533379e-05 | -0.0001115751 | 2.358958e-05 | 9.070853e-05 | 2.050019e-05
73 | 8.662352e-05 | -0.000117458 | -4.737031e-05 | -0.0001129916 | -0.0001115751 | 2.358958e-05 | 2.238058e-05 | -0.0001166909
73.2 | 8.783507e-05 | -0.0001166909 | -0.0001144442 | -0.0001122788 | -4.274403e-05 | -4.402099e-05 | 9.125663e-05 | -0.0001151841
73.4 | 0.000156943 | -4.737031e-05 | -4.533379e-05 | -4.337803e-05 | -0.000109518 | 2.533629e-05 | 9.23263e-05 | 9.070853e-05
73.6 | 0.0003614461 | 8.958575e-05 | 2.298953e-05 | -0.0001108804 | -0.0001088503 | -0.000109518 | 9.336061e-05 | 0.0001594676
73.8 | 0.0002929777 | 0.000156943 | -4.600365e-05 | -4.402099e-05 | -4.274403e-05 | -0.0001101947 | 9.23263e-05 | 0.0001589803
74 | 0.000223965 | 8.723374e-05 | -0.000115933 | -4.533379e-05 | -4.337803e-05 | -4.402099e-05 | 2.358958e-05 | 9.015157e-05
74.2 | 0.0002234685 | 8.723374e-05 | -0.000115933 | -4.533379e-05 | -4.402099e-05 | -4.46729e-05 | 2.298953e-05 | 2.113592e-05
74.4 | 0.0001553226 | -4.948776e-05 | -4.737031e-05 | 2.298953e-05 | 2.418071e-05 | 2.358958e-05 | 2.298953e-05 | 2.113592e-05
74.6 | 0.0001558716 | 1.920193e-05 | -4.668248e-05 | 2.358958e-05 | -4.337803e-05 | -4.337803e-05 | 9.125663e-05 | 2.176271e-05
74.8 | 0.0002249319 | 8.842751e-05 | 9.015157e-05 | 2.358958e-05 | -4.337803e-05 | -4.337803e-05 | 9.179589e-05 | 2.176271e-05
75 | 0.0002249319 | 2.050019e-05 | 9.015157e-05 | 2.418071e-05 | -4.274403e-05 | -4.337803e-05 | 9.179589e-05 | 9.015157e-05
75.2 | 0.0001564117 | 8.842751e-05 | 2.176271e-05 | 2.358958e-05 | 2.476295e-05 | 2.418071e-05 | 0.0001594676 | 2.176271e-05
75.4 | 0.0001564117 | 8.842751e-05 | 2.176271e-05 | 2.358958e-05 | 2.476295e-05 | -4.402099e-05 | 9.125663e-05 | 2.176271e-05
75.6 | 0.0001564117 | 1.985553e-05 | 2.238058e-05 | 2.358958e-05 | 2.476295e-05 | -4.402099e-05 | 9.125663e-05 | 2.113592e-05
75.8 | 0.0002244529 | -4.806713e-05 | -4.600365e-05 | 2.358958e-05 | 2.476295e-05 | 2.358958e-05 | 0.0001589803 | 2.113592e-05
76 | 0.0001564117 | 2.050019e-05 | 2.238058e-05 | 2.418071e-05 | 2.476295e-05 | 2.358958e-05 | 0.0001589803 | -4.737031e-05
76.2 | 8.842751e-05 | 2.050019e-05 | -4.533379e-05 | 2.418071e-05 | 2.476295e-05 | 2.358958e-05 | 0.0001589803 | -4.737031e-05
76.4 | 8.842751e-05 | 2.050019e-05 | 9.015157e-05 | 2.418071e-05 | 2.476295e-05 | -4.46729e-05 | 0.0001589803 | -4.737031e-05
76.6 | 0.0002234685 | 1.920193e-05 | 8.901107e-05 | -0.0001137134 | 2.418071e-05 | -4.533379e-05 | 0.0001584842 | 2.050019e-05
76.8 | 0.0002229631 | 1.786787e-05 | 1.985553e-05 | -4.668248e-05 | 2.298953e-05 | 2.176271e-05 | 0.0001574656 | 8.783507e-05
77 | 0.000222449 | 1.786787e-05 | 1.985553e-05 | 2.176271e-05 | 2.298953e-05 | 2.176271e-05 | 0.0001574656 | 1.920193e-05
77.2 | 0.000222449 | -5.094444e-05 | 2.050019e-05 | 9.070853e-05 | 2.358958e-05 | 0.0001584842 | 0.0002258637 | 1.920193e-05
77.4 | 0.0002907571 | 1.786787e-05 | 2.050019e-05 | 9.070853e-05 | 9.179589e-05 | 9.070853e-05 | 0.0002258637 | 1.920193e-05
77.6 | 0.0002907571 | 1.786787e-05 | 8.842751e-05 | 9.070853e-05 | 9.179589e-05 | 9.070853e-05 | 0.0002258637 | 1.920193e-05
77.8 | 0.0002907571 | 1.718741e-05 | 1.920193e-05 | 2.238058e-05 | 2.298953e-05 | 2.238058e-05 | 0.000293805 | 1.853938e-05
78 | 0.0002907571 | 1.718741e-05 | 8.723374e-05 | 2.113592e-05 | 2.238058e-05 | -4.668248e-05 | 0.0002933957 | 1.853938e-05
78.2 | 0.0002907571 | 1.718741e-05 | 1.920193e-05 | 2.113592e-05 | 2.238058e-05 | 2.176271e-05 | 0.0002254022 | 8.662352e-05
78.4 | 0.0003599318 | 0.0001547647 | 8.842751e-05 | 9.070853e-05 | 2.298953e-05 | 9.015157e-05 | 0.0002258637 | 8.723374e-05
78.6 | 0.0003591226 | 8.600441e-05 | 8.842751e-05 | 9.015157e-05 | 2.298953e-05 | 8.958575e-05 | 0.0002258637 | 0.0001553226
78.8 | 0.0002902868 | 8.537639e-05 | 8.783507e-05 | 2.176271e-05 | 9.015157e-05 | 8.901107e-05 | 0.0002249319 | 1.718741e-05
79 | 0.0003591226 | 1.718741e-05 | 8.783507e-05 | 8.958575e-05 | 9.015157e-05 | 2.050019e-05 | 0.0001564117 | 8.537639e-05
79.2 | 0.0004279017 | 8.537639e-05 | 8.723374e-05 | 8.958575e-05 | 9.015157e-05 | 8.901107e-05 | 0.000156943 | 8.662352e-05
79.4 | 0.0004275455 | 0.000221926 | 8.662352e-05 | 2.113592e-05 | 9.015157e-05 | 0.0001574656 | 0.0002249319 | 0.0002234685
79.6 | 0.0004271807 | 0.0001530382 | 8.662352e-05 | 2.113592e-05 | 9.015157e-05 | 8.901107e-05 | 0.0002929777 | 0.000222449
79.8 | 0.0002902868 | 8.473946e-05 | 8.723374e-05 | 8.958575e-05 | 9.015157e-05 | 8.901107e-05 | 0.0002929777 | 0.000222449
80 | 0.0004282493 | 8.600441e-05 | 0.0001564117 | 0.0001584842 | 9.070853e-05 | 8.958575e-05 | 0.0002933957 | 0.0001541981
80.2 | 0.0003603234 | 0.000223965 | 0.0001574656 | 0.0001589803 | 0.0002271958 | 0.0001584842 | 0.000293805 | 0.0001553226
80.4 | 0.0004285883 | 0.000223965 | 0.0002258637 | 0.0002271958 | 0.0001594676 | 0.0001589803 | 0.0002942055 | 0.000292551
80.6 | 0.0004279017 | 0.0002916715 | 0.0001574656 | 0.0001589803 | 0.0002276224 | 0.0002271958 | 0.0004986758 | 0.000292551
80.8 | 0.0006333571 | 0.0003591226 | 0.0001564117 | 0.0002267605 | 0.0002953552 | 0.0002267605 | 0.0005665136 | 0.0004971883
81 | 0.0004957139 | 0.000358705 | 0.000223965 | 0.0002267605 | 0.0003631447 | 0.0002942055 | 0.0005661396 | 0.0003591226
81.2 | 0.0004957139 | 0.000358705 | 0.0001553226 | 0.0002263165 | 0.0002949807 | 0.0002942055 | 0.00056594 | 0.0004275455
81.4 | 0.0004957139 | 0.0002898078 | 0.0001547647 | 0.0002258637 | 0.0002263165 | 0.000293805 | 0.00056594 | 0.000358705
81.6 | 0.0004268072 | 0.0002898078 | 0.0001547647 | 0.0002254022 | 0.0002263165 | 0.000293805 | 0.0004977182 | 0.0002902868
81.8 | 0.0004960259 | 0.0002902868 | 0.0001547647 | 0.0001574656 | 0.0002263165 | 0.0002258637 | 0.0004298582 | 0.0002907571
82 | 0.0002912187 | 0.000222449 | 8.723374e-05 | 0.0001574656 | 0.0001589803 | 0.0002267605 | 0.0004304417 | 0.0002916715
82.2 | 0.0001547647 | 8.600441e-05 | 8.783507e-05 | 0.0001584842 | 0.0001594676 | 0.0001589803 | 0.0003624912 | 0.0001553226
82.4 | -4.948776e-05 | 1.853938e-05 | 2.050019e-05 | 9.070853e-05 | 9.179589e-05 | 9.125663e-05 | 0.0002945974 | 8.783507e-05
82.6 | -0.0001166909 | -0.0001853713 | -0.0001151841 | 2.298953e-05 | -0.0001115751 | 2.358958e-05 | 0.0002267605 | 1.985553e-05
82.8 | -0.0001837421 | -0.0002523566 | -0.0001144442 | -0.0001122788 | -0.0001790729 | -0.0001115751 | 2.358958e-05 | -0.0002514945
83 | -0.0003191903 | -0.0003877955 | -0.0003173899 | -0.0002481378 | -0.0003138996 | -0.0003147584 | -0.0001115751 | -0.0003182855
83.2 | -0.0004544124 | -0.0005916608 | -0.0005894089 | -0.0004514152 | -0.0004494636 | -0.0003821391 | -0.0002465144 | -0.000453404
83.4 | -0.0005219388 | -0.0008627384 | -0.0007914818 | -0.0007205644 | -0.0005839444 | -0.0006522263 | -0.0003812288 | -0.0006556594
83.6 | -0.0009272954 | -0.001131777 | -0.0009245476 | -0.0008535144 | -0.0007852463 | -0.0007864742 | -0.0006511009 | -0.0008574095
83.8 | -0.001128682 | -0.001264306 | -0.001057195 | -0.0009191687 | -0.0008509659 | -0.0008535144 | -0.0008535144 | -0.0009930501
84 | -0.001329567 | -0.001329567 | -0.001057195 | -0.0009191687 | -0.0008509659 | -0.0009204988 | -0.0009874276 | -0.001194116
84.2 | -0.001327881 | -0.001327881 | -0.001055743 | -0.0009860464 | -0.0009860464 | -0.001054301 | -0.001187881 | -0.001327881
84.4 | -0.001392954 | -0.00139468 | -0.001190978 | -0.001121118 | -0.001052869 | -0.001119635 | -0.001253003 | -0.001392954
84.6 | -0.001526285 | -0.001392954 | -0.001257787 | -0.001121118 | -0.001186347 | -0.001253003 | -0.001317978 | -0.001456123
84.8 | -0.001524467 | -0.001526285 | -0.001189424 | -0.001187881 | -0.001184823 | -0.001319603 | -0.001384473 | -0.001522659
85 | -0.001524467 | -0.001592867 | -0.001256182 | -0.001187881 | -0.001184823 | -0.001253003 | -0.001384473 | -0.001590999
85.2 | -0.001727847 | -0.001592867 | -0.001256182 | -0.001189424 | -0.001186347 | -0.001253003 | -0.001454376 | -0.001727847
85.4 | -0.001725867 | -0.001524467 | -0.001189424 | -0.001190978 | -0.001187881 | -0.001254587 | -0.001522659 | -0.001794314
85.6 | -0.001723897 | -0.001590999 | -0.001189424 | -0.001190978 | -0.001256182 | -0.001321239 | -0.001520862 | -0.001792284
85.8 | -0.001721938 | -0.001590999 | -0.001256182 | -0.001189424 | -0.001187881 | -0.001321239 | -0.001585455 | -0.001721938
86 | -0.001721938 | -0.001589141 | -0.001187881 | -0.001187881 | -0.001187881 | -0.001321239 | -0.001585455 | -0.001788254
86.2 | -0.001721938 | -0.001520862 | -0.001254587 | -0.001119635 | -0.001051446 | -0.001253003 | -0.001517298 | -0.001788254
86.4 | -0.001653668 | -0.001589141 | -0.001254587 | -0.001119635 | -0.001051446 | -0.001253003 | -0.001519075 | -0.001788254
86.6 | -0.001721938 | -0.001522659 | -0.001254587 | -0.001119635 | -0.001051446 | -0.001321239 | -0.001519075 | -0.001856576
86.8 | -0.001653668 | -0.001454376 | -0.001254587 | -0.001052869 | -0.000984675 | -0.001322884 | -0.001452639 | -0.001856576
87 | -0.001655567 | -0.001454376 | -0.001254587 | -0.001052869 | -0.001052869 | -0.00145788 | -0.001520862 | -0.001790264
87.2 | -0.001655567 | -0.001454376 | -0.001187881 | -0.001052869 | -0.001052869 | -0.001389531 | -0.001519075 | -0.001790264
87.4 | -0.001589141 | -0.001387835 | -0.001187881 | -0.001052869 | -0.001052869 | -0.001321239 | -0.001450913 | -0.001790264
87.6 | -0.001454376 | -0.001387835 | -0.001187881 | -0.001052869 | -0.000984675 | -0.001321239 | -0.001519075 | -0.001790264
87.8 | -0.001454376 | -0.001321239 | -0.001187881 | -0.001052869 | -0.001052869 | -0.001321239 | -0.001450913 | -0.001790264
88 | -0.001387835 | -0.001321239 | -0.001121118 | -0.001121118 | -0.001052869 | -0.001321239 | -0.001452639 | -0.001723897
88.2 | -0.001387835 | -0.001321239 | -0.001121118 | -0.001121118 | -0.001052869 | -0.001322884 | -0.001454376 | -0.001723897
88.4 | -0.001389531 | -0.001256182 | -0.001121118 | -0.001052869 | -0.001052869 | -0.00132454 | -0.001454376 | -0.001723897
88.6 | -0.001322884 | -0.001189424 | -0.001121118 | -0.0009860464 | -0.0009860464 | -0.001528113 | -0.001522659 | -0.001725867
88.8 | -0.001256182 | -0.001257787 | -0.001190978 | -0.001054301 | -0.001054301 | -0.001461424 | -0.001522659 | -0.001727847
89 | -0.001256182 | -0.001259401 | -0.001124114 | -0.0009874276 | -0.0009874276 | -0.001461424 | -0.001522659 | -0.001727847
89.2 | -0.001189424 | -0.001259401 | -0.001125627 | -0.001055743 | -0.001055743 | -0.001392954 | -0.001456123 | -0.001727847
89.4 | -0.001257787 | -0.001125627 | -0.00112715 | -0.001057195 | -0.001124114 | -0.00139468 | -0.001524467 | -0.001727847
89.6 | -0.001190978 | -0.00112715 | -0.001128682 | -0.00112715 | -0.001057195 | -0.001327881 | -0.00145788 | -0.001661324
89.8 | -0.001327881 | -0.00112715 | -0.001130225 | -0.001195699 | -0.001125627 | -0.001329567 | -0.001461424 | -0.001663264
90 | -0.001327881 | -0.00112715 | -0.001198897 | -0.001128682 | -0.001125627 | -0.001329567 | -0.001463212 | -0.001667174
90.2 | -0.001463212 | -0.001058656 | -0.001198897 | -0.001128682 | -0.001125627 | -0.001329567 | -0.001463212 | -0.001735871
90.4 | -0.001463212 | -0.001058656 | -0.0010631 | -0.001061609 | -0.001125627 | -0.001329567 | -0.001463212 | -0.001735871
90.6 | -0.00139468 | -0.001057195 | -0.001061609 | -0.001060128 | -0.001057195 | -0.001261026 | -0.00139468 | -0.001735871
90.8 | -0.00139468 | -0.001124114 | -0.001061609 | -0.001060128 | -0.001058656 | -0.001261026 | -0.00139468 | -0.001667174
91 | -0.001463212 | -0.001124114 | -0.001060128 | -0.0009930501 | -0.001058656 | -0.001261026 | -0.001327881 | -0.001667174
91.2 | -0.001529951 | -0.001055743 | -0.0009916298 | -0.001060128 | -0.001125627 | -0.001194116 | -0.001327881 | -0.001667174
91.4 | -0.00139468 | -0.001122611 | -0.0009231883 | -0.0009231883 | -0.001057195 | -0.001125627 | -0.00139468 | -0.001667174
91.6 | -0.00139468 | -0.001055743 | -0.0009902193 | -0.0008561015 | -0.0009231883 | -0.001125627 | -0.00132454 | -0.001665214
91.8 | -0.001396417 | -0.001124114 | -0.001060128 | -0.0009930501 | -0.0009930501 | -0.001195699 | -0.001392954 | -0.001665214
92 | -0.001327881 | -0.001124114 | -0.001060128 | -0.0009944802 | -0.001061609 | -0.001264306 | -0.001392954 | -0.001598534
92.2 | -0.001326205 | -0.001190978 | -0.001060128 | -0.0009916298 | -0.0009916298 | -0.001194116 | -0.001391237 | -0.001665214
92.4 | -0.001326205 | -0.001124114 | -0.0009916298 | -0.0009916298 | -0.0009902193 | -0.001124114 | -0.001322884 | -0.001663264
92.6 | -0.001326205 | -0.001190978 | -0.0009916298 | -0.0009916298 | -0.0009902193 | -0.001124114 | -0.001254587 | -0.001594746
92.8 | -0.001326205 | -0.001190978 | -0.0009916298 | -0.0009231883 | -0.0009218387 | -0.001122611 | -0.001322884 | -0.001528113
93 | -0.00132454 | -0.001122611 | -0.0009902193 | -0.0009231883 | -0.0009204988 | -0.001054301 | -0.001254587 | -0.001663264
93.2 | -0.00132454 | -0.001189424 | -0.0009888186 | -0.0009218387 | -0.0009191687 | -0.001052869 | -0.001253003 | -0.001661324
93.4 | -0.00132454 | -0.001189424 | -0.0009888186 | -0.0008535144 | -0.0009191687 | -0.001052869 | -0.001253003 | -0.001592867
93.6 | -0.00132454 | -0.001122611 | -0.0009888186 | -0.0008535144 | -0.0009191687 | -0.001052869 | -0.001253003 | -0.001592867
93.8 | -0.001391237 | -0.001122611 | -0.0009888186 | -0.0008535144 | -0.0009191687 | -0.001052869 | -0.001319603 | -0.001524467
94 | -0.001322884 | -0.001190978 | -0.001057195 | -0.0009204988 | -0.0009191687 | -0.001119635 | -0.001319603 | -0.001659395
94.2 | -0.001391237 | -0.001122611 | -0.0009888186 | -0.000784028 | -0.0009860464 | -0.001119635 | -0.001386149 | -0.001657476
94.4 | -0.001391237 | -0.001257787 | -0.001055743 | -0.0007158767 | -0.0009860464 | -0.001119635 | -0.001386149 | -0.001657476
94.6 | -0.001389531 | -0.00132454 | -0.001122611 | -0.000784028 | -0.0009860464 | -0.001186347 | -0.001452639 | -0.001723897
94.8 | -0.001520862 | -0.001321239 | -0.001189424 | -0.0009191687 | -0.001052869 | -0.001184823 | -0.001382807 | -0.001790264
95 | -0.001450913 | -0.001319603 | -0.001187881 | -0.001052869 | -0.001051446 | -0.001183309 | -0.001381151 | -0.001784267
95.2 | -0.001450913 | -0.001251428 | -0.001186347 | -0.000984675 | -0.001051446 | -0.001183309 | -0.00144749 | -0.001716123
95.4 | -0.001450913 | -0.001317978 | -0.001184823 | -0.001051446 | -0.0009833133 | -0.001183309 | -0.00144749 | -0.001716123
95.6 | -0.001452639 | -0.001317978 | -0.001184823 | -0.001051446 | -0.0009833133 | -0.001184823 | -0.001515531 | -0.001649903
95.8 | -0.001520862 | -0.001319603 | -0.001251428 | -0.001119635 | -0.001052869 | -0.001118162 | -0.001449197 | -0.001718051
96 | -0.001452639 | -0.001321239 | -0.001253003 | -0.001119635 | -0.001052869 | -0.001186347 | -0.001517298 | -0.001718051
96.2 | -0.001386149 | -0.001321239 | -0.001321239 | -0.001186347 | -0.001051446 | -0.001118162 | -0.001382807 | -0.00165178
96.4 | -0.001454376 | -0.001389531 | -0.001391237 | -0.001186347 | -0.0009833133 | -0.001118162 | -0.001314757 | -0.001517298
96.6 | -0.001454376 | -0.001389531 | -0.001459647 | -0.001254587 | -0.001051446 | -0.001051446 | -0.001249863 | -0.001585455
96.8 | -0.001452639 | -0.001389531 | -0.001389531 | -0.001253003 | -0.0009833133 | -0.001119635 | -0.001249863 | -0.001653668
97 | -0.001452639 | -0.001387835 | -0.001321239 | -0.001251428 | -0.0009152364 | -0.0009819613 | -0.001249863 | -0.001587293
97.2 | -0.001520862 | -0.001454376 | -0.001386149 | -0.001248308 | -0.0009806191 | -0.000913945 | -0.001113802 | -0.001585455
97.4 | -0.001452639 | -0.001452639 | -0.001450913 | -0.001246764 | -0.001045855 | -0.0008447633 | -0.001112368 | -0.001517298
97.6 | -0.001384473 | -0.001452639 | -0.001382807 | -0.001178826 | -0.001045855 | -0.0009779639 | -0.001177351 | -0.00144749
97.8 | -0.001384473 | -0.001452639 | -0.001450913 | -0.001178826 | -0.001044482 | -0.0009101288 | -0.001175887 | -0.00144749
98 | -0.001384473 | -0.001386149 | -0.001450913 | -0.001246764 | -0.0009766509 | -0.0009766509 | -0.001175887 | -0.001445794
98.2 | -0.001316363 | -0.001386149 | -0.001519075 | -0.001246764 | -0.0009766509 | -0.0009766509 | -0.001108126 | -0.001512028
98.4 | -0.001316363 | -0.001386149 | -0.001519075 | -0.001245229 | -0.0009766509 | -0.0009766509 | -0.001108126 | -0.001512028
98.6 | -0.001316363 | -0.001452639 | -0.001517298 | -0.001379506 | -0.0009753476 | -0.0009766509 | -0.001108126 | -0.001512028
98.8 | -0.001314757 | -0.001452639 | -0.001450913 | -0.001379506 | -0.0009753476 | -0.0009766509 | -0.001175887 | -0.001445794
99 | -0.001314757 | -0.001519075 | -0.001517298 | -0.001379506 | -0.0009753476 | -0.0009766509 | -0.001108126 | -0.00137787
99.2 | -0.001381151 | -0.001449197 | -0.001583628 | -0.00137787 | -0.00110953 | -0.0009753476 | -0.001108126 | -0.00137787
99.4 | -0.00144749 | -0.001513774 | -0.001581811 | -0.001376244 | -0.001108126 | -0.000974054 | -0.001106731 | -0.001376244
99.6 | -0.001445794 | -0.001580004 | -0.001513774 | -0.001376244 | -0.00104042 | -0.0009727702 | -0.001106731 | -0.001442433
99.8 | -0.001444108 | -0.001512028 | -0.001512028 | -0.001376244 | -0.001106731 | -0.0009727702 | -0.00104042 | -0.001442433
100 | -0.00137787 | -0.001444108 | -0.001512028 | -0.001376244 | -0.001106731 | -0.0009063996 | -0.00104042 | -0.001376244
100.2 | -0.001379506 | -0.001445794 | -0.001512028 | -0.001310002 | -0.00110953 | -0.0008399742 | -0.001041764 | -0.00137787
100.4 | -0.001313162 | -0.001381151 | -0.001513774 | -0.001310002 | -0.001177351 | -0.0009076331 | -0.001108126 | -0.001310002
100.6 | -0.001313162 | -0.001381151 | -0.001513774 | -0.001311577 | -0.001177351 | -0.000974054 | -0.001106731 | -0.001308436
100.8 | -0.001178826 | -0.001381151 | -0.001513774 | -0.00137787 | -0.001175887 | -0.0009063996 | -0.001039086 | -0.001308436
101 | -0.001246764 | -0.001381151 | -0.001515531 | -0.001445794 | -0.001175887 | -0.0008388009 | -0.0009727702 | -0.001242189
101.2 | -0.001246764 | -0.001381151 | -0.001449197 | -0.001381151 | -0.001108126 | -0.0008388009 | -0.0009727702 | -0.001310002
101.4 | -0.001246764 | -0.001314757 | -0.001450913 | -0.001382807 | -0.00110953 | -0.0008399742 | -0.000974054 | -0.001310002
101.6 | -0.001246764 | -0.001249863 | -0.001452639 | -0.001384473 | -0.001110944 | -0.0009088761 | -0.0009076331 | -0.001243704
101.8 | -0.001248308 | -0.001249863 | -0.001386149 | -0.001384473 | -0.001110944 | -0.0009088761 | -0.0009076331 | -0.001243704
102 | -0.001248308 | -0.001251428 | -0.001387835 | -0.001450913 | -0.001043118 | -0.0009088761 | -0.000974054 | -0.001243704
102.2 | -0.001316363 | -0.001319603 | -0.001387835 | -0.001316363 | -0.001043118 | -0.0009088761 | -0.000974054 | -0.001243704
102.4 | -0.001316363 | -0.001317978 | -0.001319603 | -0.001384473 | -0.001110944 | -0.0009088761 | -0.0009076331 | -0.001177351
102.6 | -0.001316363 | -0.001384473 | -0.001386149 | -0.001317978 | -0.001110944 | -0.000841157 | -0.000974054 | -0.001177351
102.8 | -0.001316363 | -0.001452639 | -0.001450913 | -0.001316363 | -0.001110944 | -0.0009766509 | -0.0009753476 | -0.001245229
103 | -0.001382807 | -0.001449197 | -0.001381151 | -0.001314757 | -0.001110944 | -0.0009766509 | -0.0009753476 | -0.001245229
103.2 | -0.001381151 | -0.001449197 | -0.001513774 | -0.001246764 | -0.001177351 | -0.001041764 | -0.001108126 | -0.001311577
103.4 | -0.001379506 | -0.001449197 | -0.00144749 | -0.001313162 | -0.001177351 | -0.001041764 | -0.001240684 | -0.001376244
103.6 | -0.00137787 | -0.001515531 | -0.001513774 | -0.001445794 | -0.001242189 | -0.001174432 | -0.001373024 | -0.001440767
103.8 | -0.001444108 | -0.001515531 | -0.001581811 | -0.001578207 | -0.001308436 | -0.001171553 | -0.001437466 | -0.001371428
104 | -0.001576421 | -0.001515531 | -0.001581811 | -0.001510292 | -0.001239189 | -0.001171553 | -0.00143583 | -0.00143583
104.2 | -0.001574645 | -0.001581811 | -0.001581811 | -0.001576421 | -0.001237704 | -0.001101252 | -0.001434205 | -0.001500089
104.4 | -0.00150685 | -0.001581811 | -0.001648035 | -0.001642495 | -0.001303801 | -0.001167307 | -0.001430985 | -0.001565918
104.6 | -0.001440767 | -0.001646178 | -0.001714205 | -0.001574645 | -0.001303801 | -0.001233308 | -0.001430985 | -0.001498424
104.8 | -0.00150685 | -0.001646178 | -0.001780321 | -0.001508566 | -0.001303801 | -0.001233308 | -0.001430985 | -0.001498424
105 | -0.001572879 | -0.001646178 | -0.001714205 | -0.001508566 | -0.001237704 | -0.001302275 | -0.001430985 | -0.001498424
105.2 | -0.001640669 | -0.001646178 | -0.001648035 | -0.001442433 | -0.001305336 | -0.001368267 | -0.001564203 | -0.001565918
105.4 | -0.001708515 | -0.001646178 | -0.001648035 | -0.001442433 | -0.001236229 | -0.001434205 | -0.001564203 | -0.001565918
105.6 | -0.001708515 | -0.001712298 | -0.001714205 | -0.001374629 | -0.001167307 | -0.001230427 | -0.001427805 | -0.001564203
105.8 | -0.001708515 | -0.001776417 | -0.001712298 | -0.001440767 | -0.001233308 | -0.001230427 | -0.001493489 | -0.001562498
106 | -0.001708515 | -0.001776417 | -0.001644332 | -0.001373024 | -0.001165912 | -0.001230427 | -0.001427805 | -0.001562498
106.2 | -0.001776417 | -0.001844374 | -0.001508566 | -0.001373024 | -0.001233308 | -0.001230427 | -0.001427805 | -0.001562498
106.4 | -0.00177448 | -0.001844374 | -0.001508566 | -0.001373024 | -0.001233308 | -0.001230427 | -0.001493489 | -0.001562498
106.6 | -0.00177448 | -0.001842377 | -0.001508566 | -0.001373024 | -0.001167307 | -0.001230427 | -0.00142623 | -0.001362067
106.8 | -0.001906248 | -0.00177448 | -0.00150685 | -0.001305336 | -0.001101252 | -0.001230427 | -0.001359026 | -0.001427805
107 | -0.001906248 | -0.001840391 | -0.00150685 | -0.001239189 | -0.001033846 | -0.001161784 | -0.001424665 | -0.00155912
107.2 | -0.001906248 | -0.00177448 | -0.001373024 | -0.001106731 | -0.0009015624 | -0.001095929 | -0.001359026 | -0.001560804
107.4 | -0.001906248 | -0.00177448 | -0.001374629 | -0.0009753476 | -0.000836483 | -0.001097245 | -0.001360541 | -0.001629928
107.6 | -0.00197205 | -0.001638853 | -0.001240684 | -0.0009088761 | -0.0007027262 | -0.001097245 | -0.001294799 | -0.001631692
107.8 | -0.001904222 | -0.001503449 | -0.001108126 | -0.0008423495 | -0.0006363378 | -0.0008980355 | -0.001161784 | -0.001631692
108 | -0.001770638 | -0.001369843 | -0.000974054 | -0.0007757677 | -0.000502513 | -0.0008980355 | -0.001095929 | -0.001565918
108.2 | -0.001571123 | -0.001303801 | -0.000841157 | -0.0006413981 | -0.000369452 | -0.0007658342 | -0.0009640543 | -0.00143259
108.4 | -0.001371428 | -0.001103972 | -0.0006383337 | -0.0004393941 | -0.000369452 | -0.0006996516 | -0.0009640543 | -0.001299255
108.6 | -0.001106731 | -0.0009051759 | -0.0005042879 | -0.0003718239 | -0.0003021171 | -0.0006334143 | -0.0008992015 | -0.001165912
108.8 | -0.000841157 | -0.0005717891 | -0.0003028387 | 0.0004332246 | 0.0005683633 | -0.0001015378 | -0.000833078 | -0.0008992015
109 | -0.0006413981 | -0.000238237 | 0.0006355801 | 0.004199621 | 0.005855283 | 0.006065603 | 0.001176344 | -0.0007016919
109.2 | -0.0005756908 | 0.0009741037 | 0.004428192 | 0.01017601 | 0.01300373 | 0.01382896 | 0.008297003 | 0.001724803
109.4 | 0.001385384 | 0.004126814 | 0.01116731 | 0.01483515 | 0.01711026 | 0.01983354 | 0.01392963 | 0.006813112
109.6 | 0.009968199 | 0.01362318 | 0.01714992 | 0.02399017 | 0.03006891 | 0.02942131 | 0.0200666 | 0.01182726
109.8 | 0.02716423 | 0.03279044 | 0.0303001 | 0.03339649 | 0.0387126 | 0.03513127 | 0.02822315 | 0.0233025
110 | 0.04129296 | 0.04565827 | 0.03946751 | 0.0383446 | 0.03865021 | 0.03669686 | 0.03324128 | 0.03381684

## Matrix
0.125 | 1.387779e-17 | -7.459311e-17 | No of angles | 8 | 3 | -1 | 0 | 3 | 2.414214 | 1 | -0.4142136 | -1 | -0.4142136 | 1 | 2.414214
0.1066942 | 0.01830583 | 0.04419417 | Start angle | 0 | 2.414214 | -0.4142136 | 2.828427 | -1 | -0.4142136 | 1 | 2.414214 | 3 | 2.414214 | 1 | -0.4142136
0.0625 | 0.0625 | 0.0625 |  |  | 1 | 1 | 4 | 0 | 2.828427 | 4 | 2.828427 | 1.292434e-14 | -2.828427 | -4 | -2.828427
0.01830583 | 0.1066942 | 0.04419417 |  |  | -0.4142136 | 2.414214 | 2.828427
-1.179612e-16 | 0.125 | 2.262289e-16 |  |  | -1 | 3 | 1.292434e-14
0.01830583 | 0.1066942 | -0.04419417 |  |  | -0.4142136 | 2.414214 | -2.828427
0.0625 | 0.0625 | -0.0625 |  |  | 1 | 1 | -4
0.1066942 | 0.01830583 | -0.04419417 |  |  | 2.414214 | -0.4142136 | -2.828427

## Residual Stress
Depth | Long | Trans | Shear
0 | 186.3004 | 204.8676 | 4.316927
0.2 | 54.29324 | 19.00989 | 6.598008
0.4 | 8.405747 | 5.348351 | -0.5452731
0.6 | -20.34329 | -0.9818829 | -8.340264
0.8 | -7.176245 | 3.984445 | -0.8535061
1 | 0.7739917 | -0.1015542 | 2.153547
1.2 | -1.02786 | -3.650856 | 0.8818229
1.4 | -4.571358 | -14.40911 | 1.868211
1.6 | -4.658078 | -7.717636 | 3.746572
1.8 | -4.139724 | -13.87252 | -0.2609298
2 | -38.42971 | -12.88311 | -5.442634
2.2 | -19.72327 | -0.9636371 | 8.796301
2.4 | -25.10554 | -7.000292 | 1.467729
2.6 | -4.732246 | 10.83775 | 2.583743
2.8 | -9.45711 | 3.886519 | 1.968118
3 | 2.641627 | 1.753514 | -3.413768
3.2 | 30.23873 | 14.41655 | 1.476405
3.4 | 40.21082 | 10.54551 | -8.430479
3.6 | 13.92063 | -17.3032 | 2.314976
3.8 | -3.995383 | -10.69678 | -4.088029
4 | -7.538046 | -12.698 | -0.6220267
4.2 | -8.21025 | -13.85719 | 1.583016
4.4 | -2.784007 | -7.195564 | 2.198915
4.6 | -5.736908 | -7.707721 | 0.9752081
4.8 | -5.987533 | -5.727391 | 0.871137
5 | -5.847143 | -5.878174 | 0.006968247
5.2 | -5.847143 | -5.878174 | 0.006968247
5.4 | -2.015354 | -4.501831 | 0.8752348
5.6 | -2.013559 | -4.494994 | 0.8711773
5.8 | -7.057667 | -2.911378 | 2.962465
6 | -5.210522 | -6.467661 | 4.437607
6.2 | -3.469672 | -4.723725 | 1.481856
6.4 | -2.352577 | -0.6579641 | 2.956843
6.6 | -3.473827 | -4.740351 | 3.210346
6.8 | -3.22095 | -1.532523 | 2.599849
7 | -3.329779 | 2.034165 | 2.350525
7.2 | -3.583936 | 0.5528289 | 1.736935
7.4 | -3.583936 | 0.5528289 | 1.736935
7.6 | -1.854889 | 2.287216 | 2.961444
7.8 | -2.109047 | -0.9208666 | 2.347854
8 | -0.3803839 | 0.7966457 | 1.126898
8.2 | 1.601174 | 4.005382 | 1.739719
8.4 | 0.4741543 | 1.658456 | 1.986578
8.6 | -1.357579 | 3.504952 | 1.73709
8.8 | -2.218785 | 2.65077 | 1.374736
9 | -3.688531 | 0.6821289 | 1.994515
9.2 | -1.59073 | 2.067362 | 2.350798
9.4 | -4.691609 | -1.746486 | 1.485863
9.6 | -6.779136 | -1.388323 | 0.6211806
9.8 | -5.553767 | -4.361442 | 3.57876
10 | -3.832563 | -0.9075724 | 3.574499
10.2 | -5.826517 | -4.127539 | 2.455066
10.4 | -5.687693 | -2.544778 | 2.091793
10.6 | -3.591861 | -1.169394 | 2.958829
10.8 | -4.207523 | -2.297972 | 1.481377
11 | -6.546586 | -1.673853 | 2.452899
11.2 | -5.065112 | -1.419719 | 3.56734
11.4 | -4.806275 | 0.06722248 | 4.185881
11.6 | -3.577975 | -1.160849 | 4.185962
11.8 | -4.190719 | -0.5454881 | 5.667107
12 | -3.931927 | 0.936149 | 3.320788
12.2 | -3.819848 | -4.35112 | 3.571937
12.4 | -1.221673 | -1.754957 | 5.663003
12.6 | -2.702314 | -2.019865 | 3.321413
12.8 | -3.203442 | 0.2231113 | 3.318239
13 | -4.439361 | -2.021389 | 3.317735
13.2 | -4.686188 | -1.766781 | 3.932412
13.4 | -4.185187 | -2.268124 | 2.704105
13.6 | -0.3528582 | -2.63098 | 4.796383
13.8 | -0.3528582 | -0.8953722 | 4.796383
14 | -0.9727932 | -2.02156 | 3.317678
14.2 | 1.355645 | -0.9076867 | 3.574384
14.4 | 7.158383 | 3.662845 | 2.100647
14.6 | 10.96661 | 5.034517 | -0.4889251
14.8 | 5.433967 | 3.681194 | 2.103687
15 | 1.37124 | 2.574977 | 0.6217949
15.2 | -0.09038075 | 0.6090725 | 4.195364
15.4 | -0.3398495 | 2.591527 | 3.577473
15.6 | -3.041327 | 3.550618 | 2.966554
15.8 | -3.041327 | 3.550618 | 2.966554
16 | 0.5377724 | -0.01357533 | 2.705454
16.2 | -1.817883 | 2.337346 | 2.451656
16.4 | -0.9486555 | 1.469543 | 3.320884
16.6 | -1.815533 | 0.61002 | 2.969304
16.8 | 2.509427 | 3.20229 | 3.328042
17 | -2.197358 | 4.412558 | 2.101982
17.2 | -1.338536 | 3.53567 | 2.45676
17.4 | 0.1273321 | 3.762754 | 0.6206332
17.6 | 0.7365289 | 3.150273 | 3.32719
17.8 | 1.608522 | 4.021099 | 2.963887
18 | 1.35056 | 2.542144 | 1.842553
18.2 | 2.219019 | 3.410602 | 2.711011
18.4 | 2.726244 | 6.375672 | 2.714566
18.6 | -0.1199667 | 4.037832 | 2.461093
18.8 | 0.1346409 | 5.521794 | 1.854776
19 | -0.1199667 | 5.764464 | 2.461093
19.2 | -0.1199667 | 4.037832 | 2.461093
19.4 | 2.724946 | 8.094743 | 3.937527
19.6 | 4.433475 | 9.805687 | 5.671279
19.8 | 1.835516 | 7.2021 | 3.576195
20 | 1.828191 | 5.466721 | 3.574773
20.2 | 4.164684 | 6.5823 | 3.32251
20.4 | 4.164684 | 6.5823 | 3.32251
20.6 | 4.410858 | 9.786323 | 5.659838
20.8 | 6.50116 | 7.697782 | 3.574619
21 | 4.767427 | 5.965134 | 4.800169
21.2 | 5.265265 | 8.916187 | 4.796073
21.4 | 4.75868 | 7.698978 | 4.800169
21.6 | 6.990514 | 12.36442 | 3.576464
21.8 | 5.005367 | 9.146958 | 4.190724
22 | 6.723648 | 10.87922 | 4.190603
22.2 | 6.723648 | 10.87922 | 4.190603
22.4 | 5.854195 | 8.268661 | 2.100429
22.6 | 6.952664 | 10.59054 | 1.849909
22.8 | 7.785722 | 11.41459 | 3.930851
23 | 5.188789 | 10.54996 | 4.795475
23.2 | 7.530041 | 11.67299 | 5.049254
23.4 | 4.336313 | 9.6892 | 5.656239
23.6 | 7.785722 | 11.41459 | 3.930851
23.8 | 9.26313 | 9.946655 | 3.318889
24 | 7.884935 | 7.849047 | 4.184858
24.2 | 6.76517 | 7.244447 | 2.711663
24.4 | 6.153582 | 7.854619 | 2.965406
24.6 | 4.689164 | 9.339184 | 5.305402
24.8 | 8.138687 | 9.343156 | 3.580014
25 | 8.14348 | 7.61564 | 3.573914
25.2 | 6.157497 | 7.858535 | 2.96149
25.4 | 7.885652 | 9.589776 | 4.190894
25.6 | 5.300272 | 8.728531 | 3.329649
25.8 | 4.438318 | 9.597241 | 2.467695
26 | 4.691353 | 7.619957 | 1.856815
26.2 | 4.186048 | 4.674826 | 1.858663
26.4 | 3.824431 | 10.20512 | 0.9898932
26.6 | 5.048707 | 7.253122 | 0.9888515
26.8 | 2.099043 | 6.749063 | 2.715281
27 | 3.577928 | 7.005106 | -0.8405951
27.2 | 3.582187 | 7.009365 | -0.8363364
27.4 | 4.439022 | 7.865198 | -0.4847489
27.6 | 3.829833 | 8.473317 | -1.448748
27.8 | 2.365615 | 8.227244 | 0.8879547
28 | 6.185735 | 7.870783 | 0.02922516
28.2 | 2.973305 | 7.613253 | 0.6380871
28.4 | 4.696755 | 9.340239 | -0.5818262
28.6 | 3.829833 | 8.473317 | -1.448748
28.8 | 4.443737 | 7.865539 | 0.02901428
29 | 2.966426 | 7.612073 | 0.6409364
29.2 | 4.696755 | 9.340239 | -0.5818262
29.4 | 2.721487 | 9.595176 | -1.698462
29.6 | 3.001499 | 7.648532 | -3.522684
29.8 | -5.930442 | 6.36749 | -0.7159894
30 | -0.6130412 | 4.753024 | 1.011937
30.2 | 5.101702 | 4.336739 | 0.9103196
30.4 | -1.600798 | 0.5908491 | 1.516908
30.6 | -2.80322 | 1.847899 | 2.74335
30.8 | -0.6871771 | 1.520247 | 0.6403298
31 | -0.6908666 | 1.516558 | 2.379838
31.2 | -0.4368547 | 2.997047 | 2.993077
31.4 | -1.836618 | -0.8617314 | 2.114771
31.6 | -3.098237 | -1.398627 | -0.8643247
31.8 | -3.987118 | -2.293786 | 0.009374618
32 | -3.989605 | -0.5501035 | 1.24109
32.2 | -3.98306 | -2.269417 | 1.751712
32.4 | -3.112947 | 0.340807 | 0.8815995
32.6 | -4.594949 | 0.08544664 | -1.465023
32.8 | -3.608057 | -4.342768 | 0.8892723
33 | -3.70187 | -0.7528923 | -0.5942898
33.2 | -2.46089 | -0.2337433 | -0.5936618
33.4 | -2.18204 | 3.011789 | 0.02951035
33.6 | -1.548516 | 2.411852 | 1.512719
33.8 | -0.4129884 | 4.772845 | 0.02122667
34 | 3.701897 | 5.911723 | 1.517213
34.2 | 0.4701086 | 3.921046 | 0.8987505
34.4 | 0.4701086 | 5.655548 | 0.8987505
34.6 | 1.101228 | 5.044285 | -0.5833593
34.8 | 3.723821 | 7.664982 | 0.2912782
35 | 4.487777 | 12.11764 | 0.9100818
35.2 | -0.1364703 | 6.261731 | 0.6512102
35.4 | 1.336647 | 8.246363 | 3.006015
35.6 | -0.7767559 | 6.849662 | 0.8932905
35.8 | 1.562957 | 6.226948 | 0.6391691
36 | 1.037915 | 4.986649 | -0.5960674
36.2 | 3.026142 | 4.713365 | -1.211876
36.4 | 1.281967 | 4.703247 | 0.02067038
36.6 | 1.283382 | 2.979625 | 0.01725301
36.8 | 0.05622829 | 9.420524 | 0.02121626
37 | 3.017209 | 8.185581 | 0.02214687
37.2 | 0.6647688 | 8.803517 | 0.279269
37.4 | 1.530763 | 7.926543 | -0.5867248
37.6 | -2.576852 | 5.04598 | -2.072622
37.8 | 1.004196 | 4.93606 | -1.815983
38 | 2.122624 | 9.004908 | -0.3312149
38.2 | 1.767907 | 11.11774 | -1.203593
38.4 | -0.4602731 | 4.694625 | -1.195658
38.6 | -1.038541 | 7.079697 | 1.520737
38.8 | 2.857298 | 6.753244 | 1.169416
39 | 1.873847 | 9.475011 | 0.5515388
39.2 | 0.3861638 | 10.95925 | 1.159174
39.4 | 1.612526 | 7.981226 | 1.161702
39.6 | 1.103178 | 5.012526 | 1.156645
39.8 | -0.3912672 | 6.490772 | 0.5443355
40 | 0.7455991 | 7.122226 | 0.2891701
40.2 | 0.7598173 | 10.61459 | 0.2961153
40.4 | 0.1671267 | 9.5174 | 1.773042
40.6 | -7.747716 | 14.02271 | 2.414894
40.8 | 0.03777927 | 13.36536 | 2.427099
41 | 0.6725639 | 14.69635 | 1.203823
41.2 | 6.89503 | 19.1961 | 1.595369
41.4 | 10.11545 | 19.42804 | 2.715651
41.6 | 7.509266 | 11.33624 | 1.562462
41.8 | -0.8231223 | 14.45502 | 3.036225
42 | 5.967942 | 20.02598 | 0.6678811
42.2 | 8.874761 | 16.96381 | 3.146909
42.4 | 0.8639698 | 8.970381 | 1.529392
42.6 | 0.1777996 | 9.516052 | 3.017004
42.8 | -2.242771 | 10.05973 | 1.522035
43 | -1.901257 | 6.197031 | -0.5823349
43.2 | -4.261315 | 5.070693 | 0.9053517
43.4 | -4.254441 | 5.080967 | -0.3300678
43.6 | -5.752928 | 6.557091 | 0.2896655
43.8 | -3.389365 | 7.6892 | 1.779173
44 | -3.420231 | 9.406008 | -1.193351
44.2 | -2.908105 | 10.61833 | 0.5475206
44.4 | -2.908105 | 10.61833 | 0.5475206
44.6 | -4.022582 | 10.01687 | 0.2932213
44.8 | -3.129266 | 9.175598 | 1.163487
45 | -1.990218 | 13.28235 | 1.4257
45.2 | -1.365971 | 12.68298 | 1.168913
45.4 | -1.974898 | 13.30147 | 2.646952
45.6 | 0.9846472 | 12.05739 | -0.3253083
45.8 | -1.378467 | 10.92015 | 1.167312
46 | -0.7573054 | 10.3177 | 2.653696
46.2 | -1.631885 | 7.700155 | 1.779117
46.4 | -1.388924 | 9.157491 | 2.391906
46.6 | -1.396745 | 9.14065 | 2.381444
46.8 | -3.148626 | 7.406538 | 1.15122
47 | -1.929897 | 6.171622 | 1.145497
47.2 | 0.3997767 | 9.018048 | 0.8859763
47.4 | 0.7579388 | 5.182309 | 0.01653431
47.6 | 2.75773 | 6.667489 | -0.5986472
47.8 | -1.327558 | 5.547483 | -0.3458924
48 | -1.689109 | 7.652116 | 1.759513
48.2 | 1.289221 | 8.162075 | 0.02681588
48.4 | -1.690366 | 7.650859 | 0.02626882
48.6 | 0.04563367 | 7.648054 | 1.763575
48.8 | -2.815238 | 5.295624 | 1.511506
49 | -1.076434 | 5.295624 | 1.511506
49.2 | -1.441586 | 9.114395 | 1.14827
49.4 | -2.560172 | 5.029595 | -0.3298943
49.6 | -4.298592 | 3.291838 | 0.8937971
49.8 | -3.178098 | 5.635096 | 1.149666
50 | -4.298592 | 3.291838 | 0.8937971
50.2 | -2.544545 | 6.789357 | 2.639125
50.4 | -0.3994088 | 4.727117 | 1.770024
50.6 | -1.856951 | 6.255989 | 4.129661
50.8 | -0.07586286 | 6.27075 | 2.386159
51 | 1.424998 | 8.295193 | 3.005123
51.2 | 3.460562 | 8.06995 | 2.387501
51.4 | 4.963903 | 10.09088 | 3.007578
51.6 | -0.5987681 | 8.767314 | 2.143956
51.8 | -0.0182379 | 13.59701 | 0.9183448
52 | 6.462347 | 14.09289 | 0.9057504
52.2 | 3.51291 | 8.145688 | 1.149282
52.4 | 1.39393 | 10.23175 | 1.518444
52.6 | 3.743144 | 9.599478 | 3.012311
52.8 | 5.811709 | 9.2052 | 3.884221
53 | 1.659914 | 6.269569 | 3.619218
53.2 | 1.8741 | 7.71681 | 4.232958
53.4 | 0.37586 | 3.973212 | 3.614071
53.6 | -2.253459 | 3.078358 | 4.478375
53.8 | 0.08602317 | 4.197755 | 2.994137
54 | -0.1576554 | 4.451681 | 4.838187
54.2 | 1.336064 | 2.987876 | 1.760653
54.4 | 0.9836507 | 6.83813 | 3.865022
54.6 | -0.3920443 | 4.749325 | 2.99195
54.8 | 1.63815 | 6.275277 | 2.382135
55 | 4.904191 | 6.572324 | 3.524048
55.2 | 2.312151 | 3.973158 | 3.882435
55.4 | 3.944249 | 9.294806 | 2.39702
55.6 | 2.434074 | 10.75476 | 3.008152
55.8 | 1.921182 | 7.786122 | 1.783478
56 | 2.801958 | 6.905262 | 5.116903
56.2 | -2.17686 | 6.656749 | 3.268066
56.4 | -3.393772 | 7.901688 | 3.268522
56.6 | -0.3954616 | 6.683136 | 4.501789
56.8 | -2.12813 | 4.955751 | 3.266058
57 | 0.8758027 | 7.238888 | 4.508502
57.2 | 1.427982 | 8.509828 | 1.529422
57.4 | 0.001131784 | 6.576943 | 3.897667
57.6 | 1.532436 | 8.606935 | 2.049387
57.8 | 0.6601436 | 11.24793 | 1.164531
58 | 1.17198 | 14.23113 | 1.170087
58.2 | 5.629763 | 11.46919 | 1.784177
58.4 | 2.083369 | 7.904697 | 3.017195
58.6 | 1.15183 | 6.981349 | 2.651668
58.8 | 2.63939 | 5.481819 | 3.279939
59 | -4.469225 | 5.575644 | 3.011601
59.2 | 0.5217443 | 5.831028 | 3.628152
59.4 | -0.3841245 | 4.926674 | 4.502135
59.6 | -2.410315 | 3.408429 | 5.116976
59.8 | -0.0545953 | 1.058326 | 3.630601
60 | 0.8145751 | 3.670694 | 4.499771
60.2 | 0.2013361 | 4.293201 | 4.248474
60.4 | -3.892119 | 3.178004 | 4.50958
60.6 | -2.391451 | 3.435478 | 3.895186
60.8 | -3.250618 | 2.567453 | 4.763211
61 | -4.713977 | 0.5894652 | 3.636786
61.2 | -3.443649 | 1.14715 | 2.403241
61.4 | -2.002062 | 5.056756 | 3.290016
61.6 | -7.036824 | 6.73912 | 2.418027
61.8 | -10.93923 | 5.608358 | 1.910041
62 | -4.301981 | 8.037062 | 3.683863
62.2 | -6.627705 | 3.460308 | 5.172735
62.4 | -2.631971 | 9.933999 | 3.916873
62.6 | -1.235039 | 11.81982 | 1.535696
62.8 | -5.068622 | 4.965855 | 0.9136991
63 | -4.803981 | 8.207186 | 4.535742
63.2 | -4.134099 | 7.622858 | 4.277719
63.4 | -1.724566 | 7.023688 | 5.767592
63.6 | -1.45975 | 8.553406 | 6.380589
63.8 | 1.767186 | 10.5266 | 5.759266
64 | 3.798524 | 10.08418 | 4.877003
64.2 | 1.614809 | 12.10136 | 5.757041
64.4 | 2.49176 | 5.807567 | 6.370414
64.6 | 1.156949 | 5.207205 | 5.127154
64.8 | -1.52558 | 2.536036 | 6.000132
65 | -2.175018 | 4.86954 | 7.484619
65.2 | -3.046534 | 3.976757 | 7.843876
65.4 | -2.185732 | 4.843898 | 7.475277
65.6 | -4.798285 | 3.975445 | 6.606824
65.8 | -2.430322 | 5.103187 | 6.35605
66 | -0.04754185 | 4.508057 | 6.613791
66.2 | 1.980354 | 7.761843 | 7.231283
66.4 | 0.2260317 | 7.745051 | 5.99279
66.6 | 0.4796754 | 9.223395 | 5.38044
66.8 | -1.012621 | 8.982455 | 5.997399
67 | -0.3968795 | 8.362533 | 4.50791
67.2 | -2.152762 | 8.358631 | 6.251956
67.4 | 0.4722329 | 7.499772 | 5.377023
67.6 | 2.592825 | 7.148871 | 4.498963
67.8 | 0.8755538 | 3.687629 | 3.264399
68 | 3.288858 | 8.336318 | 4.758737
68.2 | 0.9396607 | 7.246864 | 4.501042
68.4 | 3.604128 | 9.879437 | 2.38339
68.6 | 4.474017 | 10.76123 | 1.513501
68.8 | -0.002314607 | 10.00217 | 2.142922
69 | 1.522252 | 12.02196 | 2.776279
69.2 | -6.704857 | 11.53247 | 3.297252
69.4 | -3.463672 | 15.43025 | 6.145168
69.6 | -7.98328 | 6.176318 | 6.395916
69.8 | -6.357278 | 6.559645 | 7.546127
70 | 2.924664 | 9.838783 | 9.651168
70.2 | 3.991246 | 5.430586 | 6.011707
70.4 | -2.343312 | 1.40041 | 2.765329
70.6 | -0.9467709 | 9.04252 | 5.187161
70.8 | -0.8334527 | 14.44262 | 5.207433
71 | 3.115345 | 12.35536 | 6.096934
71.2 | -3.411383 | 11.91077 | 3.091797
71.4 | -7.216418 | 8.863597 | 8.24673
71.6 | -4.146503 | 13.19598 | 7.258225
71.8 | 0.5516272 | 14.13286 | 6.13932
72 | 0.8515146 | 13.92783 | 6.771028
72.2 | 1.889753 | 11.23736 | 6.141333
72.4 | -1.050194 | 5.280726 | 4.612587
72.6 | -3.963747 | 1.119524 | 4.876519
72.8 | -0.5704261 | 3.219956 | 3.732306
73 | 3.644092 | 6.16008 | 2.190178
73.2 | 3.794857 | 5.819766 | 3.347294
73.4 | -5.638201 | 2.495709 | 3.72599
73.6 | -15.74803 | 5.311007 | 1.584822
73.8 | -14.78432 | 2.754889 | 1.220344
74 | -8.298031 | 3.670835 | 1.870497
74.2 | -6.728265 | 3.975506 | 1.216052
74.4 | -3.301035 | -1.249396 | 1.584484
74.6 | -5.518437 | 0.8395361 | 1.212706
74.8 | -10.68535 | -1.229607 | -1.218631
75 | -10.69796 | -1.261269 | 0.0410029
75.2 | -9.136992 | -4.522601 | 1.194161
75.4 | -7.979541 | -2.099221 | -0.3340719
75.6 | -6.437198 | -1.841315 | 0.2884026
75.8 | -6.952658 | -3.086401 | 3.332672
76 | -6.067762 | -3.997424 | 1.157493
76.2 | -3.394426 | -3.108673 | 2.046245
76.4 | -4.910255 | -3.357444 | -0.3655296
76.6 | -9.392566 | -0.4721669 | 1.558499
76.8 | -10.45268 | -2.778813 | 3.090706
77 | -9.164524 | -4.04854 | 1.818513
77.2 | -9.319548 | -9.314083 | 3.975419
77.4 | -12.39389 | -9.850463 | 2.707777
77.6 | -13.28543 | -10.74201 | 1.816231
77.8 | -12.71315 | -5.851941 | 3.616712
78 | -13.33041 | -5.148202 | 2.089015
78.2 | -13.33368 | -5.158169 | 3.356616
78.4 | -19.69071 | -9.711155 | 1.171941
78.6 | -19.65011 | -9.683416 | 2.441925
78.8 | -14.44896 | -9.347796 | 1.790666
79 | -15.35392 | -8.433057 | 0.8917474
79.2 | -18.9776 | -10.23411 | 0.9211754
79.4 | -25.97823 | -12.16954 | 3.094857
79.6 | -25.03227 | -11.26013 | 3.982518
79.8 | -20.17967 | -12.53926 | 3.973107
80 | -23.48083 | -14.76641 | 1.791374
80.2 | -25.10005 | -20.45792 | 1.147795
80.4 | -31.13384 | -21.65011 | 0.9004247
80.6 | -34.41878 | -25.4854 | 5.11964
80.8 | -47.04376 | -30.69481 | 6.663944
81 | -41.46881 | -34.33481 | 5.12086
81.2 | -42.09662 | -31.89504 | 6.65831
81.4 | -38.99989 | -29.53666 | 6.666642
81.6 | -34.76095 | -28.3679 | 5.140541
81.8 | -35.1862 | -24.43644 | 4.249755
82 | -27.4353 | -21.553 | 5.790154
82.2 | -16.60063 | -18.13731 | 4.252792
82.4 | -5.91952 | -11.0313 | 4.245731
82.6 | 5.128145 | 1.057045 | 6.398256
82.8 | 18.16542 | 12.84567 | 1.826225
83 | 31.99311 | 29.19649 | 2.728136
83.2 | 49.51968 | 45.46381 | 6.426557
83.4 | 68.39092 | 67.31587 | 7.940656
83.6 | 95.89564 | 85.6852 | 6.757515
83.8 | 112.0984 | 95.81203 | 5.800087
84 | 125.354 | 100.0943 | 2.160437
84.2 | 131.6524 | 111.2562 | -2.367763
84.4 | 139.7154 | 120.6372 | -0.7842832
84.6 | 146.8343 | 129.095 | -2.600256
84.8 | 151.7529 | 132.787 | -3.748855
85 | 155.3961 | 132.6896 | -2.270861
85.2 | 164.7245 | 134.2077 | -4.444065
85.4 | 164.6613 | 134.3309 | -7.468442
85.6 | 166.2874 | 137.8416 | -7.427117
85.8 | 166.3778 | 137.4674 | -6.760266
86 | 166.9197 | 136.7841 | -8.303763
86.2 | 164.8461 | 129.8632 | -7.167436
86.4 | 164.6072 | 130.149 | -6.557079
86.6 | 166.7028 | 131.685 | -8.441437
86.8 | 162.2585 | 127.3387 | -8.838113
87 | 162.237 | 132.794 | -10.37097
87.2 | 161.0752 | 130.3636 | -10.58871
87.4 | 156.6835 | 127.683 | -9.677835
87.6 | 154.0405 | 126.7876 | -10.57246
87.8 | 151.6538 | 127.427 | -10.2959
88 | 147.8288 | 127.8475 | -9.945467
88.2 | 147.858 | 127.9071 | -9.983532
88.4 | 146.1888 | 126.1649 | -11.23608
88.6 | 144.4096 | 128.122 | -15.27962
88.8 | 145.1577 | 131.1361 | -12.49426
89 | 144.0592 | 127.011 | -13.9775
89.2 | 141.4528 | 127.9473 | -11.81487
89.4 | 141.1792 | 130.216 | -13.93599
89.6 | 137.1274 | 127.4264 | -11.14122
89.8 | 141.1013 | 130.8706 | -10.56494
90 | 141.8561 | 130.3089 | -10.34535
90.2 | 145.4131 | 130.3096 | -11.61858
90.4 | 143.3729 | 127.0245 | -14.02339
90.6 | 140.353 | 122.7346 | -12.53469
90.8 | 140.3132 | 122.7661 | -11.27607
91 | 140.9581 | 120.367 | -11.04131
91.2 | 140.2797 | 120.9669 | -11.33137
91.4 | 137.4158 | 114.8032 | -13.12109
91.6 | 135.5749 | 109.477 | -12.54573
91.8 | 139.7637 | 118.0277 | -11.27091
92 | 136.7399 | 121.1403 | -11.27552
92.2 | 139.3848 | 118.1576 | -10.62631
92.4 | 135.7776 | 114.4914 | -10.581
92.6 | 134.8442 | 113.5887 | -8.428154
92.8 | 133.9787 | 110.8668 | -9.327386
93 | 134.2539 | 108.6429 | -9.704329
93.2 | 135.6575 | 108.7558 | -9.063069
93.4 | 133.861 | 106.9618 | -9.061841
93.6 | 132.364 | 106.705 | -9.681918
93.8 | 133.4564 | 107.3162 | -9.921244
94 | 137.6287 | 111.9919 | -9.639524
94.2 | 137.2995 | 110.3955 | -13.29361
94.4 | 140.9446 | 110.2665 | -11.7932
94.6 | 146.1525 | 115.5505 | -11.77179
94.8 | 151.487 | 120.5012 | -9.35654
95 | 149.946 | 123.3543 | -8.059699
95.2 | 147.4801 | 122.1529 | -9.583715
95.4 | 149.2079 | 122.0963 | -8.366392
95.6 | 148.6683 | 122.7687 | -8.658902
95.8 | 152.0319 | 124.9005 | -6.279942
96 | 151.4543 | 127.349 | -7.77073
96.2 | 147.3489 | 126.1543 | -3.242961
96.4 | 147.6824 | 124.137 | 0.4508335
96.6 | 149.2615 | 126.2678 | 2.820393
96.8 | 150.08 | 125.3136 | 0.6194952
97 | 147.1232 | 119.2485 | 1.586543
97.2 | 149.1564 | 118.6859 | 5.461196
97.4 | 146.3589 | 119.3761 | 7.574199
97.6 | 143.2153 | 120.5291 | 4.608548
97.8 | 143.8292 | 119.8478 | 6.15122
98 | 142.8184 | 120.8178 | 5.563017
98.2 | 142.5197 | 121.0777 | 6.732307
98.4 | 142.5138 | 121.0433 | 6.718062
98.6 | 144.4965 | 124.2499 | 8.558015
98.8 | 142.9884 | 124.0134 | 7.412048
99 | 142.937 | 123.9896 | 10.41968
99.2 | 143.9734 | 128.048 | 10.63865
99.4 | 147.0719 | 128.1455 | 11.24444
99.6 | 149.0964 | 125.9556 | 10.36376
99.8 | 146.6358 | 126.5417 | 10.58031
100 | 141.6372 | 124.5391 | 11.18021
100.2 | 141.2619 | 121.6704 | 11.16482
100.4 | 137.7054 | 125.3511 | 9.718758
100.6 | 137.9134 | 126.8503 | 9.149768
100.8 | 133.494 | 125.8935 | 11.28075
101 | 132.947 | 124.7988 | 14.04678
101.2 | 133.3472 | 120.9618 | 11.94685
101.4 | 131.9099 | 120.8462 | 11.34082
101.6 | 128.3926 | 121.111 | 11.62428
101.8 | 127.5604 | 120.2383 | 10.75159
102 | 128.7448 | 120.8464 | 10.53308
102.2 | 131.5415 | 118.0938 | 9.917073
102.4 | 128.5129 | 119.3716 | 11.12614
102.6 | 131.2321 | 118.3653 | 11.75626
102.8 | 135.6619 | 122.7549 | 11.31951
103 | 136.4071 | 121.7901 | 10.35704
103.2 | 141.3225 | 127.2072 | 8.503913
103.4 | 143.8534 | 129.8133 | 5.910168
103.6 | 150.3692 | 140.5696 | 5.059675
103.8 | 152.7911 | 146.6831 | 7.005982
104 | 157.4247 | 143.5698 | 5.799436
104.2 | 160.2655 | 143.9178 | 7.105704
104.4 | 161.2958 | 149.6933 | 7.4064
104.6 | 160.3524 | 150.5083 | 8.256416
104.8 | 162.7008 | 149.8955 | 8.510918
105 | 163.8314 | 148.838 | 7.003084
105.2 | 168.0026 | 151.7496 | 2.533494
105.4 | 170.0371 | 151.4129 | 1.921541
105.6 | 169.5144 | 142.8446 | 6.47175
105.8 | 172.0041 | 147.136 | 6.80931
106 | 169.9895 | 142.0948 | 6.150644
106.2 | 171.5127 | 142.3433 | 4.99942
106.4 | 172.3239 | 143.2054 | 4.137313
106.6 | 166.9056 | 139.8119 | 6.861718
106.8 | 169.1513 | 135.6485 | 5.852813
107 | 173.9137 | 132.4788 | 4.407467
107.2 | 169.0943 | 121.698 | 2.267052
107.4 | 170.184 | 117.3821 | 0.3951559
107.6 | 166.0356 | 109.2462 | -2.392003
107.8 | 156.7141 | 97.5433 | -2.411278
108 | 145.8602 | 89.14807 | -4.55407
108.2 | 131.6561 | 75.44094 | -3.963155
108.4 | 115.2562 | 65.4892 | -8.502853
108.6 | 97.74118 | 56.83624 | -10.03083
108.8 | 68.67289 | -1.787515 | -14.96104
109 | -25.34678 | -403.8697 | 20.11406
109.2 | -304.6579 | -1056.591 | 91.64746
109.4 | -744.1554 | -1597.376 | 107.5754
109.6 | -1525.695 | -2572.338 | 72.01907
109.8 | -3001.421 | -3535.375 | -99.21538
110 | -4107.421 | -3955.753 | -206.9093