## Specimen
Name |  | Young modulus: |  | Nb Lines= |  | Young modulus: | Value (GPA) | Start Depth | Finish | Error % | Finish | Error %
Directory |  | Number of angles: | 8 | Smooth coeff |  | E1 | 210 | start | end | 5% | end | 5%
Company name: |  | Matrix start angle: | 0 | Nb Lines Before= |  | E2
Specimen name: |  | Matrix step angle | 22.5 | Nb Lines After= |  | E3
Location name: |  | Specimen length: |  | Stress Component 1 | S11
Date: |  | Front bush length: |  | Stress Component 2 | S22
iDHD Step |  | Back bush length: |  | Stress Component 3 | S12
Location (Lab or on-site) | Laboratory ¦ On site
DHD Machine | V1 ¦ V2 ¦ V3 ¦ Tripod ¦ Mini Rig ¦ Uni 1 ¦ Uni 2
Specimen Material | Stainless Steel ¦ Mild Steel ¦ Aluminium ¦ EB Weld ¦ Nickel Alloy Weld ¦ Dissimilar Metal Weld
Other Comments
Gundrilling
Date
Gundrill approach distance (mm)
Front Bush Length (mm)
Specimen Length (mm)
Back Bush Length (mm)
Feed Rate (mm/min)
Pump Pressure (bar)
Spindle Speed (rpm)
Comments
Airprobe Measurement
Date | 25/11/2014
Airprobe Diameter (mm) | 1.47 ¦ 1.48 ¦ 1.49 ¦ 1.5 ¦ 1.51 ¦ 1.52 ¦ 2.97 ¦ 2.98 ¦ 2.99 ¦ 3
Airprobe Reference Number | 1.5mm 5AW 23116/1 ¦ 1.5mm 5AW 23116/2 ¦ 1.5mm 5AW 23116/3 ¦ 1.5mm 5AW 23116/4 ¦ 2.98mm 5AW 23115/1 ¦ 2.98mm 5AW 23115/2
AE6 Reference Number | 4476 ¦ 4176 ¦ 4146 ¦ 4456 ¦ 4482 ¦ 3015 ¦ 1234
Mercer Gauge Reference Number | Tower 1 2A 589 01 ¦ Tower 2 9Q 401 01 ¦ Tower 3 2A 594 01 ¦ Tower 4 8R 160 01 ¦ Tower 5 2V 815 01
Angle 1 Direction | Axial ¦ Hooped ¦ Perpendicular to weld ¦ Longitudinal ¦ Horizontal
Datum Position (mm) Before EDM
Start Position (mm) Before EDM
End Position (mm) Before EDM
Comments
Datum Position (mm) After EDM
Start Position (mm) After EDM
End Position (mm) After EDM
Comments
EDM
Date
Generator | Uni Anotronic 1 ¦ Uni Anotronic 2 ¦ V Anotronic ¦ Uni Alec ¦ V Alec ¦ V Concept 1 ¦ V Concept 2 ¦ V Concept 3
Electrode OD | 1/4" ¦ 1/2" ¦ 3/4" ¦ 8mm
Electrode SWG | 16 ¦ 18 ¦ 20 ¦ 22 ¦ 24
EDM Depth
Comments

## Calibration
Average Angle 1 |  |  |  | Calibration, bef. EDM, bef. AP Angle 1 | [7 empty] | Calibration, bef. EDM, aft. AP Angle 1 | [7 empty] | Calibration, aft. EDM, bef. AP Angle 1 | [7 empty] | Calibration, aft. EDM, aft. AP Angle 1
Coeff Before EDM |  | Coeff After EDM |  | Ring size | Actual | Reading 1 | Reading 2 | Reading 3 | Mean | Coefficients |  | Ring size | Actual | Reading 1 | Reading 2 | Reading 3 | Mean | Coefficients |  | Ring size | Actual | Reading 1 | Reading 2 | Reading 3 | Mean | Coefficients |  | Ring size | Actual | Reading 1 | Reading 2 | Reading 3 | Mean | Coefficients
x0 | 1.499192 | x0 | 1.499769 | 1.4843 | -0.0157 | -0.0159 | -0.0159 |  | -0.0159 | x0 | 1.499131 | 1.4843 | -0.0157 | -0.0159 | -0.0159 |  | -0.0159 | x0 | 1.499252 | 1.4843 | -0.0158 | -0.0166 | -0.0166 |  | -0.0166 | x0 | 1.499735 | 1.4843 | -0.0158 | -0.0166 | -0.0166 |  | -0.0166 | x0 | 1.499803
x1 | 1.01271 | x1 | 0.959982 | 1.491 | -0.009 | -0.0088 | -0.0085 |  | -0.00865 | x1 | 1.004852 | 1.491 | -0.009 | -0.0088 | -0.0085 |  | -0.00865 | x1 | 1.020567 | 1.491 | -0.0088 | -0.0093 | -0.0092 |  | -0.00925 | x1 | 0.9640293 | 1.491 | -0.0088 | -0.0093 | -0.0092 |  | -0.00925 | x1 | 0.9559346
x2 | 5.160301 | x2 | 3.67262 | 1.4959 | -0.0041 | -0.0026 | -0.0026 |  | -0.0026 | x2 | 4.800635 | 1.4959 | -0.0041 | -0.0026 | -0.0026 |  | -0.0026 | x2 | 5.519967 | 1.4959 | -0.004 | -0.0042 | -0.0042 |  | -0.0042 | x2 | 3.71241 | 1.4959 | -0.004 | -0.0042 | -0.0042 |  | -0.0042 | x2 | 3.632831
x3 | 1.937025 | x3 | 82.26268 | 1.5001 | 0.0001 | 0.0008 | 0.0007 |  | 0.00075 | x3 | 19.01754 | 1.5001 | 0.0001 | 0.0008 | 0.0007 |  | 0.00075 | x3 | -15.14349 | 1.5001 | -0.0004 | -0.0002 | -0.0002 |  | -0.0002 | x3 | 81.57974 | 1.5001 | -0.0004 | -0.0002 | -0.0002 |  | -0.0002 | x3 | 82.94561
Average Angle 2 |  |  |  | 1.5049 | 0.0049 | 0.0055 | 0.0055 |  | 0.0055 | Saturation Value |  | 1.5049 | 0.0049 | 0.0055 | 0.0055 |  | 0.0055 | Saturation Value |  | 1.5049 | 0.0044 | 0.0053 | 0.006 |  | 0.00565 | Saturation Value |  | 1.5049 | 0.0044 | 0.0053 | 0.006 |  | 0.00565 | Saturation Value
Coeff Before EDM |  | Coeff After EDM |  | 1.511 | 0.011 | 0.0108 | 0.0108 |  | 0.0108 |  | 0.0561 | 1.511 | 0.011 | 0.0108 | 0.0108 |  | 0.0108 |  | 0.0561 | 1.511 | 0.0099 | 0.0117 | 0.0117 |  | 0.0117 |  | 0.0561 | 1.511 | 0.0099 | 0.0117 | 0.0117 |  | 0.0117 |  | 0.0561
x0 | 1.499192 | x0 | 1.499769 | 1.5157 | 0.0157 | 0.0153 | 0.0152 |  | 0.01525 |  |  | 1.5157 | 0.0157 | 0.0153 | 0.0152 |  | 0.01525 |  |  | 1.5157 | 0.01335 | 0.015 | 0.0149 |  | 0.01495 |  |  | 1.5157 | 0.01335 | 0.015 | 0.0149 |  | 0.01495
x1 | 1.01271 | x1 | 0.959982 | 1.5202 | 0.0202 | 0.0197 | 0.0196 |  | 0.01965 |  |  | 1.5202 | 0.0202 | 0.0197 | 0.0196 |  | 0.01965 |  |  | 1.5202 | 0.0175 | 0.0197 | 0.0199 |  | 0.0198 |  |  | 1.5202 | 0.0175 | 0.0197 | 0.0199 |  | 0.0198
x2 | 5.160301 | x2 | 3.67262 | 1.5251 | 0.0251 | 0.0229 | 0.0228 |  | 0.02285 |  |  | 1.5251 | 0.0251 | 0.0229 | 0.0228 |  | 0.02285 |  |  | 1.5251 | 0.021 | 0.0228 | 0.0228 |  | 0.0228 |  |  | 1.5251 | 0.021 | 0.0228 | 0.0228 |  | 0.0228
x3 | 1.937025 | x3 | 82.26268
Average Angle 3
Coeff Before EDM |  | Coeff After EDM
x0 | 1.499192 | x0 | 1.499769
x1 | 1.01271 | x1 | 0.959982
x2 | 5.160301 | x2 | 3.67262
x3 | 1.937025 | x3 | 82.26268
Average Angle 4
Coeff Before EDM |  | Coeff After EDM
x0 | 1.499192 | x0 | 1.499769 | Calibration, bef. EDM, bef. AP Angle 2 | [7 empty] | Calibration, bef. EDM, aft. AP Angle 2 | [7 empty] | Calibration, aft. EDM, bef. AP Angle 2 | [7 empty] | Calibration, aft. EDM, aft. AP Angle 2
x1 | 1.01271 | x1 | 0.959982 | Ring size | Actual | Reading 1 | Reading 2 | Reading 3 | Mean | Coefficients |  | Ring size | Actual | Reading 1 | Reading 2 | Reading 3 | Mean | Coefficients |  | Ring size | Actual | Reading 1 | Reading 2 | Reading 3 | Mean | Coefficients |  | Ring size | Actual | Reading 1 | Reading 2 | Reading 3 | Mean | Coefficients
x2 | 5.160301 | x2 | 3.67262 | 1.4843 | -0.0157 | -0.0159 | -0.0159 |  | -0.0159 | x0 | 1.499131 | 1.4843 | -0.0157 | -0.0159 | -0.0159 |  | -0.0159 | x0 | 1.499252 | 1.4843 | -0.0158 | -0.0166 | -0.0166 |  | -0.0166 | x0 | 1.499735 | 1.4843 | -0.0158 | -0.0166 | -0.0166 |  | -0.0166 | x0 | 1.499803
x3 | 1.937025 | x3 | 82.26268 | 1.491 | -0.009 | -0.0088 | -0.0085 |  | -0.00865 | x1 | 1.004852 | 1.491 | -0.009 | -0.0088 | -0.0085 |  | -0.00865 | x1 | 1.020567 | 1.491 | -0.0088 | -0.0093 | -0.0092 |  | -0.00925 | x1 | 0.9640293 | 1.491 | -0.0088 | -0.0093 | -0.0092 |  | -0.00925 | x1 | 0.9559346
Average Angle 5 |  |  |  | 1.4959 | -0.0041 | -0.0026 | -0.0026 |  | -0.0026 | x2 | 4.800635 | 1.4959 | -0.0041 | -0.0026 | -0.0026 |  | -0.0026 | x2 | 5.519967 | 1.4959 | -0.004 | -0.0042 | -0.0042 |  | -0.0042 | x2 | 3.71241 | 1.4959 | -0.004 | -0.0042 | -0.0042 |  | -0.0042 | x2 | 3.632831
Coeff Before EDM |  | Coeff After EDM |  | 1.5001 | 0.0001 | 0.0008 | 0.0007 |  | 0.00075 | x3 | 19.01754 | 1.5001 | 0.0001 | 0.0008 | 0.0007 |  | 0.00075 | x3 | -15.14349 | 1.5001 | -0.0004 | -0.0002 | -0.0002 |  | -0.0002 | x3 | 81.57974 | 1.5001 | -0.0004 | -0.0002 | -0.0002 |  | -0.0002 | x3 | 82.94561
x0 | 1.499192 | x0 | 1.499769 | 1.5049 | 0.0049 | 0.0055 | 0.0055 |  | 0.0055 | Saturation Value |  | 1.5049 | 0.0049 | 0.0055 | 0.0055 |  | 0.0055 | Saturation Value |  | 1.5049 | 0.0044 | 0.0053 | 0.006 |  | 0.00565 | Saturation Value |  | 1.5049 | 0.0044 | 0.0053 | 0.006 |  | 0.00565 | Saturation Value
x1 | 1.01271 | x1 | 0.959982 | 1.511 | 0.011 | 0.0108 | 0.0108 |  | 0.0108 |  | 0.0561 | 1.511 | 0.011 | 0.0108 | 0.0108 |  | 0.0108 |  | 0.0561 | 1.511 | 0.0099 | 0.0117 | 0.0117 |  | 0.0117 |  | 0.0561 | 1.511 | 0.0099 | 0.0117 | 0.0117 |  | 0.0117 |  | 0.0561
x2 | 5.160301 | x2 | 3.67262 | 1.5157 | 0.0157 | 0.0153 | 0.0152 |  | 0.01525 |  |  | 1.5157 | 0.0157 | 0.0153 | 0.0152 |  | 0.01525 |  |  | 1.5157 | 0.01335 | 0.015 | 0.0149 |  | 0.01495 |  |  | 1.5157 | 0.01335 | 0.015 | 0.0149 |  | 0.01495
x3 | 1.937025 | x3 | 82.26268 | 1.5202 | 0.0202 | 0.0197 | 0.0196 |  | 0.01965 |  |  | 1.5202 | 0.0202 | 0.0197 | 0.0196 |  | 0.01965 |  |  | 1.5202 | 0.0175 | 0.0197 | 0.0199 |  | 0.0198 |  |  | 1.5202 | 0.0175 | 0.0197 | 0.0199 |  | 0.0198
Average Angle 6 |  |  |  | 1.5251 | 0.0251 | 0.0229 | 0.0228 |  | 0.02285 |  |  | 1.5251 | 0.0251 | 0.0229 | 0.0228 |  | 0.02285 |  |  | 1.5251 | 0.021 | 0.0228 | 0.0228 |  | 0.0228 |  |  | 1.5251 | 0.021 | 0.0228 | 0.0228 |  | 0.0228
Coeff Before EDM |  | Coeff After EDM
x0 | 1.499192 | x0 | 1.499769
x1 | 1.01271 | x1 | 0.959982
x2 | 5.160301 | x2 | 3.67262
x3 | 1.937025 | x3 | 82.26268
Average Angle 7
Coeff Before EDM |  | Coeff After EDM
x0 | 1.499192 | x0 | 1.499769
x1 | 1.01271 | x1 | 0.959982
x2 | 5.160301 | x2 | 3.67262 | Calibration, bef. EDM, bef. AP Angle 3 | [7 empty] | Calibration, bef. EDM, aft. AP Angle 3 | [7 empty] | Calibration, aft. EDM, bef. AP Angle 3 | [7 empty] | Calibration, aft. EDM, aft. AP Angle 3
x3 | 1.937025 | x3 | 82.26268 | Ring size | Actual | Reading 1 | Reading 2 | Reading 3 | Mean | Coefficients |  | Ring size | Actual | Reading 1 | Reading 2 | Reading 3 | Mean | Coefficients |  | Ring size | Actual | Reading 1 | Reading 2 | Reading 3 | Mean | Coefficients |  | Ring size | Actual | Reading 1 | Reading 2 | Reading 3 | Mean | Coefficients
Average Angle 8 |  |  |  | 1.4843 | -0.0157 | -0.0159 | -0.0159 |  | -0.0159 | x0 | 1.499131 | 1.4843 | -0.0157 | -0.0159 | -0.0159 |  | -0.0159 | x0 | 1.499252 | 1.4843 | -0.0158 | -0.0166 | -0.0166 |  | -0.0166 | x0 | 1.499735 | 1.4843 | -0.0158 | -0.0166 | -0.0166 |  | -0.0166 | x0 | 1.499803
Coeff Before EDM |  | Coeff After EDM |  | 1.491 | -0.009 | -0.0088 | -0.0085 |  | -0.00865 | x1 | 1.004852 | 1.491 | -0.009 | -0.0088 | -0.0085 |  | -0.00865 | x1 | 1.020567 | 1.491 | -0.0088 | -0.0093 | -0.0092 |  | -0.00925 | x1 | 0.9640293 | 1.491 | -0.0088 | -0.0093 | -0.0092 |  | -0.00925 | x1 | 0.9559346
x0 | 1.499192 | x0 | 2.566283 | 1.4959 | -0.0041 | -0.0026 | -0.0026 |  | -0.0026 | x2 | 4.800635 | 1.4959 | -0.0041 | -0.0026 | -0.0026 |  | -0.0026 | x2 | 5.519967 | 1.4959 | -0.004 | -0.0042 | -0.0042 |  | -0.0042 | x2 | 3.71241 | 1.4959 | -0.004 | -0.0042 | -0.0042 |  | -0.0042 | x2 | 3.632831
x1 | 1.01271 | x1 | 41.95482 | 1.5001 | 0.0001 | 0.0008 | 0.0007 |  | 0.00075 | x3 | 19.01754 | 1.5001 | 0.0001 | 0.0008 | 0.0007 |  | 0.00075 | x3 | -15.14349 | 1.5001 | -0.0004 | -0.0002 | -0.0002 |  | -0.0002 | x3 | 81.57974 | 1.5001 | -0.0004 | -0.0002 | -0.0002 |  | -0.0002 | x3 | 82.94561
x2 | 5.160301 | x2 | 1.856205 | 1.5049 | 0.0049 | 0.0055 | 0.0055 |  | 0.0055 | Saturation Value |  | 1.5049 | 0.0049 | 0.0055 | 0.0055 |  | 0.0055 | Saturation Value |  | 1.5049 | 0.0044 | 0.0053 | 0.006 |  | 0.00565 | Saturation Value |  | 1.5049 | 0.0044 | 0.0053 | 0.006 |  | 0.00565 | Saturation Value
x3 | 1.937025 | x3 | 40.81792 | 1.511 | 0.011 | 0.0108 | 0.0108 |  | 0.0108 |  | 0.0561 | 1.511 | 0.011 | 0.0108 | 0.0108 |  | 0.0108 |  | 0.0561 | 1.511 | 0.0099 | 0.0117 | 0.0117 |  | 0.0117 |  | 0.0561 | 1.511 | 0.0099 | 0.0117 | 0.0117 |  | 0.0117 |  | 0.0561
Average Angle 9 |  |  |  | 1.5157 | 0.0157 | 0.0153 | 0.0152 |  | 0.01525 |  |  | 1.5157 | 0.0157 | 0.0153 | 0.0152 |  | 0.01525 |  |  | 1.5157 | 0.01335 | 0.015 | 0.0149 |  | 0.01495 |  |  | 1.5157 | 0.01335 | 0.015 | 0.0149 |  | 0.01495
Coeff Before EDM |  | Coeff After EDM |  | 1.5202 | 0.0202 | 0.0197 | 0.0196 |  | 0.01965 |  |  | 1.5202 | 0.0202 | 0.0197 | 0.0196 |  | 0.01965 |  |  | 1.5202 | 0.0175 | 0.0197 | 0.0199 |  | 0.0198 |  |  | 1.5202 | 0.0175 | 0.0197 | 0.0199 |  | 0.0198
x0 | 1.499192 | x0 | 1.231916 | 1.5251 | 0.0251 | 0.0229 | 0.0228 |  | 0.02285 |  |  | 1.5251 | 0.0251 | 0.0229 | 0.0228 |  | 0.02285 |  |  | 1.5251 | 0.021 | 0.0228 | 0.0228 |  | 0.0228 |  |  | 1.5251 | 0.021 | 0.0228 | 0.0228 |  | 0.0228
x1 | 1.01271 | x1 | 2.334172
x2 | 5.160301 | x2 | 42.60629
x3 | 1.937025 | x3 | 82.26268
|  |  |  | Calibration, bef. EDM, bef. AP Angle 4 | [7 empty] | Calibration, bef. EDM, aft. AP Angle 4 | [7 empty] | Calibration, aft. EDM, bef. AP Angle 4 | [7 empty] | Calibration, aft. EDM, aft. AP Angle 4
|  |  |  | Ring size | Actual | Reading 1 | Reading 2 | Reading 3 | Mean | Coefficients |  | Ring size | Actual | Reading 1 | Reading 2 | Reading 3 | Mean | Coefficients |  | Ring size | Actual | Reading 1 | Reading 2 | Reading 3 | Mean | Coefficients |  | Ring size | Actual | Reading 1 | Reading 2 | Reading 3 | Mean | Coefficients
|  |  |  | 1.4843 | -0.0157 | -0.0159 | -0.0159 |  | -0.0159 | x0 | 1.499131 | 1.4843 | -0.0157 | -0.0159 | -0.0159 |  | -0.0159 | x0 | 1.499252 | 1.4843 | -0.0158 | -0.0166 | -0.0166 |  | -0.0166 | x0 | 1.499735 | 1.4843 | -0.0158 | -0.0166 | -0.0166 |  | -0.0166 | x0 | 1.499803
|  |  |  | 1.491 | -0.009 | -0.0088 | -0.0085 |  | -0.00865 | x1 | 1.004852 | 1.491 | -0.009 | -0.0088 | -0.0085 |  | -0.00865 | x1 | 1.020567 | 1.491 | -0.0088 | -0.0093 | -0.0092 |  | -0.00925 | x1 | 0.9640293 | 1.491 | -0.0088 | -0.0093 | -0.0092 |  | -0.00925 | x1 | 0.9559346
|  |  |  | 1.4959 | -0.0041 | -0.0026 | -0.0026 |  | -0.0026 | x2 | 4.800635 | 1.4959 | -0.0041 | -0.0026 | -0.0026 |  | -0.0026 | x2 | 5.519967 | 1.4959 | -0.004 | -0.0042 | -0.0042 |  | -0.0042 | x2 | 3.71241 | 1.4959 | -0.004 | -0.0042 | -0.0042 |  | -0.0042 | x2 | 3.632831
|  |  |  | 1.5001 | 0.0001 | 0.0008 | 0.0007 |  | 0.00075 | x3 | 19.01754 | 1.5001 | 0.0001 | 0.0008 | 0.0007 |  | 0.00075 | x3 | -15.14349 | 1.5001 | -0.0004 | -0.0002 | -0.0002 |  | -0.0002 | x3 | 81.57974 | 1.5001 | -0.0004 | -0.0002 | -0.0002 |  | -0.0002 | x3 | 82.94561
|  |  |  | 1.5049 | 0.0049 | 0.0055 | 0.0055 |  | 0.0055 | Saturation Value |  | 1.5049 | 0.0049 | 0.0055 | 0.0055 |  | 0.0055 | Saturation Value |  | 1.5049 | 0.0044 | 0.0053 | 0.006 |  | 0.00565 | Saturation Value |  | 1.5049 | 0.0044 | 0.0053 | 0.006 |  | 0.00565 | Saturation Value
|  |  |  | 1.511 | 0.011 | 0.0108 | 0.0108 |  | 0.0108 |  | 0.0561 | 1.511 | 0.011 | 0.0108 | 0.0108 |  | 0.0108 |  | 0.0561 | 1.511 | 0.0099 | 0.0117 | 0.0117 |  | 0.0117 |  | 0.0561 | 1.511 | 0.0099 | 0.0117 | 0.0117 |  | 0.0117 |  | 0.0561
|  |  |  | 1.5157 | 0.0157 | 0.0153 | 0.0152 |  | 0.01525 |  |  | 1.5157 | 0.0157 | 0.0153 | 0.0152 |  | 0.01525 |  |  | 1.5157 | 0.01335 | 0.015 | 0.0149 |  | 0.01495 |  |  | 1.5157 | 0.01335 | 0.015 | 0.0149 |  | 0.01495
|  |  |  | 1.5202 | 0.0202 | 0.0197 | 0.0196 |  | 0.01965 |  |  | 1.5202 | 0.0202 | 0.0197 | 0.0196 |  | 0.01965 |  |  | 1.5202 | 0.0175 | 0.0197 | 0.0199 |  | 0.0198 |  |  | 1.5202 | 0.0175 | 0.0197 | 0.0199 |  | 0.0198
|  |  |  | 1.5251 | 0.0251 | 0.0229 | 0.0228 |  | 0.02285 |  |  | 1.5251 | 0.0251 | 0.0229 | 0.0228 |  | 0.02285 |  |  | 1.5251 | 0.021 | 0.0228 | 0.0228 |  | 0.0228 |  |  | 1.5251 | 0.021 | 0.0228 | 0.0228 |  | 0.0228
|  |  |  | Calibration, bef. EDM, bef. AP Angle 5 | [7 empty] | Calibration, bef. EDM, aft. AP Angle 5 | [7 empty] | Calibration, aft. EDM, bef. AP Angle 5 | [7 empty] | Calibration, aft. EDM, aft. AP Angle 5
|  |  |  | Ring size | Actual | Reading 1 | Reading 2 | Reading 3 | Mean | Coefficients |  | Ring size | Actual | Reading 1 | Reading 2 | Reading 3 | Mean | Coefficients |  | Ring size | Actual | Reading 1 | Reading 2 | Reading 3 | Mean | Coefficients |  | Ring size | Actual | Reading 1 | Reading 2 | Reading 3 | Mean | Coefficients
|  |  |  | 1.4843 | -0.0157 | -0.0159 | -0.0159 |  | -0.0159 | x0 | 1.499131 | 1.4843 | -0.0157 | -0.0159 | -0.0159 |  | -0.0159 | x0 | 1.499252 | 1.4843 | -0.0158 | -0.0166 | -0.0166 |  | -0.0166 | x0 | 1.499735 | 1.4843 | -0.0158 | -0.0166 | -0.0166 |  | -0.0166 | x0 | 1.499803
|  |  |  | 1.491 | -0.009 | -0.0088 | -0.0085 |  | -0.00865 | x1 | 1.004852 | 1.491 | -0.009 | -0.0088 | -0.0085 |  | -0.00865 | x1 | 1.020567 | 1.491 | -0.0088 | -0.0093 | -0.0092 |  | -0.00925 | x1 | 0.9640293 | 1.491 | -0.0088 | -0.0093 | -0.0092 |  | -0.00925 | x1 | 0.9559346
|  |  |  | 1.4959 | -0.0041 | -0.0026 | -0.0026 |  | -0.0026 | x2 | 4.800635 | 1.4959 | -0.0041 | -0.0026 | -0.0026 |  | -0.0026 | x2 | 5.519967 | 1.4959 | -0.004 | -0.0042 | -0.0042 |  | -0.0042 | x2 | 3.71241 | 1.4959 | -0.004 | -0.0042 | -0.0042 |  | -0.0042 | x2 | 3.632831
|  |  |  | 1.5001 | 0.0001 | 0.0008 | 0.0007 |  | 0.00075 | x3 | 19.01754 | 1.5001 | 0.0001 | 0.0008 | 0.0007 |  | 0.00075 | x3 | -15.14349 | 1.5001 | -0.0004 | -0.0002 | -0.0002 |  | -0.0002 | x3 | 81.57974 | 1.5001 | -0.0004 | -0.0002 | -0.0002 |  | -0.0002 | x3 | 82.94561
|  |  |  | 1.5049 | 0.0049 | 0.0055 | 0.0055 |  | 0.0055 | Saturation Value |  | 1.5049 | 0.0049 | 0.0055 | 0.0055 |  | 0.0055 | Saturation Value |  | 1.5049 | 0.0044 | 0.0053 | 0.006 |  | 0.00565 | Saturation Value |  | 1.5049 | 0.0044 | 0.0053 | 0.006 |  | 0.00565 | Saturation Value
|  |  |  | 1.511 | 0.011 | 0.0108 | 0.0108 |  | 0.0108 |  | 0.0561 | 1.511 | 0.011 | 0.0108 | 0.0108 |  | 0.0108 |  | 0.0561 | 1.511 | 0.0099 | 0.0117 | 0.0117 |  | 0.0117 |  | 0.0561 | 1.511 | 0.0099 | 0.0117 | 0.0117 |  | 0.0117 |  | 0.0561
|  |  |  | 1.5157 | 0.0157 | 0.0153 | 0.0152 |  | 0.01525 |  |  | 1.5157 | 0.0157 | 0.0153 | 0.0152 |  | 0.01525 |  |  | 1.5157 | 0.01335 | 0.015 | 0.0149 |  | 0.01495 |  |  | 1.5157 | 0.01335 | 0.015 | 0.0149 |  | 0.01495
|  |  |  | 1.5202 | 0.0202 | 0.0197 | 0.0196 |  | 0.01965 |  |  | 1.5202 | 0.0202 | 0.0197 | 0.0196 |  | 0.01965 |  |  | 1.5202 | 0.0175 | 0.0197 | 0.0199 |  | 0.0198 |  |  | 1.5202 | 0.0175 | 0.0197 | 0.0199 |  | 0.0198
|  |  |  | 1.5251 | 0.0251 | 0.0229 | 0.0228 |  | 0.02285 |  |  | 1.5251 | 0.0251 | 0.0229 | 0.0228 |  | 0.02285 |  |  | 1.5251 | 0.021 | 0.0228 | 0.0228 |  | 0.0228 |  |  | 1.5251 | 0.021 | 0.0228 | 0.0228 |  | 0.0228
|  |  |  | Calibration, bef. EDM, bef. AP Angle 6 | [7 empty] | Calibration, bef. EDM, aft. AP Angle 6 | [7 empty] | Calibration, aft. EDM, bef. AP Angle 6 | [7 empty] | Calibration, aft. EDM, aft. AP Angle 6
|  |  |  | Ring size | Actual | Reading 1 | Reading 2 | Reading 3 | Mean | Coefficients |  | Ring size | Actual | Reading 1 | Reading 2 | Reading 3 | Mean | Coefficients |  | Ring size | Actual | Reading 1 | Reading 2 | Reading 3 | Mean | Coefficients |  | Ring size | Actual | Reading 1 | Reading 2 | Reading 3 | Mean | Coefficients
|  |  |  | 1.4843 | -0.0157 | -0.0159 | -0.0159 |  | -0.0159 | x0 | 1.499131 | 1.4843 | -0.0157 | -0.0159 | -0.0159 |  | -0.0159 | x0 | 1.499252 | 1.4843 | -0.0158 | -0.0166 | -0.0166 |  | -0.0166 | x0 | 1.499735 | 1.4843 | -0.0158 | -0.0166 | -0.0166 |  | -0.0166 | x0 | 1.499803
|  |  |  | 1.491 | -0.009 | -0.0088 | -0.0085 |  | -0.00865 | x1 | 1.004852 | 1.491 | -0.009 | -0.0088 | -0.0085 |  | -0.00865 | x1 | 1.020567 | 1.491 | -0.0088 | -0.0093 | -0.0092 |  | -0.00925 | x1 | 0.9640293 | 1.491 | -0.0088 | -0.0093 | -0.0092 |  | -0.00925 | x1 | 0.9559346
|  |  |  | 1.4959 | -0.0041 | -0.0026 | -0.0026 |  | -0.0026 | x2 | 4.800635 | 1.4959 | -0.0041 | -0.0026 | -0.0026 |  | -0.0026 | x2 | 5.519967 | 1.4959 | -0.004 | -0.0042 | -0.0042 |  | -0.0042 | x2 | 3.71241 | 1.4959 | -0.004 | -0.0042 | -0.0042 |  | -0.0042 | x2 | 3.632831
|  |  |  | 1.5001 | 0.0001 | 0.0008 | 0.0007 |  | 0.00075 | x3 | 19.01754 | 1.5001 | 0.0001 | 0.0008 | 0.0007 |  | 0.00075 | x3 | -15.14349 | 1.5001 | -0.0004 | -0.0002 | -0.0002 |  | -0.0002 | x3 | 81.57974 | 1.5001 | -0.0004 | -0.0002 | -0.0002 |  | -0.0002 | x3 | 82.94561
|  |  |  | 1.5049 | 0.0049 | 0.0055 | 0.0055 |  | 0.0055 | Saturation Value |  | 1.5049 | 0.0049 | 0.0055 | 0.0055 |  | 0.0055 | Saturation Value |  | 1.5049 | 0.0044 | 0.0053 | 0.006 |  | 0.00565 | Saturation Value |  | 1.5049 | 0.0044 | 0.0053 | 0.006 |  | 0.00565 | Saturation Value
|  |  |  | 1.511 | 0.011 | 0.0108 | 0.0108 |  | 0.0108 |  | 0.0561 | 1.511 | 0.011 | 0.0108 | 0.0108 |  | 0.0108 |  | 0.0561 | 1.511 | 0.0099 | 0.0117 | 0.0117 |  | 0.0117 |  | 0.0561 | 1.511 | 0.0099 | 0.0117 | 0.0117 |  | 0.0117 |  | 0.0561
|  |  |  | 1.5157 | 0.0157 | 0.0153 | 0.0152 |  | 0.01525 |  |  | 1.5157 | 0.0157 | 0.0153 | 0.0152 |  | 0.01525 |  |  | 1.5157 | 0.01335 | 0.015 | 0.0149 |  | 0.01495 |  |  | 1.5157 | 0.01335 | 0.015 | 0.0149 |  | 0.01495
|  |  |  | 1.5202 | 0.0202 | 0.0197 | 0.0196 |  | 0.01965 |  |  | 1.5202 | 0.0202 | 0.0197 | 0.0196 |  | 0.01965 |  |  | 1.5202 | 0.0175 | 0.0197 | 0.0199 |  | 0.0198 |  |  | 1.5202 | 0.0175 | 0.0197 | 0.0199 |  | 0.0198
|  |  |  | 1.5251 | 0.0251 | 0.0229 | 0.0228 |  | 0.02285 |  |  | 1.5251 | 0.0251 | 0.0229 | 0.0228 |  | 0.02285 |  |  | 1.5251 | 0.021 | 0.0228 | 0.0228 |  | 0.0228 |  |  | 1.5251 | 0.021 | 0.0228 | 0.0228 |  | 0.0228
|  |  |  | Calibration, bef. EDM, bef. AP Angle 7 | [7 empty] | Calibration, bef. EDM, aft. AP Angle 7 | [7 empty] | Calibration, aft. EDM, bef. AP Angle 7 | [7 empty] | Calibration, aft. EDM, aft. AP Angle 7
|  |  |  | Ring size | Actual | Reading 1 | Reading 2 | Reading 3 | Mean | Coefficients |  | Ring size | Actual | Reading 1 | Reading 2 | Reading 3 | Mean | Coefficients |  | Ring size | Actual | Reading 1 | Reading 2 | Reading 3 | Mean | Coefficients |  | Ring size | Actual | Reading 1 | Reading 2 | Reading 3 | Mean | Coefficients
|  |  |  | 1.4843 | -0.0157 | -0.0159 | -0.0159 |  | -0.0159 | x0 | 1.499131 | 1.4843 | -0.0157 | -0.0159 | -0.0159 |  | -0.0159 | x0 | 1.499252 | 1.4843 | -0.0158 | -0.0166 | -0.0166 |  | -0.0166 | x0 | 1.499735 | 1.4843 | -0.0158 | -0.0166 | -0.0166 |  | -0.0166 | x0 | 1.499803
|  |  |  | 1.491 | -0.009 | -0.0088 | -0.0085 |  | -0.00865 | x1 | 1.004852 | 1.491 | -0.009 | -0.0088 | -0.0085 |  | -0.00865 | x1 | 1.020567 | 1.491 | -0.0088 | -0.0093 | -0.0092 |  | -0.00925 | x1 | 0.9640293 | 1.491 | -0.0088 | -0.0093 | -0.0092 |  | -0.00925 | x1 | 0.9559346
|  |  |  | 1.4959 | -0.0041 | -0.0026 | -0.0026 |  | -0.0026 | x2 | 4.800635 | 1.4959 | -0.0041 | -0.0026 | -0.0026 |  | -0.0026 | x2 | 5.519967 | 1.4959 | -0.004 | -0.0042 | -0.0042 |  | -0.0042 | x2 | 3.71241 | 1.4959 | -0.004 | -0.0042 | -0.0042 |  | -0.0042 | x2 | 3.632831
|  |  |  | 1.5001 | 0.0001 | 0.0008 | 0.0007 |  | 0.00075 | x3 | 19.01754 | 1.5001 | 0.0001 | 0.0008 | 0.0007 |  | 0.00075 | x3 | -15.14349 | 1.5001 | -0.0004 | -0.0002 | -0.0002 |  | -0.0002 | x3 | 81.57974 | 1.5001 | -0.0004 | -0.0002 | -0.0002 |  | -0.0002 | x3 | 82.94561
|  |  |  | 1.5049 | 0.0049 | 0.0055 | 0.0055 |  | 0.0055 | Saturation Value |  | 1.5049 | 0.0049 | 0.0055 | 0.0055 |  | 0.0055 | Saturation Value |  | 1.5049 | 0.0044 | 0.0053 | 0.006 |  | 0.00565 | Saturation Value |  | 1.5049 | 0.0044 | 0.0053 | 0.006 |  | 0.00565 | Saturation Value
|  |  |  | 1.511 | 0.011 | 0.0108 | 0.0108 |  | 0.0108 |  | 0.0561 | 1.511 | 0.011 | 0.0108 | 0.0108 |  | 0.0108 |  | 0.0561 | 1.511 | 0.0099 | 0.0117 | 0.0117 |  | 0.0117 |  | 0.0561 | 1.511 | 0.0099 | 0.0117 | 0.0117 |  | 0.0117 |  | 0.0561
|  |  |  | 1.5157 | 0.0157 | 0.0153 | 0.0152 |  | 0.01525 |  |  | 1.5157 | 0.0157 | 0.0153 | 0.0152 |  | 0.01525 |  |  | 1.5157 | 0.01335 | 0.015 | 0.0149 |  | 0.01495 |  |  | 1.5157 | 0.01335 | 0.015 | 0.0149 |  | 0.01495
|  |  |  | 1.5202 | 0.0202 | 0.0197 | 0.0196 |  | 0.01965 |  |  | 1.5202 | 0.0202 | 0.0197 | 0.0196 |  | 0.01965 |  |  | 1.5202 | 0.0175 | 0.0197 | 0.0199 |  | 0.0198 |  |  | 1.5202 | 0.0175 | 0.0197 | 0.0199 |  | 0.0198
|  |  |  | 1.5251 | 0.0251 | 0.0229 | 0.0228 |  | 0.02285 |  |  | 1.5251 | 0.0251 | 0.0229 | 0.0228 |  | 0.02285 |  |  | 1.5251 | 0.021 | 0.0228 | 0.0228 |  | 0.0228 |  |  | 1.5251 | 0.021 | 0.0228 | 0.0228 |  | 0.0228
|  |  |  | Calibration, bef. EDM, bef. AP Angle 8 | [7 empty] | Calibration, bef. EDM, aft. AP Angle 8 | [7 empty] | Calibration, aft. EDM, bef. AP Angle 8 | [7 empty] | Calibration, aft. EDM, aft. AP Angle 8
|  |  |  | Ring size | Actual | Reading 1 | Reading 2 | Reading 3 | Mean | Coefficients |  | Ring size | Actual | Reading 1 | Reading 2 | Reading 3 | Mean | Coefficients |  | Ring size | Actual | Reading 1 | Reading 2 | Reading 3 | Mean | Coefficients |  | Ring size | Actual | Reading 1 | Reading 2 | Reading 3 | Mean | Coefficients
|  |  |  | 1.4843 | -0.0157 | -0.0159 | -0.0159 |  | -0.0159 | x0 | 1.499131 | 1.4843 | -0.0157 | -0.0159 | -0.0159 |  | -0.0159 | x0 | 1.499252 | 1.4843 | -0.0158 | -0.0166 | -0.0166 |  | -0.0166 | x0 | 1.499735 | 1.4843 | -0.0158 | -0.0166 | -0.0166 |  | -0.0166 | x0 | 1.499803
|  |  |  | 1.491 | -0.009 | -0.0088 | -0.0085 |  | -0.00865 | x1 | 1.004852 | 1.491 | -0.009 | -0.0088 | -0.0085 |  | -0.00865 | x1 | 1.020567 | 1.491 | -0.0088 | -0.0093 | -0.0092 |  | -0.00925 | x1 | 0.9640293 | 1.491 | -0.0088 | -0.0093 | -0.0092 |  | -0.00925 | x1 | 0.9559346
|  |  |  | 1.4959 | -0.0041 | -0.0026 | -0.0026 |  | -0.0026 | x2 | 4.800635 | 1.4959 | -0.0041 | -0.0026 | -0.0026 |  | -0.0026 | x2 | 5.519967 | 1.4959 | -0.004 | -0.0042 | -0.0042 |  | -0.0042 | x2 | 3.71241 | 1.4959 | -0.004 | -0.0042 | -0.0042 |  | -0.0042 | x2 | 3.632831
|  |  |  | 1.5001 | 0.0001 | 0.0008 | 0.0007 |  | 0.00075 | x3 | 19.01754 | 1.5001 | 0.0001 | 0.0008 | 0.0007 |  | 0.00075 | x3 | -15.14349 | 1.5001 | -0.0004 | -0.0002 | -0.0002 |  | -0.0002 | x3 | 81.57974 | 1.5001 | -0.0004 | -0.0002 | -0.0002 |  | -0.0002 | x3 | 82.94561
|  |  |  | 1.5049 | 0.0049 | 0.0055 | 0.0055 |  | 0.0055 | Saturation Value |  | 1.5049 | 0.0049 | 0.0055 | 0.0055 |  | 0.0055 | Saturation Value |  | 1.5049 | 0.0044 | 0.0053 | 0.006 |  | 0.00565 | Saturation Value |  | 1.5049 | 0.0044 | 0.0053 | 0.006 |  | 0.00565 | Saturation Value
|  |  |  | 1.511 | 0.011 | 0.0108 | 0.0108 |  | 0.0108 |  | 0.0561 | 1.511 | 0.011 | 0.0108 | 0.0108 |  | 0.0108 |  | 0.0561 | 1.511 | 0.0099 | 0.0117 | 0.0117 |  | 0.0117 |  | 0.0561 | 1.511 | 0.0099 | 0.0117 | 0.0117 |  | 0.0117 |  | 0.0561
|  |  |  | 1.5157 | 0.0157 | 0.0153 | 0.0152 |  | 0.01525 |  |  | 1.5157 | 0.0157 | 0.0153 | 0.0152 |  | 0.01525 |  |  | 1.5157 | 0.01335 | 0.015 | 0.0149 |  | 0.01495 |  |  | 1.5157 | 0.01335 | 0.015 | 0.0149 |  | 0.01495
|  |  |  | 1.5202 | 0.0202 | 0.0197 | 0.0196 |  | 0.01965 |  |  | 1.5202 | 0.0202 | 0.0197 | 0.0196 |  | 0.01965 |  |  | 1.5202 | 0.0175 | 0.0197 | 0.0199 |  | 0.0198 |  |  | 1.5202 | 0.0175 | 0.0197 | 0.0199 |  | 0.0198
|  |  |  | 1.5251 | 0.0251 | 0.0229 | 0.0228 |  | 0.02285 |  |  | 1.5251 | 0.0251 | 0.0229 | 0.0228 |  | 0.02285 |  |  | 1.5251 | 0.021 | 0.0228 | 0.0228 |  | 0.0228 |  |  | 1.5251 | 0.021 | 0.0228 | 0.0228 |  | 0.0228
|  |  |  | Calibration, bef. EDM, bef. AP Angle 9 | [7 empty] | Calibration, bef. EDM, aft. AP Angle 9 | [7 empty] | Calibration, aft. EDM, bef. AP Angle 9 | [7 empty] | Calibration, aft. EDM, aft. AP Angle 9
|  |  |  | Ring size | Actual | Reading 1 | Reading 2 | Reading 3 | Mean | Coefficients |  | Ring size | Actual | Reading 1 | Reading 2 | Reading 3 | Mean | Coefficients |  | Ring size | Actual | Reading 1 | Reading 2 | Reading 3 | Mean | Coefficients | 1.499735 | Ring size | Actual | Reading 1 | Reading 2 | Reading 3 | Mean | Coefficients
|  |  |  | 1.4843 | -0.0157 | -0.0159 | -0.0159 |  | -0.0159 | x0 | 1.499131 | 1.4843 | -0.0159 | -0.0162 | -0.0161 |  | -0.01615 | x0 | 1.499252 | 1.4843 | -0.0158 | -0.0166 | -0.0166 |  | -0.0166 | x0 | 0.9640293 | 1.4843 | -0.0166 | -0.0168 | -0.0168 |  | -0.0168 | x0 | 1.499803
|  |  |  | 1.491 | -0.009 | -0.0088 | -0.0085 |  | -0.00865 | x1 | 1.004852 | 1.491 | -0.00865 | -0.0088 | -0.0085 |  | -0.00865 | x1 | 1.020567 | 1.491 | -0.0088 | -0.0093 | -0.0092 |  | -0.00925 | x1 | 3.71241 | 1.491 | -0.00925 | -0.0092 | -0.0094 |  | -0.0093 | x1 | 0.9559346
|  |  |  | 1.4959 | -0.0041 | -0.0026 | -0.0026 |  | -0.0026 | x2 | 4.800635 | 1.4959 | -0.0026 | -0.0027 | -0.0027 |  | -0.0027 | x2 | 5.519967 | 1.4959 | -0.004 | -0.0042 | -0.0042 |  | -0.0042 | x2 | 81.57974 | 1.4959 | -0.0042 | -0.0043 | -0.0044 |  | -0.00435 | x2 | 3.632831
|  |  |  | 1.5001 | 0.0001 | 0.0008 | 0.0007 |  | 0.00075 | x3 | 19.01754 | 1.5001 | 0.00075 | 0.0005 | 0.0006 |  | 0.00055 | x3 | -15.14349 | 1.5001 | -0.0004 | -0.0002 | -0.0002 |  | -0.0002 | x3 | 81.57974 | 1.5001 | -0.0002 | -0.0003 | -0.0005 |  | -0.0004 | x3 | 82.94561
|  |  |  | 1.5049 | 0.0049 | 0.0055 | 0.0055 |  | 0.0055 | Saturation Value |  | 1.5049 | 0.0055 | 0.0053 | 0.0053 |  | 0.0053 | Saturation Value |  | 1.5049 | 0.0044 | 0.0053 | 0.006 |  | 0.00565 | Saturation Value |  | 1.5049 | 0.00565 | 0.0055 | 0.0056 |  | 0.00555 | Saturation Value
|  |  |  | 1.511 | 0.011 | 0.0108 | 0.0108 |  | 0.0108 |  | 0.0561 | 1.511 | 0.0108 | 0.0106 | 0.0105 |  | 0.01055 |  | 0.0561 | 1.511 | 0.0099 | 0.0117 | 0.0117 |  | 0.0117 |  | 0.0561 | 1.511 | 0.0117 | 0.012 | 0.012 |  | 0.012 |  | 0.0561
|  |  |  | 1.5157 | 0.0157 | 0.0153 | 0.0152 |  | 0.01525 |  |  | 1.5157 | 0.01525 | 0.0149 | 0.0149 |  | 0.0149 |  |  | 1.5157 | 0.01335 | 0.015 | 0.0149 |  | 0.01495 |  |  | 1.5157 | 0.01495 | 0.0152 | 0.015 |  | 0.0151
|  |  |  | 1.5202 | 0.0202 | 0.0197 | 0.0196 |  | 0.01965 |  |  | 1.5202 | 0.01965 | 0.0193 | 0.0193 |  | 0.0193 |  |  | 1.5202 | 0.0175 | 0.0197 | 0.0199 |  | 0.0198 |  |  | 1.5202 | 0.0198 | 0.0197 | 0.0197 |  | 0.0197
|  |  |  | 1.5251 | 0.0251 | 0.0229 | 0.0228 |  | 0.02285 |  |  | 1.5251 | 0.02285 | 0.0224 | 0.0225 |  | 0.02245 |  |  | 1.5251 | 0.021 | 0.0228 | 0.0228 |  | 0.0228 |  |  | 1.5251 | 0.0228 | 0.0228 | 0.023 |  | 0.0229

## Calibration_bEDM_bAP_0
Ring size | Generic | Reading 1 | Reading 2 | Reading 3 | Mean | Coefficients
1.4843 | -0.0157 | -0.0156 | -0.0155 |  | -0.01555 | x0 | 1.499478
1.491 | -0.009 | -0.0082 | -0.0081 |  | -0.00815 | x1 | 1.036814
1.4959 | -0.0041 | -0.0029 | -0.003 |  | -0.00295 | x2 | 4.963501
1.5001 | 0.0001 | 0.0002 | 0.0002 |  | 0.0002 | x3 | 119.9463
1.5049 | 0.0049 | 0.0047 | 0.0049 |  | 0.0048 | Saturation Value
1.511 | 0.011 | 0.0101 | 0.0102 |  | 0.01015 |  | 0.0561
1.5157 | 0.0157 | 0.0144 | 0.0147 |  | 0.01455
1.5202 | 0.0202 | 0.0179 | 0.0177 |  | 0.0178
1.5251 | 0.0251 | 0.021 | 0.0221 |  | 0.02155
1.5301 | 0.0301 | 0.0251 | 0.0249 |  | 0.025
1.536 | 0.036 | 0.0284 | 0.0284 |  | 0.0284

## Calibration_bEDM_aAP_8
Ring size | Last mean | Reading 1 | Reading 2 | Reading 3 | Mean | Coefficients
1.4843 | -0.0159 | -0.0158 | -0.0158 |  | -0.0158 | x0 | 1.500204
1.491 | -0.00865 | -0.0088 | -0.0088 |  | -0.0088 | x1 | 1.043107
1.4959 | -0.0026 | -0.004 | -0.004 |  | -0.004 | x2 | 4.178837
1.5001 | 0.00075 | -0.0004 | -0.0004 |  | -0.0004 | x3 | 150.0163
1.5049 | 0.0055 | 0.0044 | 0.0044 |  | 0.0044 | Saturation Value
1.511 | 0.0108 | 0.0099 | 0.0099 |  | 0.0099 |  | 0.0561
1.5157 | 0.01525 | 0.0133 | 0.0134 |  | 0.01335
1.5202 | 0.01965 | 0.0175 | 0.0175 |  | 0.0175
1.5251 | 0.02285 | 0.021 | 0.021 |  | 0.021
1.5301 | 0.027 | 0.0243 | 0.0241 |  | 0.0242
1.536 | 0.03135 | 0.0275 | 0.0284 |  | 0.02795

## Calibration_aEDM_bAP_0
Ring size | Last mean | Reading 1 | Reading 2 | Reading 3 | Mean | Coefficients
1.4843 | -0.0158 | -0.0166 | -0.0166 |  | -0.0166 | x0 | 1.499735
1.491 | -0.0088 | -0.0093 | -0.0092 |  | -0.00925 | x1 | 0.9640293
1.4959 | -0.004 | -0.0042 | -0.0042 |  | -0.0042 | x2 | 3.71241
1.5001 | -0.0004 | -0.0002 | -0.0002 |  | -0.0002 | x3 | 81.57974
1.5049 | 0.0044 | 0.0053 | 0.006 |  | 0.00565 | Saturation Value
1.511 | 0.0099 | 0.0117 | 0.0117 |  | 0.0117 |  | 0.0561
1.5157 | 0.01335 | 0.015 | 0.0149 |  | 0.01495
1.5202 | 0.0175 | 0.0197 | 0.0199 |  | 0.0198
1.5251 | 0.021 | 0.0228 | 0.0228 |  | 0.0228
1.5301 | 0.0242 | 0.0265 | 0.0264 |  | 0.02645
1.536 | 0.02795 | 0.0318 | 0.0314 |  | 0.0316

## Calibration_aEDM_aAP_8
Ring size | Last mean | Reading 1 | Reading 2 | Reading 3 | Mean | Coefficients
1.4843 | -0.0166 | -0.0168 | -0.0168 |  | -0.0168 | x0 | 1.499803
1.491 | -0.00925 | -0.0092 | -0.0094 |  | -0.0093 | x1 | 0.9559346
1.4959 | -0.0042 | -0.0043 | -0.0044 |  | -0.00435 | x2 | 3.632831
1.5001 | -0.0002 | -0.0003 | -0.0005 |  | -0.0004 | x3 | 82.94561
1.5049 | 0.00565 | 0.0055 | 0.0056 |  | 0.00555 | Saturation Value
1.511 | 0.0117 | 0.012 | 0.012 |  | 0.012 |  | 0.0561
1.5157 | 0.01495 | 0.0152 | 0.015 |  | 0.0151
1.5202 | 0.0198 | 0.0197 | 0.0197 |  | 0.0197
1.5251 | 0.0228 | 0.0228 | 0.023 |  | 0.0229
1.5301 | 0.02645 | 0.0266 | 0.0265 |  | 0.02655
1.536 | 0.0316 | 0.0318 | 0.0318 |  | 0.0318

## Measurement
Depth | Before_1 | After_1 | Before_2 | After_2 | Before_3 | After_3 | Before_4 | After_4 | Before_5 | After_5 | Before_6 | After_6 | Before_7 | After_7 | Before_8 | After_8 | Before_9 | After_9
0 | 0.0039 | 0.0003 | 0.0039 | 0.001 | 0.0036 | 0.0014 | 0.0027 | 0.0003 | 0.0033 | 0.0012 | 0.0035 | 0.0002 | 0.0037 | 0.0006 | 0.0037 | 0.0012 | 0.0036 | 0.0003
0.2 | 0.0017 | 0.0009 | 0.0012 | 0.0017 | 0.0008 | 0.0013 | 0.0009 | 0.0013 | 0.0011 | 0.0021 | 0.001 | 0.0021 | 0.0006 | 0.0027 | 0.002 | 0.0029 | 0.0009 | 0.0019
0.4 | 0.0001 | -0.0003 | -0.0001 | 0 | -0.0003 | 0.0002 | -0.0005 | -0.0003 | -0.0001 | 0.0001 | -0.0006 | 0 | -0.0003 | 0.0001 | 0.0005 | 0.0005 | -0.0003 | 0.0002
0.6 | 0.0001 | -0.0005 | -0.0002 | -0.0006 | -0.0005 | -0.0007 | -0.0004 | -0.0008 | -0.0002 | -0.0006 | -0.0004 | -0.0007 | -0.0004 | -0.0007 | 0 | -0.0003 | 0 | -0.0005
0.8 | 0.0007 | 0.0001 | 0.0008 | -0.0002 | 0.0003 | -0.0003 | 0.0003 | -0.0007 | 0.0004 | -0.0005 | 0.0004 | -0.0006 | 0.0001 | -0.0003 | 0.0005 | -0.0002 | 0.0004 | -0.0001
1 | 0.0011 | 0.0004 | 0.0011 | 0.0002 | 0.0008 | 0.0001 | 0.0005 | -0.0001 | 0.0006 | -0.0001 | 0.0006 | 0 | 0.0005 | 0.0001 | 0.0008 | 0.0002 | 0.0007 | 0.0003
1.2 | 0.001 | 0.0005 | 0.0009 | 0.0004 | 0.0007 | 0.0002 | 0.0003 | 0.0002 | 0.0005 | 0.0001 | 0.0006 | 0.0001 | 0.0006 | 0.0003 | 0.0008 | 0.0004 | 0.0008 | 0.0003
1.4 | 0.0007 | 0.0002 | 0.0007 | 0.0003 | 0.0003 | 0.0001 | 0.0002 | 0.0001 | 0.0002 | 0.0001 | 0.0003 | 0.0001 | 0.0002 | 0.0002 | 0.0006 | 0.0003 | 0.0006 | 0.0002
1.6 | 0.0002 | -0.0003 | -0.0001 | 0 | 0 | -0.0003 | -0.0003 | -0.0002 | -0.0002 | -0.0003 | 0 | -0.0001 | -0.0003 | 0 | 0.0002 | 0.0001 | 0.0002 | -0.0002
1.8 | -0.0004 | -0.0009 | -0.0004 | -0.0006 | -0.0006 | -0.0007 | -0.0009 | -0.0008 | -0.0008 | -0.0007 | -0.0007 | -0.0007 | -0.0007 | -0.0006 | -0.0003 | -0.0005 | -0.0004 | -0.0008
2 | -0.0004 | -0.0011 | -0.0005 | -0.001 | -0.0008 | -0.0011 | -0.0008 | -0.0012 | -0.0008 | -0.0012 | -0.0009 | -0.0011 | -0.001 | -0.001 | -0.0007 | -0.0008 | -0.0007 | -0.0011
2.2 | 0.001 | 0.0001 | 0.0008 | 0 | 0.0007 | -0.0003 | 0.0005 | -0.0008 | 0.0007 | -0.001 | 0.0002 | -0.001 | -0.0005 | -0.0008 | 0.0003 | -0.0007 | 0.0006 | -0.0003
2.4 | 0.0016 | 0.0012 | 0.002 | 0.0011 | 0.0017 | 0.0008 | 0.0015 | 0.0003 | 0.0014 | 0.0001 | 0.0017 | 0.0003 | 0.001 | 0.0005 | 0.0013 | 0.0006 | 0.0017 | 0.0008
2.6 | 0.0028 | 0.0018 | 0.0027 | 0.0015 | 0.0023 | 0.0012 | 0.0023 | 0.0016 | 0.0022 | 0.0009 | 0.0022 | 0.0014 | 0.002 | 0.0013 | 0.0021 | 0.0014 | 0.0021 | 0.0016
2.8 | 0.0034 | 0.0022 | 0.0031 | 0.0021 | 0.003 | 0.0018 | 0.0029 | 0.0018 | 0.0028 | 0.0017 | 0.0027 | 0.0017 | 0.0027 | 0.0019 | 0.0025 | 0.002 | 0.0029 | 0.0022
3 | 0.0038 | 0.0032 | 0.0039 | 0.0029 | 0.0034 | 0.0026 | 0.0033 | 0.0024 | 0.0036 | 0.0021 | 0.0035 | 0.0023 | 0.0033 | 0.0025 | 0.0036 | 0.0026 | 0.0033 | 0.0028
3.2 | 0.0042 | 0.0035 | 0.0044 | 0.0033 | 0.0039 | 0.003 | 0.0036 | 0.003 | 0.0039 | 0.0029 | 0.0039 | 0.0029 | 0.0035 | 0.0031 | 0.0041 | 0.0032 | 0.0037 | 0.0034
3.4 | 0.0023 | 0.0022 | 0.0017 | 0.0028 | 0.0025 | 0.0027 | 0.001 | 0.0022 | 0.0016 | 0.0031 | 0.0025 | 0.0029 | 0.0029 | 0.0031 | 0.0038 | 0.0031 | 0.0014 | 0.0024
3.6 | 0 | 0 | 0.0001 | 0.0006 | 0.0001 | 0.0001 | -0.0005 | 0.0006 | -0.0003 | 0.0006 | 0.0002 | 0.0004 | -0.0001 | 0.0009 | 0.0014 | 0.0006 | -0.0002 | 0.0007
3.8 | -0.0008 | -0.0008 | -0.0009 | -0.0011 | -0.0011 | -0.0007 | -0.0013 | -0.0013 | -0.0009 | -0.0008 | -0.0006 | -0.0009 | -0.0011 | -0.0009 | -0.0003 | -0.0009 | -0.001 | -0.0009
4 | -0.0013 | -0.0014 | -0.0013 | -0.0015 | -0.0014 | -0.0016 | -0.0016 | -0.0017 | -0.0015 | -0.0016 | -0.0015 | -0.0015 | -0.0015 | -0.0015 | -0.001 | -0.0013 | -0.0014 | -0.0015
4.2 | -0.0014 | -0.0017 | -0.0014 | -0.0018 | -0.0016 | -0.0019 | -0.0017 | -0.0021 | -0.0016 | -0.002 | -0.0018 | -0.002 | -0.0017 | -0.0018 | -0.0014 | -0.0017 | -0.0016 | -0.0018
4.4 | -0.0014 | -0.0018 | -0.0014 | -0.002 | -0.0015 | -0.002 | -0.0017 | -0.0021 | -0.0016 | -0.0021 | -0.0017 | -0.0021 | -0.0017 | -0.002 | -0.0016 | -0.0019 | -0.0015 | -0.002
4.6 | -0.0014 | -0.0019 | -0.0015 | -0.0021 | -0.0016 | -0.0021 | -0.0017 | -0.0021 | -0.0016 | -0.0021 | -0.0018 | -0.0022 | -0.0017 | -0.002 | -0.0016 | -0.0019 | -0.0015 | -0.0021
4.8 | -0.0015 | -0.002 | -0.0015 | -0.0021 | -0.0015 | -0.0021 | -0.0018 | -0.0021 | -0.0016 | -0.0021 | -0.0018 | -0.0022 | -0.0017 | -0.002 | -0.0015 | -0.0019 | -0.0016 | -0.0021
5 | -0.0015 | -0.002 | -0.0015 | -0.002 | -0.0016 | -0.0022 | -0.0017 | -0.0022 | -0.0017 | -0.0022 | -0.0017 | -0.0022 | -0.0017 | -0.0021 | -0.0016 | -0.002 | -0.0016 | -0.0022
5.2 | -0.0015 | -0.002 | -0.0015 | -0.0021 | -0.0016 | -0.0022 | -0.0017 | -0.0022 | -0.0017 | -0.0022 | -0.0017 | -0.0022 | -0.0017 | -0.0021 | -0.0016 | -0.002 | -0.0015 | -0.0021
5.4 | -0.0015 | -0.002 | -0.0014 | -0.002 | -0.0015 | -0.0022 | -0.0017 | -0.0022 | -0.0017 | -0.0021 | -0.0017 | -0.0022 | -0.0017 | -0.002 | -0.0015 | -0.002 | -0.0015 | -0.0021
5.6 | -0.0014 | -0.0019 | -0.0015 | -0.002 | -0.0015 | -0.0022 | -0.0017 | -0.0023 | -0.0016 | -0.0022 | -0.0017 | -0.0022 | -0.0017 | -0.0021 | -0.0015 | -0.0019 | -0.0015 | -0.0021
5.8 | -0.0014 | -0.0019 | -0.0015 | -0.002 | -0.0015 | -0.0021 | -0.0016 | -0.0023 | -0.0016 | -0.0021 | -0.0017 | -0.0022 | -0.0017 | -0.0021 | -0.0016 | -0.002 | -0.0015 | -0.0021
6 | -0.0014 | -0.0019 | -0.0014 | -0.0019 | -0.0015 | -0.0021 | -0.0016 | -0.0022 | -0.0016 | -0.0021 | -0.0017 | -0.0022 | -0.0017 | -0.002 | -0.0015 | -0.0019 | -0.0014 | -0.002
6.2 | -0.0014 | -0.0019 | -0.0014 | -0.0019 | -0.0015 | -0.0021 | -0.0015 | -0.0023 | -0.0016 | -0.0021 | -0.0016 | -0.0021 | -0.0016 | -0.002 | -0.0014 | -0.0019 | -0.0014 | -0.002
6.4 | -0.0014 | -0.0019 | -0.0014 | -0.0019 | -0.0015 | -0.0021 | -0.0015 | -0.0022 | -0.0016 | -0.0021 | -0.0016 | -0.0021 | -0.0016 | -0.0019 | -0.0014 | -0.0019 | -0.0014 | -0.002
6.6 | -0.0014 | -0.0019 | -0.0014 | -0.0019 | -0.0015 | -0.0021 | -0.0016 | -0.0022 | -0.0017 | -0.0021 | -0.0016 | -0.0021 | -0.0017 | -0.0019 | -0.0014 | -0.0019 | -0.0014 | -0.002
6.8 | -0.0014 | -0.0018 | -0.0014 | -0.002 | -0.0015 | -0.0021 | -0.0016 | -0.0023 | -0.0016 | -0.0022 | -0.0016 | -0.0021 | -0.0017 | -0.002 | -0.0014 | -0.0019 | -0.0014 | -0.002
7 | -0.0014 | -0.0019 | -0.0014 | -0.0019 | -0.0015 | -0.0022 | -0.0015 | -0.0023 | -0.0016 | -0.0022 | -0.0016 | -0.0021 | -0.0016 | -0.002 | -0.0015 | -0.0019 | -0.0014 | -0.002
7.2 | -0.0014 | -0.0019 | -0.0014 | -0.0019 | -0.0015 | -0.0021 | -0.0016 | -0.0023 | -0.0016 | -0.0022 | -0.0016 | -0.0022 | -0.0016 | -0.0019 | -0.0015 | -0.0019 | -0.0014 | -0.002
7.4 | -0.0014 | -0.0019 | -0.0014 | -0.0019 | -0.0015 | -0.0021 | -0.0016 | -0.0023 | -0.0016 | -0.0022 | -0.0016 | -0.0023 | -0.0016 | -0.0019 | -0.0015 | -0.0019 | -0.0014 | -0.002
7.6 | -0.0014 | -0.0019 | -0.0014 | -0.0019 | -0.0015 | -0.0021 | -0.0015 | -0.0022 | -0.0016 | -0.0022 | -0.0016 | -0.0022 | -0.0016 | -0.0019 | -0.0015 | -0.0019 | -0.0014 | -0.002
7.8 | -0.0014 | -0.0019 | -0.0014 | -0.002 | -0.0015 | -0.0022 | -0.0016 | -0.0022 | -0.0016 | -0.0022 | -0.0016 | -0.0022 | -0.0016 | -0.002 | -0.0015 | -0.0019 | -0.0014 | -0.002
8 | -0.0014 | -0.0019 | -0.0014 | -0.002 | -0.0015 | -0.0022 | -0.0016 | -0.0022 | -0.0017 | -0.0022 | -0.0016 | -0.0023 | -0.0016 | -0.002 | -0.0015 | -0.0019 | -0.0014 | -0.0021
8.2 | -0.0014 | -0.0019 | -0.0014 | -0.002 | -0.0015 | -0.0022 | -0.0015 | -0.0023 | -0.0017 | -0.0022 | -0.0016 | -0.0023 | -0.0016 | -0.002 | -0.0015 | -0.0019 | -0.0014 | -0.002
8.4 | -0.0014 | -0.0019 | -0.0015 | -0.002 | -0.0015 | -0.0022 | -0.0016 | -0.0023 | -0.0017 | -0.0022 | -0.0016 | -0.0023 | -0.0016 | -0.002 | -0.0015 | -0.0019 | -0.0014 | -0.002
8.6 | -0.0014 | -0.0019 | -0.0015 | -0.002 | -0.0015 | -0.0022 | -0.0015 | -0.0023 | -0.0016 | -0.0021 | -0.0016 | -0.0023 | -0.0016 | -0.002 | -0.0015 | -0.0019 | -0.0014 | -0.002
8.8 | -0.0014 | -0.0019 | -0.0015 | -0.002 | -0.0015 | -0.0021 | -0.0015 | -0.0022 | -0.0016 | -0.0021 | -0.0015 | -0.0023 | -0.0016 | -0.0019 | -0.0015 | -0.0019 | -0.0014 | -0.002
9 | -0.0014 | -0.0018 | -0.0015 | -0.0019 | -0.0014 | -0.0022 | -0.0014 | -0.0022 | -0.0016 | -0.002 | -0.0015 | -0.0023 | -0.0016 | -0.0019 | -0.0015 | -0.0019 | -0.0014 | -0.002
9.2 | -0.0014 | -0.0018 | -0.0014 | -0.0019 | -0.0014 | -0.0021 | -0.0014 | -0.0021 | -0.0015 | -0.002 | -0.0015 | -0.0022 | -0.0015 | -0.0019 | -0.0015 | -0.0019 | -0.0014 | -0.0019
9.4 | -0.0014 | -0.0018 | -0.0014 | -0.0019 | -0.0014 | -0.002 | -0.0014 | -0.0021 | -0.0015 | -0.002 | -0.0015 | -0.0022 | -0.0015 | -0.0019 | -0.0015 | -0.0019 | -0.0014 | -0.0019
9.6 | -0.0014 | -0.0018 | -0.0014 | -0.0019 | -0.0014 | -0.002 | -0.0014 | -0.0021 | -0.0015 | -0.002 | -0.0015 | -0.0022 | -0.0015 | -0.0019 | -0.0015 | -0.0018 | -0.0014 | -0.0019
9.8 | -0.0014 | -0.0018 | -0.0013 | -0.0018 | -0.0014 | -0.002 | -0.0015 | -0.0022 | -0.0016 | -0.0021 | -0.0016 | -0.0022 | -0.0016 | -0.002 | -0.0015 | -0.0019 | -0.0014 | -0.0019
10 | -0.0014 | -0.0018 | -0.0014 | -0.0019 | -0.0014 | -0.002 | -0.0015 | -0.0022 | -0.0016 | -0.0021 | -0.0016 | -0.0022 | -0.0016 | -0.002 | -0.0015 | -0.0019 | -0.0014 | -0.0019
10.2 | -0.0014 | -0.0018 | -0.0014 | -0.0019 | -0.0015 | -0.0021 | -0.0016 | -0.0023 | -0.0016 | -0.0022 | -0.0017 | -0.0022 | -0.0016 | -0.002 | -0.0016 | -0.0019 | -0.0014 | -0.0019
10.4 | -0.0014 | -0.0018 | -0.0016 | -0.0019 | -0.0015 | -0.0021 | -0.0015 | -0.0022 | -0.0017 | -0.0023 | -0.0016 | -0.0022 | -0.0016 | -0.002 | -0.0016 | -0.002 | -0.0014 | -0.0019
10.6 | -0.0014 | -0.0018 | -0.0015 | -0.0019 | -0.0015 | -0.0021 | -0.0015 | -0.0022 | -0.0016 | -0.0022 | -0.0016 | -0.0022 | -0.0017 | -0.0021 | -0.0015 | -0.002 | -0.0014 | -0.002
10.8 | -0.0014 | -0.0018 | -0.0015 | -0.0019 | -0.0015 | -0.0021 | -0.0016 | -0.0023 | -0.0017 | -0.0023 | -0.0016 | -0.0022 | -0.0016 | -0.0021 | -0.0016 | -0.002 | -0.0014 | -0.002
11 | -0.0014 | -0.0018 | -0.0015 | -0.0019 | -0.0015 | -0.002 | -0.0015 | -0.0022 | -0.0016 | -0.0023 | -0.0016 | -0.0022 | -0.0016 | -0.0021 | -0.0016 | -0.0019 | -0.0013 | -0.002
11.2 | -0.0014 | -0.0018 | -0.0015 | -0.0019 | -0.0015 | -0.002 | -0.0015 | -0.0022 | -0.0016 | -0.0023 | -0.0016 | -0.0021 | -0.0016 | -0.002 | -0.0015 | -0.0019 | -0.0014 | -0.002
11.4 | -0.0014 | -0.0018 | -0.0015 | -0.0019 | -0.0014 | -0.002 | -0.0014 | -0.0022 | -0.0016 | -0.0022 | -0.0016 | -0.0021 | -0.0016 | -0.002 | -0.0015 | -0.0019 | -0.0014 | -0.002
11.6 | -0.0014 | -0.0018 | -0.0014 | -0.0019 | -0.0014 | -0.002 | -0.0015 | -0.0022 | -0.0016 | -0.0022 | -0.0016 | -0.0021 | -0.0016 | -0.002 | -0.0015 | -0.0019 | -0.0014 | -0.0019
11.8 | -0.0014 | -0.0018 | -0.0014 | -0.0019 | -0.0014 | -0.002 | -0.0014 | -0.0022 | -0.0016 | -0.0022 | -0.0016 | -0.0022 | -0.0017 | -0.002 | -0.0015 | -0.0019 | -0.0014 | -0.002
12 | -0.0014 | -0.0018 | -0.0014 | -0.0018 | -0.0014 | -0.002 | -0.0014 | -0.0022 | -0.0016 | -0.0022 | -0.0016 | -0.0021 | -0.0015 | -0.002 | -0.0015 | -0.0019 | -0.0014 | -0.002
12.2 | -0.0014 | -0.0018 | -0.0014 | -0.0018 | -0.0014 | -0.002 | -0.0014 | -0.0022 | -0.0016 | -0.0022 | -0.0016 | -0.002 | -0.0015 | -0.0019 | -0.0014 | -0.0018 | -0.0014 | -0.002
12.4 | -0.0014 | -0.0018 | -0.0014 | -0.0018 | -0.0013 | -0.002 | -0.0014 | -0.0021 | -0.0016 | -0.0022 | -0.0016 | -0.002 | -0.0015 | -0.0019 | -0.0014 | -0.0019 | -0.0013 | -0.0019
12.6 | -0.0014 | -0.0018 | -0.0013 | -0.0018 | -0.0014 | -0.002 | -0.0015 | -0.0021 | -0.0016 | -0.0022 | -0.0016 | -0.002 | -0.0015 | -0.0019 | -0.0015 | -0.0018 | -0.0013 | -0.0019
12.8 | -0.0014 | -0.0018 | -0.0013 | -0.0018 | -0.0014 | -0.002 | -0.0015 | -0.0021 | -0.0015 | -0.0022 | -0.0016 | -0.0021 | -0.0015 | -0.0018 | -0.0014 | -0.0019 | -0.0013 | -0.0019
13 | -0.0014 | -0.0018 | -0.0014 | -0.0018 | -0.0014 | -0.0019 | -0.0015 | -0.0021 | -0.0016 | -0.0022 | -0.0016 | -0.0021 | -0.0015 | -0.0019 | -0.0015 | -0.0019 | -0.0013 | -0.0019
13.2 | -0.0014 | -0.0018 | -0.0013 | -0.0018 | -0.0014 | -0.0019 | -0.0015 | -0.0021 | -0.0016 | -0.0021 | -0.0016 | -0.0021 | -0.0015 | -0.0019 | -0.0015 | -0.0019 | -0.0014 | -0.0019
13.4 | -0.0014 | -0.0018 | -0.0014 | -0.0018 | -0.0014 | -0.002 | -0.0015 | -0.0021 | -0.0016 | -0.0021 | -0.0015 | -0.002 | -0.0015 | -0.0019 | -0.0015 | -0.0019 | -0.0014 | -0.0019
13.6 | -0.0013 | -0.0018 | -0.0013 | -0.0018 | -0.0014 | -0.002 | -0.0015 | -0.0021 | -0.0016 | -0.0021 | -0.0016 | -0.002 | -0.0015 | -0.0019 | -0.0015 | -0.0019 | -0.0014 | -0.0019
13.8 | -0.0013 | -0.0018 | -0.0013 | -0.0018 | -0.0014 | -0.002 | -0.0015 | -0.0021 | -0.0015 | -0.0021 | -0.0016 | -0.002 | -0.0015 | -0.002 | -0.0015 | -0.0019 | -0.0014 | -0.0019
14 | -0.0013 | -0.0018 | -0.0014 | -0.0018 | -0.0014 | -0.0021 | -0.0015 | -0.0021 | -0.0016 | -0.0021 | -0.0016 | -0.002 | -0.0015 | -0.002 | -0.0015 | -0.0018 | -0.0013 | -0.0019
14.2 | -0.0014 | -0.0017 | -0.0014 | -0.0018 | -0.0014 | -0.002 | -0.0015 | -0.0021 | -0.0016 | -0.0021 | -0.0016 | -0.0021 | -0.0016 | -0.002 | -0.0015 | -0.0019 | -0.0013 | -0.0019
14.4 | -0.0013 | -0.0018 | -0.0014 | -0.0018 | -0.0014 | -0.0021 | -0.0015 | -0.0022 | -0.0016 | -0.0022 | -0.0016 | -0.0021 | -0.0016 | -0.002 | -0.0015 | -0.0019 | -0.0013 | -0.0019
14.6 | -0.0013 | -0.0018 | -0.0014 | -0.0018 | -0.0015 | -0.0021 | -0.0014 | -0.0021 | -0.0016 | -0.0022 | -0.0016 | -0.0023 | -0.0016 | -0.0022 | -0.0015 | -0.002 | -0.0013 | -0.002
14.8 | -0.0013 | -0.0018 | -0.0014 | -0.0018 | -0.0014 | -0.002 | -0.0014 | -0.0021 | -0.0015 | -0.0022 | -0.0016 | -0.0022 | -0.0016 | -0.0023 | -0.0015 | -0.002 | -0.0013 | -0.0019
15 | -0.0013 | -0.0018 | -0.0014 | -0.0018 | -0.0014 | -0.002 | -0.0014 | -0.002 | -0.0015 | -0.0021 | -0.0015 | -0.0021 | -0.0015 | -0.0021 | -0.0015 | -0.002 | -0.0014 | -0.0019
15.2 | -0.0013 | -0.0018 | -0.0013 | -0.0018 | -0.0013 | -0.0019 | -0.0013 | -0.002 | -0.0015 | -0.0021 | -0.0015 | -0.0021 | -0.0015 | -0.002 | -0.0015 | -0.0019 | -0.0014 | -0.0019
15.4 | -0.0013 | -0.0018 | -0.0013 | -0.0017 | -0.0013 | -0.0019 | -0.0014 | -0.002 | -0.0014 | -0.0021 | -0.0015 | -0.002 | -0.0015 | -0.002 | -0.0014 | -0.0019 | -0.0013 | -0.0019
15.6 | -0.0013 | -0.0017 | -0.0013 | -0.0017 | -0.0013 | -0.0019 | -0.0014 | -0.002 | -0.0015 | -0.0021 | -0.0015 | -0.002 | -0.0015 | -0.002 | -0.0014 | -0.0018 | -0.0013 | -0.0019
15.8 | -0.0013 | -0.0017 | -0.0013 | -0.0017 | -0.0013 | -0.0019 | -0.0014 | -0.002 | -0.0015 | -0.0021 | -0.0015 | -0.0021 | -0.0015 | -0.0019 | -0.0014 | -0.0018 | -0.0013 | -0.0018
16 | -0.0012 | -0.0017 | -0.0013 | -0.0017 | -0.0014 | -0.0019 | -0.0014 | -0.002 | -0.0015 | -0.0021 | -0.0015 | -0.002 | -0.0015 | -0.0019 | -0.0013 | -0.0018 | -0.0013 | -0.0018
16.2 | -0.0013 | -0.0017 | -0.0013 | -0.0018 | -0.0014 | -0.0019 | -0.0014 | -0.002 | -0.0014 | -0.0021 | -0.0015 | -0.0019 | -0.0014 | -0.0019 | -0.0014 | -0.0018 | -0.0013 | -0.0018
16.4 | -0.0013 | -0.0017 | -0.0013 | -0.0017 | -0.0013 | -0.0019 | -0.0014 | -0.002 | -0.0015 | -0.0021 | -0.0015 | -0.002 | -0.0014 | -0.002 | -0.0014 | -0.0018 | -0.0013 | -0.0018
16.6 | -0.0013 | -0.0017 | -0.0013 | -0.0017 | -0.0013 | -0.0018 | -0.0013 | -0.002 | -0.0015 | -0.0021 | -0.0015 | -0.002 | -0.0015 | -0.0019 | -0.0014 | -0.0018 | -0.0013 | -0.0019
16.8 | -0.0013 | -0.0018 | -0.0013 | -0.0018 | -0.0013 | -0.0018 | -0.0013 | -0.002 | -0.0015 | -0.002 | -0.0015 | -0.002 | -0.0015 | -0.0019 | -0.0014 | -0.0018 | -0.0014 | -0.0018
17 | -0.0014 | -0.0018 | -0.0014 | -0.0018 | -0.0013 | -0.0019 | -0.0014 | -0.002 | -0.0015 | -0.0021 | -0.0015 | -0.002 | -0.0015 | -0.002 | -0.0015 | -0.0019 | -0.0014 | -0.0019
17.2 | -0.0014 | -0.0018 | -0.0014 | -0.0018 | -0.0014 | -0.0019 | -0.0014 | -0.0021 | -0.0015 | -0.0022 | -0.0016 | -0.002 | -0.0015 | -0.002 | -0.0015 | -0.0019 | -0.0014 | -0.002
17.4 | -0.0014 | -0.0019 | -0.0014 | -0.0019 | -0.0015 | -0.002 | -0.0015 | -0.0021 | -0.0016 | -0.0022 | -0.0016 | -0.0021 | -0.0016 | -0.0021 | -0.0015 | -0.002 | -0.0014 | -0.002
17.6 | -0.0014 | -0.0019 | -0.0014 | -0.0019 | -0.0014 | -0.002 | -0.0015 | -0.0021 | -0.0016 | -0.0022 | -0.0017 | -0.0022 | -0.0016 | -0.0021 | -0.0016 | -0.002 | -0.0015 | -0.002
17.8 | -0.0014 | -0.0018 | -0.0014 | -0.0019 | -0.0014 | -0.0019 | -0.0015 | -0.0021 | -0.0016 | -0.0022 | -0.0016 | -0.0022 | -0.0016 | -0.0021 | -0.0015 | -0.002 | -0.0015 | -0.002
18 | -0.0014 | -0.0019 | -0.0014 | -0.0019 | -0.0015 | -0.002 | -0.0015 | -0.0022 | -0.0016 | -0.0023 | -0.0016 | -0.0021 | -0.0016 | -0.0021 | -0.0015 | -0.002 | -0.0015 | -0.002
18.2 | -0.0014 | -0.0019 | -0.0014 | -0.0019 | -0.0014 | -0.002 | -0.0015 | -0.0021 | -0.0016 | -0.0023 | -0.0016 | -0.0022 | -0.0016 | -0.0021 | -0.0015 | -0.002 | -0.0015 | -0.002
18.4 | -0.0014 | -0.0019 | -0.0014 | -0.0019 | -0.0014 | -0.002 | -0.0014 | -0.0021 | -0.0015 | -0.0022 | -0.0016 | -0.0021 | -0.0016 | -0.0021 | -0.0015 | -0.002 | -0.0015 | -0.002
18.6 | -0.0014 | -0.0018 | -0.0014 | -0.0018 | -0.0014 | -0.0019 | -0.0014 | -0.0021 | -0.0015 | -0.0022 | -0.0016 | -0.0021 | -0.0016 | -0.0021 | -0.0015 | -0.002 | -0.0015 | -0.002
18.8 | -0.0014 | -0.0019 | -0.0014 | -0.0019 | -0.0014 | -0.0019 | -0.0013 | -0.002 | -0.0015 | -0.0022 | -0.0016 | -0.0021 | -0.0016 | -0.0021 | -0.0015 | -0.002 | -0.0015 | -0.002
19 | -0.0014 | -0.0019 | -0.0014 | -0.0018 | -0.0014 | -0.0019 | -0.0014 | -0.002 | -0.0015 | -0.0022 | -0.0016 | -0.0021 | -0.0016 | -0.0021 | -0.0015 | -0.002 | -0.0015 | -0.002
19.2 | -0.0014 | -0.0019 | -0.0014 | -0.0018 | -0.0014 | -0.0019 | -0.0014 | -0.002 | -0.0015 | -0.0022 | -0.0016 | -0.0021 | -0.0016 | -0.0021 | -0.0015 | -0.002 | -0.0015 | -0.002
19.4 | -0.0014 | -0.0019 | -0.0014 | -0.0019 | -0.0014 | -0.0019 | -0.0014 | -0.0021 | -0.0015 | -0.0023 | -0.0017 | -0.0022 | -0.0016 | -0.0022 | -0.0015 | -0.002 | -0.0015 | -0.002
19.6 | -0.0015 | -0.0019 | -0.0014 | -0.0019 | -0.0014 | -0.002 | -0.0014 | -0.0022 | -0.0016 | -0.0023 | -0.0017 | -0.0023 | -0.0017 | -0.0022 | -0.0016 | -0.002 | -0.0015 | -0.002
19.8 | -0.0015 | -0.0019 | -0.0015 | -0.002 | -0.0014 | -0.0021 | -0.0015 | -0.0023 | -0.0017 | -0.0024 | -0.0017 | -0.0022 | -0.0016 | -0.0023 | -0.0016 | -0.002 | -0.0015 | -0.0021
20 | -0.0015 | -0.002 | -0.0015 | -0.002 | -0.0015 | -0.0021 | -0.0015 | -0.0023 | -0.0017 | -0.0024 | -0.0017 | -0.0023 | -0.0017 | -0.0023 | -0.0016 | -0.0021 | -0.0016 | -0.0021
20.2 | -0.0015 | -0.002 | -0.0015 | -0.002 | -0.0015 | -0.0021 | -0.0015 | -0.0023 | -0.0017 | -0.0024 | -0.0017 | -0.0023 | -0.0017 | -0.0023 | -0.0016 | -0.0022 | -0.0016 | -0.0021
20.4 | -0.0015 | -0.002 | -0.0015 | -0.002 | -0.0015 | -0.0021 | -0.0015 | -0.0023 | -0.0017 | -0.0024 | -0.0017 | -0.0023 | -0.0017 | -0.0023 | -0.0016 | -0.0022 | -0.0016 | -0.0021
20.6 | -0.0015 | -0.002 | -0.0015 | -0.002 | -0.0015 | -0.0021 | -0.0015 | -0.0023 | -0.0016 | -0.0024 | -0.0017 | -0.0023 | -0.0017 | -0.0023 | -0.0017 | -0.0022 | -0.0016 | -0.0021
20.8 | -0.0015 | -0.002 | -0.0015 | -0.002 | -0.0015 | -0.0021 | -0.0015 | -0.0023 | -0.0017 | -0.0024 | -0.0017 | -0.0023 | -0.0017 | -0.0023 | -0.0016 | -0.0021 | -0.0016 | -0.0021
21 | -0.0015 | -0.002 | -0.0015 | -0.002 | -0.0015 | -0.0021 | -0.0015 | -0.0022 | -0.0017 | -0.0023 | -0.0018 | -0.0023 | -0.0017 | -0.0023 | -0.0017 | -0.0022 | -0.0017 | -0.0021
21.2 | -0.0015 | -0.002 | -0.0016 | -0.002 | -0.0015 | -0.0021 | -0.0015 | -0.0023 | -0.0016 | -0.0024 | -0.0018 | -0.0023 | -0.0017 | -0.0023 | -0.0017 | -0.0022 | -0.0017 | -0.0022
21.4 | -0.0016 | -0.0021 | -0.0015 | -0.002 | -0.0015 | -0.0021 | -0.0015 | -0.0023 | -0.0016 | -0.0024 | -0.0018 | -0.0023 | -0.0017 | -0.0024 | -0.0017 | -0.0023 | -0.0017 | -0.0022
21.6 | -0.0015 | -0.0021 | -0.0016 | -0.0021 | -0.0015 | -0.0021 | -0.0015 | -0.0023 | -0.0016 | -0.0024 | -0.0018 | -0.0023 | -0.0017 | -0.0024 | -0.0017 | -0.0023 | -0.0016 | -0.0022
21.8 | -0.0016 | -0.0021 | -0.0015 | -0.0021 | -0.0015 | -0.0022 | -0.0016 | -0.0023 | -0.0017 | -0.0025 | -0.0018 | -0.0024 | -0.0018 | -0.0024 | -0.0017 | -0.0023 | -0.0016 | -0.0022
22 | -0.0016 | -0.0021 | -0.0016 | -0.0021 | -0.0015 | -0.0022 | -0.0015 | -0.0023 | -0.0017 | -0.0025 | -0.0018 | -0.0024 | -0.0018 | -0.0024 | -0.0017 | -0.0023 | -0.0017 | -0.0022
22.2 | -0.0016 | -0.0021 | -0.0016 | -0.0022 | -0.0015 | -0.0022 | -0.0015 | -0.0023 | -0.0017 | -0.0025 | -0.0018 | -0.0024 | -0.0018 | -0.0024 | -0.0017 | -0.0023 | -0.0017 | -0.0022
22.4 | -0.0016 | -0.0021 | -0.0016 | -0.0021 | -0.0016 | -0.0022 | -0.0016 | -0.0023 | -0.0018 | -0.0025 | -0.0018 | -0.0024 | -0.0018 | -0.0024 | -0.0017 | -0.0023 | -0.0017 | -0.0022
22.6 | -0.0016 | -0.0022 | -0.0017 | -0.0022 | -0.0016 | -0.0022 | -0.0016 | -0.0023 | -0.0018 | -0.0025 | -0.0019 | -0.0024 | -0.0018 | -0.0024 | -0.0018 | -0.0023 | -0.0017 | -0.0023
22.8 | -0.0017 | -0.0023 | -0.0017 | -0.0022 | -0.0017 | -0.0023 | -0.0017 | -0.0024 | -0.0019 | -0.0025 | -0.002 | -0.0025 | -0.0019 | -0.0025 | -0.0019 | -0.0023 | -0.0018 | -0.0023
23 | -0.0018 | -0.0023 | -0.0017 | -0.0022 | -0.0017 | -0.0023 | -0.0017 | -0.0024 | -0.0019 | -0.0026 | -0.002 | -0.0025 | -0.002 | -0.0026 | -0.0019 | -0.0024 | -0.0018 | -0.0023
23.2 | -0.0018 | -0.0023 | -0.0017 | -0.0023 | -0.0016 | -0.0023 | -0.0017 | -0.0024 | -0.0019 | -0.0026 | -0.002 | -0.0026 | -0.0019 | -0.0026 | -0.0019 | -0.0024 | -0.0018 | -0.0023
23.4 | -0.0017 | -0.0023 | -0.0017 | -0.0023 | -0.0017 | -0.0023 | -0.0017 | -0.0024 | -0.0019 | -0.0026 | -0.002 | -0.0026 | -0.002 | -0.0026 | -0.0019 | -0.0024 | -0.0019 | -0.0023
23.6 | -0.0017 | -0.0023 | -0.0017 | -0.0022 | -0.0017 | -0.0023 | -0.0017 | -0.0024 | -0.0019 | -0.0026 | -0.002 | -0.0026 | -0.0019 | -0.0026 | -0.0019 | -0.0024 | -0.0019 | -0.0023
23.8 | -0.0017 | -0.0023 | -0.0017 | -0.0023 | -0.0017 | -0.0024 | -0.0017 | -0.0024 | -0.0019 | -0.0026 | -0.002 | -0.0025 | -0.0019 | -0.0026 | -0.0018 | -0.0024 | -0.0019 | -0.0024
24 | -0.0017 | -0.0023 | -0.0017 | -0.0023 | -0.0017 | -0.0024 | -0.0018 | -0.0024 | -0.0019 | -0.0026 | -0.0021 | -0.0026 | -0.002 | -0.0026 | -0.0019 | -0.0024 | -0.0018 | -0.0024
24.2 | -0.0018 | -0.0023 | -0.0017 | -0.0023 | -0.0017 | -0.0024 | -0.0018 | -0.0025 | -0.0019 | -0.0026 | -0.0021 | -0.0026 | -0.0019 | -0.0026 | -0.0019 | -0.0024 | -0.0018 | -0.0024
24.4 | -0.0018 | -0.0023 | -0.0017 | -0.0023 | -0.0017 | -0.0024 | -0.0018 | -0.0024 | -0.0019 | -0.0026 | -0.002 | -0.0026 | -0.002 | -0.0026 | -0.0019 | -0.0024 | -0.0018 | -0.0023
24.6 | -0.0018 | -0.0023 | -0.0017 | -0.0023 | -0.0016 | -0.0023 | -0.0017 | -0.0025 | -0.0019 | -0.0026 | -0.002 | -0.0025 | -0.002 | -0.0026 | -0.0019 | -0.0024 | -0.0018 | -0.0024
24.8 | -0.0018 | -0.0023 | -0.0017 | -0.0023 | -0.0016 | -0.0024 | -0.0017 | -0.0025 | -0.0019 | -0.0026 | -0.002 | -0.0025 | -0.0019 | -0.0026 | -0.0019 | -0.0024 | -0.0018 | -0.0024
25 | -0.0017 | -0.0023 | -0.0017 | -0.0023 | -0.0017 | -0.0023 | -0.0017 | -0.0025 | -0.0019 | -0.0026 | -0.002 | -0.0025 | -0.0019 | -0.0025 | -0.0019 | -0.0024 | -0.0018 | -0.0023
25.2 | -0.0018 | -0.0023 | -0.0017 | -0.0023 | -0.0017 | -0.0023 | -0.0018 | -0.0024 | -0.0019 | -0.0026 | -0.002 | -0.0025 | -0.0019 | -0.0025 | -0.0019 | -0.0024 | -0.0019 | -0.0023
25.4 | -0.0018 | -0.0023 | -0.0017 | -0.0023 | -0.0016 | -0.0023 | -0.0017 | -0.0025 | -0.0019 | -0.0026 | -0.0021 | -0.0026 | -0.0019 | -0.0025 | -0.0019 | -0.0024 | -0.0018 | -0.0024
25.6 | -0.0018 | -0.0023 | -0.0017 | -0.0023 | -0.0016 | -0.0024 | -0.0017 | -0.0024 | -0.0019 | -0.0026 | -0.0021 | -0.0025 | -0.0019 | -0.0025 | -0.0019 | -0.0024 | -0.0019 | -0.0024
25.8 | -0.0018 | -0.0023 | -0.0017 | -0.0023 | -0.0016 | -0.0024 | -0.0017 | -0.0024 | -0.0018 | -0.0026 | -0.0021 | -0.0025 | -0.0019 | -0.0026 | -0.0019 | -0.0023 | -0.0018 | -0.0024
26 | -0.0018 | -0.0023 | -0.0017 | -0.0022 | -0.0016 | -0.0023 | -0.0017 | -0.0024 | -0.0019 | -0.0026 | -0.002 | -0.0026 | -0.0019 | -0.0026 | -0.0019 | -0.0024 | -0.0019 | -0.0024
26.2 | -0.0018 | -0.0023 | -0.0017 | -0.0023 | -0.0016 | -0.0024 | -0.0017 | -0.0024 | -0.0019 | -0.0026 | -0.0021 | -0.0025 | -0.0019 | -0.0026 | -0.0019 | -0.0024 | -0.0019 | -0.0023
26.4 | -0.0018 | -0.0023 | -0.0017 | -0.0023 | -0.0017 | -0.0024 | -0.0017 | -0.0025 | -0.0018 | -0.0026 | -0.002 | -0.0025 | -0.0019 | -0.0026 | -0.0019 | -0.0024 | -0.0019 | -0.0023
26.6 | -0.0018 | -0.0023 | -0.0017 | -0.0023 | -0.0017 | -0.0024 | -0.0017 | -0.0025 | -0.0019 | -0.0026 | -0.0021 | -0.0026 | -0.0019 | -0.0025 | -0.0018 | -0.0023 | -0.0019 | -0.0023
26.8 | -0.0018 | -0.0023 | -0.0017 | -0.0023 | -0.0017 | -0.0024 | -0.0017 | -0.0024 | -0.0019 | -0.0026 | -0.002 | -0.0026 | -0.002 | -0.0026 | -0.0019 | -0.0024 | -0.0019 | -0.0023
27 | -0.0018 | -0.0023 | -0.0017 | -0.0023 | -0.0017 | -0.0024 | -0.0017 | -0.0025 | -0.0019 | -0.0026 | -0.002 | -0.0025 | -0.0019 | -0.0025 | -0.0018 | -0.0024 | -0.0018 | -0.0023
27.2 | -0.0018 | -0.0022 | -0.0017 | -0.0023 | -0.0016 | -0.0023 | -0.0017 | -0.0025 | -0.0019 | -0.0026 | -0.002 | -0.0025 | -0.0019 | -0.0025 | -0.0018 | -0.0024 | -0.0018 | -0.0023
27.4 | -0.0018 | -0.0023 | -0.0017 | -0.0023 | -0.0017 | -0.0024 | -0.0017 | -0.0025 | -0.0019 | -0.0026 | -0.002 | -0.0026 | -0.0019 | -0.0026 | -0.0018 | -0.0024 | -0.0019 | -0.0024
27.6 | -0.0018 | -0.0023 | -0.0017 | -0.0023 | -0.0017 | -0.0024 | -0.0017 | -0.0025 | -0.0019 | -0.0026 | -0.002 | -0.0026 | -0.0019 | -0.0025 | -0.0018 | -0.0024 | -0.0018 | -0.0023
27.8 | -0.0018 | -0.0022 | -0.0017 | -0.0023 | -0.0016 | -0.0024 | -0.0017 | -0.0025 | -0.0019 | -0.0026 | -0.002 | -0.0026 | -0.0019 | -0.0025 | -0.0018 | -0.0024 | -0.0019 | -0.0023
28 | -0.0017 | -0.0022 | -0.0016 | -0.0022 | -0.0016 | -0.0024 | -0.0017 | -0.0025 | -0.0019 | -0.0027 | -0.002 | -0.0026 | -0.0019 | -0.0025 | -0.0018 | -0.0024 | -0.0018 | -0.0023
28.2 | -0.0018 | -0.0022 | -0.0017 | -0.0023 | -0.0016 | -0.0024 | -0.0017 | -0.0025 | -0.0019 | -0.0027 | -0.0021 | -0.0026 | -0.0019 | -0.0025 | -0.0018 | -0.0023 | -0.0019 | -0.0024
28.4 | -0.0018 | -0.0023 | -0.0017 | -0.0023 | -0.0016 | -0.0024 | -0.0017 | -0.0025 | -0.0019 | -0.0026 | -0.002 | -0.0025 | -0.0019 | -0.0025 | -0.0018 | -0.0023 | -0.0018 | -0.0023
28.6 | -0.0018 | -0.0023 | -0.0017 | -0.0023 | -0.0017 | -0.0024 | -0.0017 | -0.0025 | -0.0019 | -0.0026 | -0.002 | -0.0025 | -0.0019 | -0.0025 | -0.0018 | -0.0023 | -0.0019 | -0.0023
28.8 | -0.0018 | -0.0023 | -0.0017 | -0.0023 | -0.0016 | -0.0024 | -0.0017 | -0.0025 | -0.0019 | -0.0026 | -0.0021 | -0.0026 | -0.0019 | -0.0025 | -0.0018 | -0.0024 | -0.0019 | -0.0024
29 | -0.0018 | -0.0023 | -0.0017 | -0.0023 | -0.0016 | -0.0024 | -0.0017 | -0.0025 | -0.0019 | -0.0026 | -0.0021 | -0.0026 | -0.0019 | -0.0025 | -0.0019 | -0.0024 | -0.0019 | -0.0024
29.2 | -0.0018 | -0.0022 | -0.0017 | -0.0023 | -0.0016 | -0.0024 | -0.0017 | -0.0025 | -0.0019 | -0.0027 | -0.002 | -0.0026 | -0.0019 | -0.0025 | -0.0018 | -0.0024 | -0.0019 | -0.0024
29.4 | -0.0018 | -0.0022 | -0.0016 | -0.0023 | -0.0017 | -0.0024 | -0.0017 | -0.0024 | -0.0018 | -0.0026 | -0.002 | -0.0026 | -0.0019 | -0.0025 | -0.0018 | -0.0024 | -0.0019 | -0.0024
29.6 | -0.0016 | -0.0022 | -0.0016 | -0.0022 | -0.0015 | -0.0023 | -0.0016 | -0.0023 | -0.0018 | -0.0025 | -0.0019 | -0.0026 | -0.0018 | -0.0025 | -0.0018 | -0.0024 | -0.0018 | -0.0023
29.8 | -0.0015 | -0.002 | -0.0012 | -0.0021 | -0.0014 | -0.0022 | -0.0012 | -0.0022 | -0.0016 | -0.0024 | -0.0018 | -0.0024 | -0.0016 | -0.0024 | -0.0017 | -0.0022 | -0.0016 | -0.0022
30 | -0.001 | -0.0017 | -0.0009 | -0.0018 | -0.0011 | -0.0019 | -0.001 | -0.0019 | -0.0013 | -0.0021 | -0.0014 | -0.0021 | -0.0013 | -0.0021 | -0.0014 | -0.0019 | -0.0013 | -0.0019
30.2 | -0.001 | -0.0016 | -0.0008 | -0.0016 | -0.0008 | -0.0016 | -0.001 | -0.0016 | -0.0012 | -0.0018 | -0.0013 | -0.0019 | -0.0012 | -0.0018 | -0.0011 | -0.0017 | -0.0011 | -0.0016
30.4 | -0.001 | -0.0016 | -0.0009 | -0.0015 | -0.0009 | -0.0016 | -0.001 | -0.0016 | -0.0013 | -0.0017 | -0.0014 | -0.0018 | -0.0013 | -0.0017 | -0.0011 | -0.0017 | -0.0011 | -0.0016
30.6 | -0.0009 | -0.0014 | -0.0008 | -0.0015 | -0.0009 | -0.0016 | -0.0009 | -0.0016 | -0.0012 | -0.0017 | -0.0013 | -0.0018 | -0.0012 | -0.0017 | -0.0011 | -0.0016 | -0.0011 | -0.0015
30.8 | -0.0009 | -0.0014 | -0.0008 | -0.0014 | -0.0008 | -0.0015 | -0.0009 | -0.0015 | -0.0011 | -0.0016 | -0.0012 | -0.0017 | -0.001 | -0.0017 | -0.001 | -0.0015 | -0.001 | -0.0014
31 | -0.0009 | -0.0013 | -0.0008 | -0.0014 | -0.0008 | -0.0014 | -0.0009 | -0.0015 | -0.0011 | -0.0016 | -0.0012 | -0.0016 | -0.0011 | -0.0016 | -0.001 | -0.0015 | -0.001 | -0.0014
31.2 | -0.0009 | -0.0013 | -0.0008 | -0.0013 | -0.0008 | -0.0014 | -0.0009 | -0.0014 | -0.0011 | -0.0016 | -0.0012 | -0.0016 | -0.0011 | -0.0015 | -0.001 | -0.0014 | -0.001 | -0.0014
31.4 | -0.001 | -0.0014 | -0.0009 | -0.0014 | -0.0009 | -0.0015 | -0.001 | -0.0015 | -0.0012 | -0.0017 | -0.0013 | -0.0016 | -0.0011 | -0.0016 | -0.001 | -0.0014 | -0.001 | -0.0014
31.6 | -0.0011 | -0.0014 | -0.0011 | -0.0015 | -0.0011 | -0.0016 | -0.0011 | -0.0016 | -0.0013 | -0.0017 | -0.0013 | -0.0017 | -0.0011 | -0.0016 | -0.001 | -0.0015 | -0.0011 | -0.0014
31.8 | -0.0012 | -0.0015 | -0.0011 | -0.0016 | -0.0011 | -0.0017 | -0.0012 | -0.0017 | -0.0014 | -0.0018 | -0.0014 | -0.0017 | -0.0012 | -0.0017 | -0.0011 | -0.0016 | -0.0012 | -0.0016
32 | -0.0012 | -0.0016 | -0.0011 | -0.0016 | -0.0011 | -0.0017 | -0.0011 | -0.0017 | -0.0013 | -0.0018 | -0.0014 | -0.0018 | -0.0013 | -0.0017 | -0.0011 | -0.0016 | -0.0012 | -0.0016
32.2 | -0.0012 | -0.0015 | -0.0011 | -0.0016 | -0.001 | -0.0016 | -0.0011 | -0.0017 | -0.0013 | -0.0018 | -0.0013 | -0.0017 | -0.0013 | -0.0017 | -0.0011 | -0.0016 | -0.0013 | -0.0016
32.4 | -0.0012 | -0.0015 | -0.0011 | -0.0015 | -0.001 | -0.0016 | -0.0011 | -0.0016 | -0.0012 | -0.0018 | -0.0013 | -0.0017 | -0.0012 | -0.0017 | -0.0011 | -0.0016 | -0.0012 | -0.0016
32.6 | -0.0012 | -0.0015 | -0.0011 | -0.0015 | -0.001 | -0.0015 | -0.0011 | -0.0016 | -0.0012 | -0.0017 | -0.0013 | -0.0017 | -0.0012 | -0.0017 | -0.0011 | -0.0016 | -0.0012 | -0.0015
32.8 | -0.0012 | -0.0015 | -0.001 | -0.0015 | -0.0009 | -0.0015 | -0.0011 | -0.0016 | -0.0012 | -0.0017 | -0.0013 | -0.0017 | -0.0012 | -0.0017 | -0.0011 | -0.0016 | -0.0013 | -0.0015
33 | -0.0011 | -0.0015 | -0.001 | -0.0014 | -0.0009 | -0.0015 | -0.001 | -0.0015 | -0.0012 | -0.0017 | -0.0012 | -0.0017 | -0.0011 | -0.0017 | -0.0011 | -0.0016 | -0.0012 | -0.0015
33.2 | -0.0011 | -0.0014 | -0.0009 | -0.0014 | -0.0009 | -0.0015 | -0.001 | -0.0015 | -0.0011 | -0.0016 | -0.0012 | -0.0016 | -0.0011 | -0.0016 | -0.001 | -0.0016 | -0.0011 | -0.0014
33.4 | -0.001 | -0.0013 | -0.0008 | -0.0014 | -0.0008 | -0.0014 | -0.0009 | -0.0014 | -0.001 | -0.0015 | -0.0011 | -0.0016 | -0.0011 | -0.0016 | -0.001 | -0.0016 | -0.0011 | -0.0014
33.6 | -0.0009 | -0.0013 | -0.0007 | -0.0013 | -0.0008 | -0.0013 | -0.0009 | -0.0014 | -0.0009 | -0.0015 | -0.0011 | -0.0016 | -0.0011 | -0.0016 | -0.001 | -0.0015 | -0.001 | -0.0013
33.8 | -0.0009 | -0.0012 | -0.0007 | -0.0013 | -0.0008 | -0.0013 | -0.0009 | -0.0014 | -0.0009 | -0.0015 | -0.001 | -0.0015 | -0.001 | -0.0015 | -0.0009 | -0.0015 | -0.001 | -0.0013
34 | -0.0008 | -0.0012 | -0.0006 | -0.0013 | -0.0007 | -0.0013 | -0.0008 | -0.0014 | -0.0009 | -0.0015 | -0.001 | -0.0015 | -0.001 | -0.0015 | -0.0009 | -0.0014 | -0.0009 | -0.0012
34.2 | -0.0008 | -0.0012 | -0.0007 | -0.0013 | -0.0007 | -0.0013 | -0.0008 | -0.0014 | -0.0009 | -0.0015 | -0.001 | -0.0016 | -0.001 | -0.0015 | -0.0009 | -0.0014 | -0.0008 | -0.0012
34.4 | -0.0008 | -0.0011 | -0.0007 | -0.0012 | -0.0007 | -0.0013 | -0.0008 | -0.0014 | -0.0009 | -0.0015 | -0.001 | -0.0016 | -0.001 | -0.0015 | -0.0009 | -0.0014 | -0.0008 | -0.0012
34.6 | -0.0008 | -0.0012 | -0.0006 | -0.0012 | -0.0007 | -0.0013 | -0.0008 | -0.0014 | -0.0009 | -0.0015 | -0.001 | -0.0016 | -0.001 | -0.0015 | -0.0008 | -0.0014 | -0.0008 | -0.0012
34.8 | -0.0007 | -0.0011 | -0.0006 | -0.0011 | -0.0006 | -0.0013 | -0.0008 | -0.0013 | -0.0008 | -0.0015 | -0.001 | -0.0015 | -0.001 | -0.0015 | -0.0008 | -0.0013 | -0.0008 | -0.0012
35 | -0.0007 | -0.0011 | -0.0006 | -0.0012 | -0.0006 | -0.0013 | -0.0007 | -0.0013 | -0.0008 | -0.0015 | -0.001 | -0.0016 | -0.001 | -0.0015 | -0.0008 | -0.0014 | -0.0008 | -0.0012
35.2 | -0.0008 | -0.0011 | -0.0006 | -0.0012 | -0.0007 | -0.0013 | -0.0008 | -0.0014 | -0.0009 | -0.0015 | -0.0011 | -0.0016 | -0.001 | -0.0015 | -0.0009 | -0.0014 | -0.0008 | -0.0012
35.4 | -0.0009 | -0.0012 | -0.0006 | -0.0012 | -0.0007 | -0.0013 | -0.0008 | -0.0014 | -0.0009 | -0.0015 | -0.0011 | -0.0016 | -0.0011 | -0.0016 | -0.0009 | -0.0014 | -0.0009 | -0.0012
35.6 | -0.0009 | -0.0012 | -0.0007 | -0.0012 | -0.0008 | -0.0013 | -0.0009 | -0.0014 | -0.001 | -0.0016 | -0.001 | -0.0016 | -0.0011 | -0.0016 | -0.0009 | -0.0014 | -0.0009 | -0.0012
35.8 | -0.0009 | -0.0012 | -0.0008 | -0.0012 | -0.0008 | -0.0014 | -0.0009 | -0.0015 | -0.001 | -0.0016 | -0.0011 | -0.0016 | -0.0011 | -0.0015 | -0.0009 | -0.0015 | -0.0009 | -0.0013
36 | -0.001 | -0.0013 | -0.0008 | -0.0013 | -0.0009 | -0.0014 | -0.001 | -0.0016 | -0.001 | -0.0017 | -0.0011 | -0.0017 | -0.0011 | -0.0016 | -0.0009 | -0.0015 | -0.0009 | -0.0013
36.2 | -0.001 | -0.0013 | -0.0008 | -0.0014 | -0.0009 | -0.0015 | -0.0011 | -0.0016 | -0.0011 | -0.0017 | -0.0011 | -0.0017 | -0.0011 | -0.0016 | -0.0009 | -0.0015 | -0.001 | -0.0014
36.4 | -0.001 | -0.0013 | -0.0008 | -0.0014 | -0.0009 | -0.0014 | -0.0011 | -0.0016 | -0.0011 | -0.0017 | -0.0012 | -0.0017 | -0.0011 | -0.0016 | -0.001 | -0.0015 | -0.001 | -0.0014
36.6 | -0.001 | -0.0013 | -0.0008 | -0.0014 | -0.0009 | -0.0015 | -0.0011 | -0.0016 | -0.0011 | -0.0017 | -0.0011 | -0.0017 | -0.0011 | -0.0016 | -0.001 | -0.0015 | -0.001 | -0.0014
36.8 | -0.001 | -0.0013 | -0.0008 | -0.0014 | -0.0009 | -0.0015 | -0.001 | -0.0016 | -0.001 | -0.0016 | -0.0011 | -0.0017 | -0.0011 | -0.0017 | -0.001 | -0.0015 | -0.001 | -0.0014
37 | -0.001 | -0.0013 | -0.0008 | -0.0014 | -0.0009 | -0.0015 | -0.001 | -0.0016 | -0.0011 | -0.0017 | -0.0011 | -0.0017 | -0.0011 | -0.0016 | -0.001 | -0.0016 | -0.001 | -0.0014
37.2 | -0.001 | -0.0013 | -0.0008 | -0.0014 | -0.0009 | -0.0014 | -0.001 | -0.0016 | -0.001 | -0.0017 | -0.0011 | -0.0017 | -0.0012 | -0.0017 | -0.001 | -0.0016 | -0.001 | -0.0014
37.4 | -0.001 | -0.0013 | -0.0008 | -0.0013 | -0.0009 | -0.0014 | -0.001 | -0.0016 | -0.0011 | -0.0017 | -0.0011 | -0.0017 | -0.0012 | -0.0017 | -0.001 | -0.0016 | -0.001 | -0.0014
37.6 | -0.001 | -0.0013 | -0.0009 | -0.0014 | -0.001 | -0.0015 | -0.0011 | -0.0016 | -0.0011 | -0.0017 | -0.0012 | -0.0018 | -0.0012 | -0.0017 | -0.0011 | -0.0016 | -0.001 | -0.0014
37.8 | -0.001 | -0.0013 | -0.0008 | -0.0015 | -0.001 | -0.0016 | -0.0012 | -0.0016 | -0.0011 | -0.0017 | -0.0012 | -0.0019 | -0.0012 | -0.0018 | -0.0011 | -0.0016 | -0.0011 | -0.0014
38 | -0.001 | -0.0013 | -0.0008 | -0.0014 | -0.001 | -0.0016 | -0.0012 | -0.0016 | -0.0011 | -0.0017 | -0.0012 | -0.0019 | -0.0013 | -0.0018 | -0.0011 | -0.0017 | -0.0011 | -0.0015
38.2 | -0.001 | -0.0013 | -0.0008 | -0.0014 | -0.001 | -0.0015 | -0.0011 | -0.0016 | -0.0011 | -0.0018 | -0.0011 | -0.0019 | -0.0012 | -0.0018 | -0.0011 | -0.0017 | -0.0011 | -0.0014
38.4 | -0.0009 | -0.0012 | -0.0008 | -0.0014 | -0.0009 | -0.0015 | -0.0011 | -0.0016 | -0.0011 | -0.0018 | -0.0012 | -0.0019 | -0.0012 | -0.0018 | -0.0011 | -0.0016 | -0.001 | -0.0014
38.6 | -0.0008 | -0.0012 | -0.0007 | -0.0013 | -0.0008 | -0.0015 | -0.0009 | -0.0016 | -0.001 | -0.0017 | -0.0012 | -0.0019 | -0.0012 | -0.0017 | -0.001 | -0.0015 | -0.0009 | -0.0014
38.8 | -0.0007 | -0.0011 | -0.0005 | -0.0012 | -0.0006 | -0.0014 | -0.0009 | -0.0015 | -0.001 | -0.0017 | -0.0011 | -0.0018 | -0.0011 | -0.0016 | -0.0008 | -0.0014 | -0.0007 | -0.0013
39 | -0.0007 | -0.0011 | -0.0006 | -0.0012 | -0.0006 | -0.0013 | -0.0008 | -0.0015 | -0.001 | -0.0017 | -0.001 | -0.0017 | -0.0011 | -0.0016 | -0.0008 | -0.0014 | -0.0007 | -0.0012
39.2 | -0.0007 | -0.0011 | -0.0006 | -0.0012 | -0.0007 | -0.0013 | -0.0008 | -0.0014 | -0.0009 | -0.0017 | -0.001 | -0.0017 | -0.0011 | -0.0015 | -0.0008 | -0.0014 | -0.0007 | -0.0012
39.4 | -0.0007 | -0.0011 | -0.0006 | -0.0012 | -0.0007 | -0.0013 | -0.0008 | -0.0015 | -0.001 | -0.0016 | -0.0011 | -0.0017 | -0.0011 | -0.0015 | -0.0008 | -0.0014 | -0.0007 | -0.0012
39.6 | -0.0007 | -0.0011 | -0.0006 | -0.0012 | -0.0007 | -0.0013 | -0.0009 | -0.0015 | -0.001 | -0.0016 | -0.0011 | -0.0017 | -0.0011 | -0.0015 | -0.0008 | -0.0013 | -0.0007 | -0.0012
39.8 | -0.0008 | -0.0011 | -0.0006 | -0.0012 | -0.0007 | -0.0013 | -0.0009 | -0.0015 | -0.001 | -0.0016 | -0.0011 | -0.0017 | -0.0011 | -0.0015 | -0.0008 | -0.0014 | -0.0008 | -0.0012
40 | -0.0007 | -0.0011 | -0.0006 | -0.0012 | -0.0007 | -0.0013 | -0.0008 | -0.0015 | -0.001 | -0.0017 | -0.001 | -0.0017 | -0.0011 | -0.0015 | -0.0008 | -0.0014 | -0.0007 | -0.0012
40.2 | -0.0007 | -0.0011 | -0.0005 | -0.0011 | -0.0006 | -0.0013 | -0.0008 | -0.0015 | -0.0009 | -0.0016 | -0.001 | -0.0017 | -0.001 | -0.0015 | -0.0008 | -0.0014 | -0.0007 | -0.0012
40.4 | -0.0006 | -0.001 | -0.0005 | -0.0011 | -0.0006 | -0.0013 | -0.0007 | -0.0014 | -0.0009 | -0.0016 | -0.0009 | -0.0017 | -0.001 | -0.0015 | -0.0007 | -0.0014 | -0.0006 | -0.0012
40.6 | -0.0005 | -0.001 | -0.0003 | -0.001 | -0.0004 | -0.0012 | -0.0005 | -0.0014 | -0.0007 | -0.0015 | -0.0009 | -0.0016 | -0.001 | -0.0014 | -0.0007 | -0.0013 | -0.0006 | -0.0011
40.8 | -0.0002 | -0.0007 | 0 | -0.0009 | -0.0002 | -0.001 | -0.0005 | -0.0013 | -0.0006 | -0.0015 | -0.0008 | -0.0015 | -0.0008 | -0.0014 | -0.0005 | -0.0011 | -0.0003 | -0.0008
41 | 0.0002 | -0.0004 | 0.0002 | -0.0005 | 0 | -0.0008 | -0.0002 | -0.0011 | -0.0004 | -0.0014 | -0.0006 | -0.0014 | -0.0008 | -0.0012 | -0.0002 | -0.001 | 0 | -0.0005
41.2 | 0.0002 | -0.0002 | 0.0005 | -0.0003 | 0.0003 | -0.0006 | 0.0001 | -0.001 | -0.0002 | -0.0012 | -0.0004 | -0.0013 | -0.0004 | -0.0011 | -0.0001 | -0.0007 | 0.0003 | -0.0004
41.4 | 0.0002 | -0.0004 | 0.0004 | -0.0004 | 0.0003 | -0.0006 | 0 | -0.0008 | -0.0003 | -0.001 | -0.0004 | -0.0011 | -0.0004 | -0.0009 | -0.0001 | -0.0007 | 0.0002 | -0.0004
41.6 | 0.0001 | -0.0005 | 0.0002 | -0.0005 | 0 | -0.0006 | -0.0003 | -0.0009 | -0.0006 | -0.0011 | -0.0007 | -0.0012 | -0.0006 | -0.0009 | -0.0002 | -0.0006 | 0 | -0.0004
41.8 | 0 | -0.0004 | 0.0001 | -0.0005 | 0 | -0.0007 | -0.0002 | -0.001 | -0.0004 | -0.0012 | -0.0006 | -0.0013 | -0.0006 | -0.001 | -0.0001 | -0.0007 | 0 | -0.0006
42 | 0.0001 | -0.0003 | 0.0002 | -0.0004 | 0.0001 | -0.0007 | -0.0001 | -0.001 | -0.0002 | -0.0012 | -0.0004 | -0.0012 | -0.0003 | -0.001 | 0 | -0.0007 | 0.0001 | -0.0005
42.2 | -0.0001 | -0.0004 | 0.0001 | -0.0006 | 0.0001 | -0.0007 | -0.0003 | -0.001 | -0.0005 | -0.0012 | -0.0006 | -0.0012 | -0.0003 | -0.0009 | -0.0003 | -0.0007 | -0.0002 | -0.0005
42.4 | -0.0005 | -0.0007 | -0.0003 | -0.0007 | -0.0003 | -0.001 | -0.0006 | -0.0011 | -0.0008 | -0.0013 | -0.0009 | -0.0013 | -0.0007 | -0.0012 | -0.0005 | -0.001 | -0.0004 | -0.0007
42.6 | -0.0007 | -0.0009 | -0.0004 | -0.001 | -0.0005 | -0.0011 | -0.0007 | -0.0013 | -0.0009 | -0.0016 | -0.001 | -0.0016 | -0.001 | -0.0014 | -0.0007 | -0.0011 | -0.0006 | -0.001
42.8 | -0.0008 | -0.001 | -0.0006 | -0.0012 | -0.0007 | -0.0013 | -0.0009 | -0.0015 | -0.001 | -0.0016 | -0.0011 | -0.0017 | -0.0011 | -0.0015 | -0.0009 | -0.0013 | -0.0008 | -0.0011
43 | -0.0008 | -0.0011 | -0.0007 | -0.0013 | -0.0008 | -0.0013 | -0.001 | -0.0015 | -0.0011 | -0.0018 | -0.0012 | -0.0018 | -0.0011 | -0.0016 | -0.0009 | -0.0014 | -0.0008 | -0.0012
43.2 | -0.0008 | -0.0011 | -0.0007 | -0.0013 | -0.0008 | -0.0014 | -0.001 | -0.0016 | -0.0011 | -0.0018 | -0.0012 | -0.0018 | -0.0012 | -0.0016 | -0.001 | -0.0014 | -0.0009 | -0.0012
43.4 | -0.0008 | -0.0011 | -0.0007 | -0.0014 | -0.0008 | -0.0014 | -0.001 | -0.0016 | -0.0011 | -0.0017 | -0.0011 | -0.0018 | -0.0012 | -0.0016 | -0.0009 | -0.0014 | -0.0008 | -0.0012
43.6 | -0.0009 | -0.0012 | -0.0007 | -0.0013 | -0.0008 | -0.0014 | -0.001 | -0.0016 | -0.0011 | -0.0018 | -0.0011 | -0.0018 | -0.0012 | -0.0016 | -0.001 | -0.0015 | -0.0009 | -0.0013
43.8 | -0.0009 | -0.0012 | -0.0007 | -0.0013 | -0.0007 | -0.0014 | -0.0009 | -0.0016 | -0.0011 | -0.0017 | -0.0012 | -0.0018 | -0.0012 | -0.0016 | -0.0009 | -0.0015 | -0.0009 | -0.0013
44 | -0.001 | -0.0012 | -0.0008 | -0.0014 | -0.0008 | -0.0014 | -0.001 | -0.0016 | -0.0011 | -0.0018 | -0.0011 | -0.0018 | -0.0012 | -0.0016 | -0.001 | -0.0015 | -0.0009 | -0.0013
44.2 | -0.0009 | -0.0012 | -0.0008 | -0.0014 | -0.0008 | -0.0014 | -0.001 | -0.0017 | -0.0011 | -0.0018 | -0.0012 | -0.0019 | -0.0013 | -0.0017 | -0.001 | -0.0015 | -0.0009 | -0.0014
44.4 | -0.0009 | -0.0012 | -0.0008 | -0.0014 | -0.0008 | -0.0014 | -0.001 | -0.0017 | -0.0011 | -0.0019 | -0.0012 | -0.0019 | -0.0013 | -0.0017 | -0.001 | -0.0015 | -0.0009 | -0.0014
44.6 | -0.0009 | -0.0012 | -0.0007 | -0.0014 | -0.0008 | -0.0014 | -0.001 | -0.0017 | -0.0011 | -0.0018 | -0.0011 | -0.0019 | -0.0013 | -0.0017 | -0.001 | -0.0016 | -0.0009 | -0.0013
44.8 | -0.0008 | -0.0012 | -0.0007 | -0.0014 | -0.0007 | -0.0014 | -0.0009 | -0.0016 | -0.0011 | -0.0018 | -0.0011 | -0.0019 | -0.0012 | -0.0017 | -0.0009 | -0.0015 | -0.0008 | -0.0013
45 | -0.0008 | -0.0011 | -0.0006 | -0.0013 | -0.0006 | -0.0014 | -0.0009 | -0.0016 | -0.001 | -0.0018 | -0.001 | -0.0018 | -0.0012 | -0.0016 | -0.0009 | -0.0015 | -0.0008 | -0.0012
45.2 | -0.0008 | -0.0011 | -0.0006 | -0.0012 | -0.0006 | -0.0013 | -0.0008 | -0.0016 | -0.001 | -0.0017 | -0.001 | -0.0017 | -0.0012 | -0.0016 | -0.0008 | -0.0014 | -0.0008 | -0.0012
45.4 | -0.0008 | -0.0011 | -0.0006 | -0.0011 | -0.0006 | -0.0013 | -0.0008 | -0.0015 | -0.001 | -0.0017 | -0.001 | -0.0017 | -0.0011 | -0.0015 | -0.0008 | -0.0014 | -0.0008 | -0.0012
45.6 | -0.0008 | -0.0011 | -0.0006 | -0.0011 | -0.0007 | -0.0013 | -0.0009 | -0.0016 | -0.001 | -0.0017 | -0.001 | -0.0017 | -0.0011 | -0.0015 | -0.0008 | -0.0014 | -0.0008 | -0.0012
45.8 | -0.0008 | -0.0011 | -0.0006 | -0.0012 | -0.0007 | -0.0014 | -0.0009 | -0.0016 | -0.001 | -0.0017 | -0.0011 | -0.0018 | -0.0012 | -0.0016 | -0.0009 | -0.0014 | -0.0008 | -0.0012
46 | -0.0008 | -0.0011 | -0.0006 | -0.0012 | -0.0006 | -0.0013 | -0.0009 | -0.0016 | -0.001 | -0.0018 | -0.0011 | -0.0018 | -0.0012 | -0.0016 | -0.0009 | -0.0014 | -0.0008 | -0.0012
46.2 | -0.0008 | -0.0011 | -0.0006 | -0.0012 | -0.0007 | -0.0014 | -0.0009 | -0.0016 | -0.0011 | -0.0018 | -0.0011 | -0.0018 | -0.0012 | -0.0016 | -0.0009 | -0.0014 | -0.0008 | -0.0012
46.4 | -0.0008 | -0.0012 | -0.0007 | -0.0012 | -0.0007 | -0.0014 | -0.0009 | -0.0016 | -0.0012 | -0.0018 | -0.0012 | -0.0018 | -0.0012 | -0.0016 | -0.0009 | -0.0014 | -0.0008 | -0.0012
46.6 | -0.0008 | -0.0012 | -0.0007 | -0.0013 | -0.0008 | -0.0015 | -0.001 | -0.0017 | -0.0012 | -0.0018 | -0.0012 | -0.0018 | -0.0012 | -0.0016 | -0.0009 | -0.0015 | -0.0008 | -0.0013
46.8 | -0.0009 | -0.0012 | -0.0008 | -0.0013 | -0.0008 | -0.0015 | -0.001 | -0.0017 | -0.0012 | -0.0018 | -0.0012 | -0.0018 | -0.0012 | -0.0016 | -0.0009 | -0.0014 | -0.0008 | -0.0013
47 | -0.0009 | -0.0013 | -0.0009 | -0.0013 | -0.0008 | -0.0015 | -0.0011 | -0.0017 | -0.0012 | -0.0018 | -0.0012 | -0.0018 | -0.0012 | -0.0016 | -0.0009 | -0.0015 | -0.0009 | -0.0013
47.2 | -0.001 | -0.0013 | -0.0009 | -0.0013 | -0.0009 | -0.0015 | -0.0011 | -0.0017 | -0.0012 | -0.0018 | -0.0012 | -0.0018 | -0.0012 | -0.0016 | -0.0009 | -0.0015 | -0.001 | -0.0014
47.4 | -0.001 | -0.0013 | -0.0009 | -0.0013 | -0.001 | -0.0015 | -0.0011 | -0.0017 | -0.0012 | -0.0019 | -0.0013 | -0.0019 | -0.0012 | -0.0016 | -0.0009 | -0.0015 | -0.001 | -0.0014
47.6 | -0.0009 | -0.0013 | -0.0009 | -0.0014 | -0.001 | -0.0016 | -0.0011 | -0.0017 | -0.0012 | -0.0019 | -0.0012 | -0.0019 | -0.0012 | -0.0016 | -0.0009 | -0.0015 | -0.0009 | -0.0014
47.8 | -0.0009 | -0.0013 | -0.0009 | -0.0014 | -0.001 | -0.0016 | -0.0011 | -0.0017 | -0.0012 | -0.0018 | -0.0012 | -0.0018 | -0.0012 | -0.0017 | -0.0009 | -0.0015 | -0.0009 | -0.0014
48 | -0.0009 | -0.0013 | -0.0009 | -0.0014 | -0.0009 | -0.0016 | -0.001 | -0.0017 | -0.0012 | -0.0018 | -0.0012 | -0.0018 | -0.0012 | -0.0017 | -0.001 | -0.0015 | -0.0009 | -0.0014
48.2 | -0.0009 | -0.0013 | -0.0008 | -0.0014 | -0.0009 | -0.0015 | -0.001 | -0.0017 | -0.0012 | -0.0019 | -0.0012 | -0.0018 | -0.0012 | -0.0017 | -0.0009 | -0.0015 | -0.0009 | -0.0014
48.4 | -0.0009 | -0.0013 | -0.0009 | -0.0014 | -0.0009 | -0.0015 | -0.001 | -0.0017 | -0.0012 | -0.0018 | -0.0012 | -0.0018 | -0.0012 | -0.0017 | -0.001 | -0.0015 | -0.0009 | -0.0014
48.6 | -0.0009 | -0.0013 | -0.0009 | -0.0014 | -0.0009 | -0.0015 | -0.001 | -0.0017 | -0.0012 | -0.0018 | -0.0012 | -0.0018 | -0.0013 | -0.0017 | -0.001 | -0.0015 | -0.0009 | -0.0014
48.8 | -0.0009 | -0.0013 | -0.0009 | -0.0014 | -0.0009 | -0.0015 | -0.001 | -0.0018 | -0.0012 | -0.0019 | -0.0013 | -0.0019 | -0.0013 | -0.0017 | -0.001 | -0.0015 | -0.0009 | -0.0014
49 | -0.0009 | -0.0013 | -0.0009 | -0.0014 | -0.0009 | -0.0015 | -0.001 | -0.0018 | -0.0012 | -0.0019 | -0.0013 | -0.0019 | -0.0013 | -0.0018 | -0.001 | -0.0015 | -0.0009 | -0.0014
49.2 | -0.0009 | -0.0013 | -0.0009 | -0.0014 | -0.0009 | -0.0015 | -0.0011 | -0.0017 | -0.0012 | -0.0019 | -0.0012 | -0.0019 | -0.0013 | -0.0017 | -0.001 | -0.0015 | -0.0009 | -0.0014
49.4 | -0.0009 | -0.0013 | -0.0009 | -0.0014 | -0.0009 | -0.0015 | -0.0011 | -0.0017 | -0.0012 | -0.0019 | -0.0013 | -0.0019 | -0.0013 | -0.0017 | -0.001 | -0.0015 | -0.0009 | -0.0014
49.6 | -0.0009 | -0.0013 | -0.0009 | -0.0014 | -0.0009 | -0.0015 | -0.0011 | -0.0018 | -0.0013 | -0.0019 | -0.0013 | -0.0018 | -0.0013 | -0.0017 | -0.001 | -0.0015 | -0.0009 | -0.0014
49.8 | -0.0009 | -0.0013 | -0.0009 | -0.0014 | -0.0009 | -0.0015 | -0.0011 | -0.0018 | -0.0013 | -0.0019 | -0.0013 | -0.0019 | -0.0013 | -0.0017 | -0.001 | -0.0016 | -0.0009 | -0.0014
50 | -0.0009 | -0.0013 | -0.0009 | -0.0013 | -0.0009 | -0.0015 | -0.0011 | -0.0018 | -0.0013 | -0.0018 | -0.0013 | -0.0019 | -0.0013 | -0.0017 | -0.001 | -0.0015 | -0.0009 | -0.0014
50.2 | -0.0009 | -0.0013 | -0.0008 | -0.0013 | -0.0008 | -0.0015 | -0.001 | -0.0018 | -0.0012 | -0.0019 | -0.0012 | -0.0019 | -0.0013 | -0.0017 | -0.001 | -0.0015 | -0.0009 | -0.0014
50.4 | -0.0007 | -0.0012 | -0.0007 | -0.0012 | -0.0007 | -0.0015 | -0.001 | -0.0017 | -0.0011 | -0.0018 | -0.0012 | -0.0017 | -0.0011 | -0.0016 | -0.0009 | -0.0015 | -0.0009 | -0.0013
50.6 | -0.0007 | -0.0011 | -0.0006 | -0.0012 | -0.0006 | -0.0013 | -0.0008 | -0.0016 | -0.001 | -0.0017 | -0.0011 | -0.0017 | -0.0011 | -0.0015 | -0.0008 | -0.0014 | -0.0007 | -0.0012
50.8 | -0.0005 | -0.001 | -0.0005 | -0.0011 | -0.0006 | -0.0013 | -0.0008 | -0.0016 | -0.001 | -0.0016 | -0.001 | -0.0016 | -0.001 | -0.0014 | -0.0007 | -0.0013 | -0.0006 | -0.0011
51 | -0.0005 | -0.0009 | -0.0004 | -0.001 | -0.0005 | -0.0013 | -0.0008 | -0.0015 | -0.0009 | -0.0016 | -0.0009 | -0.0015 | -0.0009 | -0.0014 | -0.0007 | -0.0012 | -0.0005 | -0.001
51.2 | -0.0004 | -0.0008 | -0.0003 | -0.001 | -0.0005 | -0.0013 | -0.0007 | -0.0014 | -0.0009 | -0.0015 | -0.0008 | -0.0015 | -0.0008 | -0.0013 | -0.0006 | -0.0012 | -0.0005 | -0.001
51.4 | -0.0004 | -0.0008 | -0.0003 | -0.0009 | -0.0004 | -0.0012 | -0.0006 | -0.0014 | -0.0008 | -0.0015 | -0.0008 | -0.0014 | -0.0008 | -0.0013 | -0.0005 | -0.0011 | -0.0004 | -0.0009
51.6 | -0.0003 | -0.0008 | -0.0003 | -0.0009 | -0.0003 | -0.0011 | -0.0004 | -0.0014 | -0.0007 | -0.0014 | -0.0007 | -0.0014 | -0.0007 | -0.0013 | -0.0005 | -0.0011 | -0.0004 | -0.0009
51.8 | -0.0002 | -0.0006 | -0.0001 | -0.0008 | -0.0001 | -0.0009 | -0.0002 | -0.0012 | -0.0004 | -0.0013 | -0.0004 | -0.0013 | -0.0005 | -0.0012 | -0.0004 | -0.0011 | -0.0002 | -0.0007
52 | -0.0002 | -0.0006 | -0.0001 | -0.0007 | -0.0001 | -0.0009 | -0.0003 | -0.0011 | -0.0005 | -0.0012 | -0.0004 | -0.0012 | -0.0004 | -0.001 | -0.0003 | -0.0009 | -0.0002 | -0.0007
52.2 | -0.0003 | -0.0007 | -0.0003 | -0.0008 | -0.0004 | -0.001 | -0.0005 | -0.0011 | -0.0007 | -0.0013 | -0.0006 | -0.0012 | -0.0007 | -0.0011 | -0.0004 | -0.001 | -0.0003 | -0.0008
52.4 | -0.0003 | -0.0008 | -0.0003 | -0.0009 | -0.0004 | -0.0011 | -0.0005 | -0.0013 | -0.0007 | -0.0014 | -0.0007 | -0.0013 | -0.0007 | -0.0012 | -0.0005 | -0.0011 | -0.0004 | -0.0009
52.6 | -0.0003 | -0.0008 | -0.0003 | -0.0009 | -0.0004 | -0.0011 | -0.0005 | -0.0013 | -0.0008 | -0.0014 | -0.0007 | -0.0013 | -0.0008 | -0.0012 | -0.0006 | -0.0011 | -0.0004 | -0.0009
52.8 | -0.0004 | -0.0009 | -0.0004 | -0.001 | -0.0004 | -0.0012 | -0.0006 | -0.0013 | -0.0008 | -0.0015 | -0.0009 | -0.0014 | -0.0009 | -0.0013 | -0.0006 | -0.0011 | -0.0004 | -0.0009
53 | -0.0005 | -0.001 | -0.0005 | -0.001 | -0.0006 | -0.0013 | -0.0008 | -0.0014 | -0.001 | -0.0016 | -0.001 | -0.0015 | -0.001 | -0.0013 | -0.0008 | -0.0012 | -0.0006 | -0.001
53.2 | -0.0006 | -0.0011 | -0.0006 | -0.0011 | -0.0007 | -0.0013 | -0.0008 | -0.0015 | -0.0011 | -0.0017 | -0.0011 | -0.0016 | -0.0011 | -0.0014 | -0.0009 | -0.0013 | -0.0006 | -0.0011
53.4 | -0.0006 | -0.0011 | -0.0007 | -0.0012 | -0.0007 | -0.0014 | -0.0009 | -0.0016 | -0.0012 | -0.0017 | -0.0011 | -0.0016 | -0.0011 | -0.0015 | -0.001 | -0.0013 | -0.0007 | -0.0012
53.6 | -0.0007 | -0.0012 | -0.0007 | -0.0013 | -0.0008 | -0.0014 | -0.001 | -0.0017 | -0.0012 | -0.0018 | -0.0012 | -0.0017 | -0.0012 | -0.0015 | -0.001 | -0.0014 | -0.0008 | -0.0012
53.8 | -0.0007 | -0.0012 | -0.0008 | -0.0013 | -0.0008 | -0.0015 | -0.001 | -0.0017 | -0.0012 | -0.0018 | -0.0012 | -0.0017 | -0.0012 | -0.0015 | -0.001 | -0.0014 | -0.0008 | -0.0012
54 | -0.0007 | -0.0012 | -0.0007 | -0.0012 | -0.0008 | -0.0015 | -0.001 | -0.0017 | -0.0012 | -0.0018 | -0.0012 | -0.0017 | -0.0012 | -0.0016 | -0.001 | -0.0014 | -0.0008 | -0.0012
54.2 | -0.0007 | -0.0011 | -0.0007 | -0.0013 | -0.0008 | -0.0015 | -0.001 | -0.0017 | -0.0012 | -0.0018 | -0.0011 | -0.0017 | -0.0011 | -0.0015 | -0.0009 | -0.0014 | -0.0008 | -0.0012
54.4 | -0.0007 | -0.0012 | -0.0007 | -0.0012 | -0.0007 | -0.0014 | -0.0009 | -0.0016 | -0.0011 | -0.0018 | -0.0011 | -0.0017 | -0.0011 | -0.0015 | -0.0009 | -0.0014 | -0.0008 | -0.0012
54.6 | -0.0007 | -0.0011 | -0.0007 | -0.0012 | -0.0007 | -0.0014 | -0.0009 | -0.0016 | -0.0011 | -0.0017 | -0.0011 | -0.0016 | -0.001 | -0.0015 | -0.0009 | -0.0014 | -0.0008 | -0.0012
54.8 | -0.0006 | -0.0011 | -0.0006 | -0.0011 | -0.0006 | -0.0014 | -0.0008 | -0.0015 | -0.001 | -0.0017 | -0.001 | -0.0016 | -0.0009 | -0.0015 | -0.0008 | -0.0014 | -0.0007 | -0.0011
55 | -0.0005 | -0.0009 | -0.0005 | -0.001 | -0.0004 | -0.0013 | -0.0007 | -0.0015 | -0.0009 | -0.0016 | -0.0009 | -0.0015 | -0.001 | -0.0014 | -0.0007 | -0.0013 | -0.0006 | -0.001
55.2 | -0.0005 | -0.0009 | -0.0004 | -0.001 | -0.0004 | -0.0013 | -0.0007 | -0.0014 | -0.0009 | -0.0016 | -0.0009 | -0.0015 | -0.0009 | -0.0014 | -0.0007 | -0.0012 | -0.0006 | -0.001
55.4 | -0.0005 | -0.0009 | -0.0004 | -0.001 | -0.0004 | -0.0012 | -0.0007 | -0.0014 | -0.0009 | -0.0015 | -0.0008 | -0.0015 | -0.0009 | -0.0014 | -0.0007 | -0.0012 | -0.0006 | -0.001
55.6 | -0.0005 | -0.0009 | -0.0005 | -0.001 | -0.0005 | -0.0012 | -0.0007 | -0.0014 | -0.0009 | -0.0016 | -0.0009 | -0.0015 | -0.0009 | -0.0014 | -0.0008 | -0.0013 | -0.0006 | -0.001
55.8 | -0.0005 | -0.0009 | -0.0005 | -0.001 | -0.0005 | -0.0012 | -0.0007 | -0.0015 | -0.0009 | -0.0016 | -0.0009 | -0.0016 | -0.001 | -0.0015 | -0.0008 | -0.0013 | -0.0005 | -0.0011
56 | -0.0005 | -0.0009 | -0.0004 | -0.001 | -0.0005 | -0.0013 | -0.0007 | -0.0015 | -0.001 | -0.0016 | -0.001 | -0.0016 | -0.001 | -0.0015 | -0.0008 | -0.0013 | -0.0006 | -0.001
56.2 | -0.0005 | -0.0008 | -0.0005 | -0.001 | -0.0005 | -0.0013 | -0.0007 | -0.0015 | -0.0009 | -0.0016 | -0.001 | -0.0016 | -0.001 | -0.0015 | -0.0008 | -0.0012 | -0.0005 | -0.001
56.4 | -0.0004 | -0.0008 | -0.0005 | -0.001 | -0.0005 | -0.0012 | -0.0006 | -0.0014 | -0.0009 | -0.0016 | -0.0009 | -0.0016 | -0.001 | -0.0014 | -0.0008 | -0.0012 | -0.0005 | -0.0009
56.6 | -0.0004 | -0.0007 | -0.0004 | -0.001 | -0.0004 | -0.0012 | -0.0006 | -0.0014 | -0.001 | -0.0016 | -0.0009 | -0.0016 | -0.0009 | -0.0014 | -0.0007 | -0.0012 | -0.0004 | -0.0009
56.8 | -0.0004 | -0.0008 | -0.0004 | -0.001 | -0.0004 | -0.0012 | -0.0006 | -0.0015 | -0.0009 | -0.0016 | -0.0009 | -0.0016 | -0.0009 | -0.0013 | -0.0006 | -0.0011 | -0.0004 | -0.0009
57 | -0.0003 | -0.0007 | -0.0003 | -0.0009 | -0.0003 | -0.0011 | -0.0005 | -0.0014 | -0.0008 | -0.0016 | -0.0009 | -0.0015 | -0.0008 | -0.0013 | -0.0006 | -0.0011 | -0.0004 | -0.0008
57.2 | -0.0002 | -0.0006 | -0.0002 | -0.0007 | -0.0003 | -0.001 | -0.0004 | -0.0013 | -0.0007 | -0.0015 | -0.0008 | -0.0014 | -0.0006 | -0.0012 | -0.0005 | -0.0011 | -0.0003 | -0.0007
57.4 | 0 | -0.0005 | -0.0001 | -0.0007 | -0.0001 | -0.0009 | -0.0003 | -0.0013 | -0.0006 | -0.0014 | -0.0006 | -0.0014 | -0.0006 | -0.0012 | -0.0004 | -0.0009 | -0.0002 | -0.0006
57.6 | 0.0001 | -0.0003 | 0 | -0.0005 | 0 | -0.0008 | -0.0003 | -0.0012 | -0.0005 | -0.0013 | -0.0005 | -0.0013 | -0.0005 | -0.0011 | -0.0003 | -0.0009 | 0 | -0.0005
57.8 | 0 | -0.0003 | 0 | -0.0004 | 0 | -0.0008 | -0.0003 | -0.0011 | -0.0004 | -0.0013 | -0.0004 | -0.0012 | -0.0004 | -0.001 | -0.0002 | -0.0008 | 0 | -0.0004
58 | 0 | -0.0003 | 0 | -0.0004 | 0 | -0.0008 | -0.0002 | -0.0011 | -0.0004 | -0.0012 | -0.0004 | -0.0012 | -0.0004 | -0.001 | -0.0002 | -0.0007 | 0 | -0.0004
58.2 | 0 | -0.0003 | 0 | -0.0005 | -0.0001 | -0.0009 | -0.0003 | -0.0011 | -0.0005 | -0.0013 | -0.0005 | -0.0012 | -0.0005 | -0.001 | -0.0002 | -0.0008 | 0 | -0.0004
58.4 | -0.0001 | -0.0004 | -0.0001 | -0.0006 | -0.0002 | -0.0009 | -0.0005 | -0.0013 | -0.0007 | -0.0014 | -0.0007 | -0.0013 | -0.0006 | -0.0011 | -0.0004 | -0.0009 | -0.0001 | -0.0005
58.6 | -0.0002 | -0.0006 | -0.0003 | -0.0007 | -0.0003 | -0.0011 | -0.0006 | -0.0014 | -0.0008 | -0.0016 | -0.0008 | -0.0015 | -0.0008 | -0.0013 | -0.0005 | -0.001 | -0.0002 | -0.0006
58.8 | -0.0002 | -0.0006 | -0.0002 | -0.0008 | -0.0003 | -0.0012 | -0.0006 | -0.0014 | -0.0009 | -0.0016 | -0.0009 | -0.0015 | -0.0008 | -0.0013 | -0.0006 | -0.0011 | -0.0003 | -0.0007
59 | -0.0003 | -0.0006 | -0.0003 | -0.0008 | -0.0004 | -0.0011 | -0.0006 | -0.0015 | -0.0009 | -0.0016 | -0.0009 | -0.0015 | -0.0008 | -0.0013 | -0.0006 | -0.0011 | -0.0003 | -0.0007
59.2 | -0.0002 | -0.0006 | -0.0003 | -0.0008 | -0.0004 | -0.0012 | -0.0006 | -0.0015 | -0.0009 | -0.0017 | -0.0009 | -0.0015 | -0.0008 | -0.0013 | -0.0006 | -0.0011 | -0.0003 | -0.0007
59.4 | -0.0003 | -0.0007 | -0.0004 | -0.0009 | -0.0004 | -0.0012 | -0.0007 | -0.0016 | -0.001 | -0.0018 | -0.001 | -0.0016 | -0.0009 | -0.0014 | -0.0007 | -0.0011 | -0.0004 | -0.0007
59.6 | -0.0004 | -0.0007 | -0.0004 | -0.001 | -0.0005 | -0.0013 | -0.0008 | -0.0017 | -0.001 | -0.0018 | -0.0011 | -0.0017 | -0.0011 | -0.0014 | -0.0008 | -0.0012 | -0.0004 | -0.0009
59.8 | -0.0004 | -0.0008 | -0.0004 | -0.001 | -0.0005 | -0.0013 | -0.0008 | -0.0017 | -0.0011 | -0.0019 | -0.0011 | -0.0017 | -0.001 | -0.0015 | -0.0008 | -0.0012 | -0.0004 | -0.0009
60 | -0.0004 | -0.0008 | -0.0004 | -0.001 | -0.0005 | -0.0013 | -0.0008 | -0.0017 | -0.001 | -0.0019 | -0.0011 | -0.0017 | -0.001 | -0.0015 | -0.0008 | -0.0012 | -0.0005 | -0.0009
60.2 | -0.0004 | -0.0008 | -0.0004 | -0.001 | -0.0005 | -0.0013 | -0.0007 | -0.0017 | -0.001 | -0.0019 | -0.0011 | -0.0018 | -0.001 | -0.0015 | -0.0008 | -0.0012 | -0.0005 | -0.0009
60.4 | -0.0004 | -0.0007 | -0.0004 | -0.0009 | -0.0004 | -0.0013 | -0.0007 | -0.0017 | -0.001 | -0.0019 | -0.0011 | -0.0018 | -0.001 | -0.0015 | -0.0008 | -0.0012 | -0.0005 | -0.0008
60.6 | -0.0004 | -0.0007 | -0.0003 | -0.0008 | -0.0004 | -0.0013 | -0.0007 | -0.0017 | -0.001 | -0.0019 | -0.0011 | -0.0018 | -0.001 | -0.0014 | -0.0007 | -0.0012 | -0.0004 | -0.0008
60.8 | -0.0003 | -0.0006 | -0.0003 | -0.0008 | -0.0004 | -0.0012 | -0.0007 | -0.0017 | -0.001 | -0.0019 | -0.0011 | -0.0017 | -0.001 | -0.0014 | -0.0007 | -0.0011 | -0.0004 | -0.0007
61 | -0.0002 | -0.0005 | -0.0002 | -0.0008 | -0.0004 | -0.0012 | -0.0007 | -0.0017 | -0.001 | -0.0018 | -0.001 | -0.0017 | -0.0009 | -0.0014 | -0.0007 | -0.001 | -0.0003 | -0.0006
61.2 | -0.0001 | -0.0004 | -0.0002 | -0.0007 | -0.0003 | -0.0011 | -0.0006 | -0.0016 | -0.0008 | -0.0018 | -0.0009 | -0.0016 | -0.0008 | -0.0013 | -0.0005 | -0.0009 | -0.0002 | -0.0005
61.4 | 0 | -0.0002 | 0 | -0.0005 | -0.0001 | -0.001 | -0.0004 | -0.0014 | -0.0007 | -0.0016 | -0.0007 | -0.0015 | -0.0007 | -0.0012 | -0.0004 | -0.0008 | 0 | -0.0004
61.6 | 0.0001 | 0 | 0.0001 | -0.0003 | 0.0001 | -0.0008 | -0.0002 | -0.0012 | -0.0005 | -0.0014 | -0.0005 | -0.0013 | -0.0004 | -0.001 | -0.0003 | -0.0006 | 0 | -0.0002
61.8 | 0.0004 | 0.0003 | 0.0005 | 0.0001 | 0.0002 | -0.0005 | 0 | -0.001 | -0.0002 | -0.0012 | -0.0003 | -0.001 | -0.0002 | -0.0006 | 0 | -0.0003 | 0.0003 | 0
62 | 0.0007 | 0.0005 | 0.0008 | 0.0003 | 0.0006 | 0 | 0.0003 | -0.0006 | 0.0001 | -0.0007 | 0 | -0.0008 | 0.0001 | -0.0003 | 0.0002 | -0.0001 | 0.0006 | 0.0004
62.2 | 0.0008 | 0.0007 | 0.0008 | 0.0005 | 0.0007 | 0.0002 | 0.0004 | -0.0003 | 0.0002 | -0.0005 | 0.0001 | -0.0004 | 0.0002 | 0 | 0.0004 | 0.0003 | 0.0007 | 0.0006
62.4 | 0.0007 | 0.0007 | 0.0006 | 0.0006 | 0.0007 | 0.0002 | 0.0004 | -0.0002 | 0.0001 | -0.0004 | 0.0001 | -0.0003 | 0.0002 | 0.0001 | 0.0005 | 0.0003 | 0.0008 | 0.0006
62.6 | 0.0004 | 0.0006 | 0.0005 | 0.0004 | 0.0004 | 0.0001 | 0.0002 | -0.0002 | -0.0001 | -0.0005 | -0.0001 | -0.0003 | 0 | -0.0001 | 0.0004 | 0.0001 | 0.0006 | 0.0004
62.8 | 0.0004 | 0.0004 | 0.0003 | 0.0003 | 0.0002 | 0 | 0 | -0.0003 | -0.0004 | -0.0006 | -0.0004 | -0.0005 | -0.0002 | -0.0002 | 0.0002 | 0.0001 | 0.0004 | 0.0003
63 | 0.0004 | 0.0003 | 0.0004 | 0.0003 | 0.0003 | 0 | 0 | -0.0003 | -0.0004 | -0.0007 | -0.0004 | -0.0006 | -0.0002 | -0.0003 | 0.0001 | -0.0001 | 0.0004 | 0.0003
63.2 | 0.0005 | 0.0004 | 0.0006 | 0.0003 | 0.0003 | 0.0001 | 0 | -0.0002 | -0.0003 | -0.0005 | -0.0003 | -0.0005 | -0.0001 | -0.0003 | 0.0002 | 0 | 0.0005 | 0.0003
63.4 | 0.0006 | 0.0005 | 0.0006 | 0.0004 | 0.0004 | 0.0002 | 0 | -0.0001 | -0.0003 | -0.0003 | -0.0003 | -0.0003 | 0 | -0.0002 | 0.0003 | 0 | 0.0006 | 0.0003
63.6 | 0.0006 | 0.0005 | 0.0006 | 0.0004 | 0.0004 | 0.0003 | 0.0001 | 0.0001 | -0.0002 | -0.0001 | -0.0002 | -0.0002 | 0.0001 | -0.0001 | 0.0003 | 0.0001 | 0.0006 | 0.0003
63.8 | 0.0005 | 0.0004 | 0.0006 | 0.0004 | 0.0003 | 0.0003 | 0 | 0.0002 | -0.0002 | 0 | -0.0002 | -0.0001 | 0 | -0.0001 | 0.0003 | 0.0001 | 0.0005 | 0.0002
64 | 0.0003 | 0.0001 | 0.0004 | 0.0002 | 0.0002 | 0.0003 | -0.0001 | 0.0001 | -0.0004 | 0 | -0.0005 | -0.0002 | -0.0001 | -0.0003 | 0.0002 | -0.0002 | 0.0004 | 0.0001
64.2 | 0.0002 | -0.0001 | 0.0003 | 0.0001 | 0.0001 | 0.0002 | -0.0003 | 0.0001 | -0.0005 | -0.0001 | -0.0006 | -0.0003 | -0.0004 | -0.0005 | 0 | -0.0004 | 0.0002 | -0.0002
64.4 | 0 | -0.0003 | 0.0001 | -0.0001 | -0.0001 | 0.0001 | -0.0004 | 0 | -0.0008 | -0.0002 | -0.0009 | -0.0005 | -0.0006 | -0.0007 | -0.0003 | -0.0007 | 0 | -0.0004
64.6 | -0.0002 | -0.0006 | -0.0002 | -0.0003 | -0.0003 | 0 | -0.0006 | -0.0001 | -0.001 | -0.0003 | -0.001 | -0.0006 | -0.0009 | -0.0009 | -0.0005 | -0.0009 | -0.0002 | -0.0007
64.8 | -0.0004 | -0.0007 | -0.0003 | -0.0004 | -0.0004 | -0.0001 | -0.0008 | -0.0001 | -0.0011 | -0.0004 | -0.0012 | -0.0008 | -0.0011 | -0.0012 | -0.0008 | -0.0012 | -0.0003 | -0.0009
65 | -0.0005 | -0.0009 | -0.0004 | -0.0005 | -0.0004 | -0.0001 | -0.0008 | -0.0001 | -0.0012 | -0.0004 | -0.0012 | -0.0009 | -0.0012 | -0.0013 | -0.0009 | -0.0013 | -0.0004 | -0.001
65.2 | -0.0005 | -0.0009 | -0.0003 | -0.0006 | -0.0005 | -0.0002 | -0.0009 | -0.0001 | -0.0012 | -0.0004 | -0.0013 | -0.0009 | -0.0012 | -0.0013 | -0.001 | -0.0014 | -0.0005 | -0.0011
65.4 | -0.0005 | -0.001 | -0.0004 | -0.0006 | -0.0005 | -0.0002 | -0.0009 | -0.0001 | -0.0012 | -0.0004 | -0.0013 | -0.0009 | -0.0012 | -0.0013 | -0.0009 | -0.0014 | -0.0005 | -0.0011
65.6 | -0.0005 | -0.0011 | -0.0004 | -0.0006 | -0.0005 | -0.0001 | -0.0009 | 0 | -0.0012 | -0.0004 | -0.0013 | -0.0008 | -0.0012 | -0.0013 | -0.0009 | -0.0014 | -0.0006 | -0.0011
65.8 | -0.0005 | -0.0011 | -0.0003 | -0.0005 | -0.0005 | -0.0001 | -0.0009 | 0.0001 | -0.0012 | -0.0002 | -0.0013 | -0.0008 | -0.0011 | -0.0012 | -0.0009 | -0.0014 | -0.0005 | -0.0011
66 | -0.0004 | -0.001 | -0.0003 | -0.0005 | -0.0004 | 0.0001 | -0.0009 | 0.0002 | -0.0012 | -0.0001 | -0.0012 | -0.0007 | -0.0011 | -0.0012 | -0.0008 | -0.0013 | -0.0004 | -0.0011
66.2 | -0.0003 | -0.001 | -0.0002 | -0.0003 | -0.0004 | 0.0002 | -0.0007 | 0.0003 | -0.0011 | 0 | -0.0012 | -0.0005 | -0.001 | -0.0011 | -0.0007 | -0.0012 | -0.0004 | -0.0011
66.4 | -0.0003 | -0.0009 | -0.0003 | -0.0002 | -0.0004 | 0.0003 | -0.0008 | 0.0005 | -0.0011 | 0.0001 | -0.0012 | -0.0004 | -0.001 | -0.0009 | -0.0007 | -0.0012 | -0.0003 | -0.001
66.6 | -0.0003 | -0.0009 | -0.0003 | -0.0002 | -0.0004 | 0.0003 | -0.0008 | 0.0005 | -0.0011 | 0.0002 | -0.0012 | -0.0003 | -0.001 | -0.0009 | -0.0007 | -0.0011 | -0.0003 | -0.0009
66.8 | -0.0004 | -0.0008 | -0.0003 | -0.0002 | -0.0004 | 0.0004 | -0.0007 | 0.0006 | -0.0011 | 0.0004 | -0.0011 | -0.0002 | -0.0011 | -0.0009 | -0.0007 | -0.0011 | -0.0004 | -0.0009
67 | -0.0004 | -0.0008 | -0.0003 | -0.0001 | -0.0004 | 0.0005 | -0.0008 | 0.0007 | -0.0011 | 0.0005 | -0.0011 | -0.0001 | -0.001 | -0.0008 | -0.0007 | -0.0011 | -0.0004 | -0.0009
67.2 | -0.0004 | -0.0008 | -0.0003 | -0.0001 | -0.0004 | 0.0005 | -0.0008 | 0.0008 | -0.0011 | 0.0005 | -0.0011 | 0 | -0.0011 | -0.0008 | -0.0008 | -0.0011 | -0.0005 | -0.0009
67.4 | -0.0004 | -0.0007 | -0.0003 | 0 | -0.0004 | 0.0006 | -0.0008 | 0.001 | -0.0011 | 0.0007 | -0.0011 | 0.0001 | -0.001 | -0.0006 | -0.0007 | -0.001 | -0.0004 | -0.0009
67.6 | -0.0003 | -0.0007 | -0.0003 | 0 | -0.0004 | 0.0007 | -0.0008 | 0.0011 | -0.0011 | 0.0008 | -0.0011 | 0.0002 | -0.0009 | -0.0005 | -0.0006 | -0.0009 | -0.0004 | -0.0008
67.8 | -0.0002 | -0.0006 | -0.0003 | 0 | -0.0004 | 0.0007 | -0.0008 | 0.0012 | -0.0011 | 0.0009 | -0.001 | 0.0003 | -0.0009 | -0.0003 | -0.0005 | -0.0008 | -0.0003 | -0.0007
68 | -0.0001 | -0.0004 | -0.0001 | 0.0001 | -0.0003 | 0.0008 | -0.0007 | 0.0013 | -0.0009 | 0.0012 | -0.0009 | 0.0005 | -0.0008 | -0.0002 | -0.0004 | -0.0006 | -0.0002 | -0.0007
68.2 | -0.0001 | -0.0004 | -0.0001 | 0.0001 | -0.0003 | 0.0009 | -0.0006 | 0.0014 | -0.0008 | 0.0013 | -0.0008 | 0.0006 | -0.0007 | -0.0001 | -0.0004 | -0.0005 | -0.0001 | -0.0006
68.4 | 0 | -0.0004 | 0 | 0.0001 | -0.0003 | 0.0009 | -0.0006 | 0.0015 | -0.0008 | 0.0014 | -0.0007 | 0.0007 | -0.0005 | 0.0001 | -0.0002 | -0.0004 | -0.0001 | -0.0006
68.6 | 0 | -0.0004 | 0 | 0.0001 | -0.0003 | 0.0009 | -0.0006 | 0.0014 | -0.0007 | 0.0014 | -0.0007 | 0.0007 | -0.0005 | 0.0001 | -0.0002 | -0.0004 | 0 | -0.0006
68.8 | 0 | -0.0005 | 0 | 0.0001 | -0.0002 | 0.0009 | -0.0005 | 0.0015 | -0.0008 | 0.0015 | -0.0007 | 0.0008 | -0.0005 | 0.0001 | -0.0003 | -0.0004 | 0 | -0.0007
69 | 0 | -0.0006 | 0.0002 | 0.0001 | -0.0001 | 0.0009 | -0.0004 | 0.0015 | -0.0008 | 0.0015 | -0.0007 | 0.0007 | -0.0005 | 0 | -0.0002 | -0.0005 | -0.0001 | -0.0008
69.2 | 0.0001 | -0.0007 | 0.0002 | 0.0001 | 0 | 0.001 | -0.0003 | 0.0015 | -0.0007 | 0.0015 | -0.0007 | 0.0008 | -0.0006 | -0.0001 | -0.0002 | -0.0007 | 0 | -0.0008
69.4 | 0.0005 | -0.0006 | 0.0005 | 0.0001 | 0.0001 | 0.001 | -0.0002 | 0.0016 | -0.0006 | 0.0015 | -0.0006 | 0.0008 | -0.0004 | -0.0001 | -0.0002 | -0.0007 | 0.0002 | -0.0008
69.6 | 0.0008 | -0.0004 | 0.0007 | 0.0001 | 0.0002 | 0.001 | -0.0001 | 0.0017 | -0.0005 | 0.0016 | -0.0004 | 0.0009 | -0.0002 | 0 | 0.0001 | -0.0006 | 0.0005 | -0.0007
69.8 | 0.0011 | -0.0004 | 0.001 | 0.0002 | 0.0005 | 0.0011 | 0 | 0.0018 | -0.0002 | 0.0019 | -0.0001 | 0.0012 | 0.0001 | 0.0001 | 0.0003 | -0.0005 | 0.0009 | -0.0006
70 | 0.0013 | -0.0004 | 0.0012 | 0.0002 | 0.0006 | 0.0012 | 0.0002 | 0.0019 | 0.0001 | 0.0022 | 0.0003 | 0.0014 | 0.0003 | 0.0004 | 0.0007 | -0.0002 | 0.0012 | -0.0005
70.2 | 0.0014 | -0.0004 | 0.0012 | 0.0002 | 0.0007 | 0.0013 | 0.0003 | 0.0021 | 0.0002 | 0.0024 | 0.0004 | 0.0017 | 0.0006 | 0.0005 | 0.001 | -0.0002 | 0.0013 | -0.0005
70.4 | 0.0015 | -0.0005 | 0.0014 | 0.0002 | 0.0009 | 0.0013 | 0.0005 | 0.0022 | 0.0004 | 0.0024 | 0.0005 | 0.0018 | 0.0008 | 0.0006 | 0.0012 | -0.0003 | 0.0014 | -0.0007
70.6 | 0.0017 | -0.0006 | 0.0016 | 0.0002 | 0.0013 | 0.0015 | 0.0009 | 0.0023 | 0.0006 | 0.0025 | 0.0007 | 0.0019 | 0.0009 | 0.0006 | 0.0013 | -0.0003 | 0.0016 | -0.0007
70.8 | 0.0018 | -0.0005 | 0.0019 | 0.0003 | 0.0015 | 0.0017 | 0.0011 | 0.0024 | 0.0008 | 0.0027 | 0.0009 | 0.0019 | 0.0011 | 0.0007 | 0.0015 | -0.0003 | 0.0017 | -0.0007
71 | 0.0019 | -0.0005 | 0.0019 | 0.0003 | 0.0016 | 0.0017 | 0.0012 | 0.0025 | 0.0008 | 0.0026 | 0.0009 | 0.0019 | 0.0011 | 0.0006 | 0.0016 | -0.0003 | 0.0018 | -0.0007
71.2 | 0.002 | -0.0006 | 0.002 | 0.0003 | 0.0017 | 0.0018 | 0.0013 | 0.0025 | 0.001 | 0.0026 | 0.001 | 0.0019 | 0.0012 | 0.0006 | 0.0016 | -0.0004 | 0.0018 | -0.0007
71.4 | 0.0022 | -0.0005 | 0.0021 | 0.0005 | 0.0019 | 0.0018 | 0.0015 | 0.0025 | 0.0011 | 0.0026 | 0.0012 | 0.0019 | 0.0014 | 0.0006 | 0.0018 | -0.0003 | 0.002 | -0.0006
71.6 | 0.0025 | -0.0004 | 0.0023 | 0.0005 | 0.0021 | 0.0018 | 0.0017 | 0.0025 | 0.0014 | 0.0027 | 0.0016 | 0.0019 | 0.0016 | 0.0006 | 0.002 | -0.0003 | 0.0023 | -0.0005
71.8 | 0.0026 | -0.0003 | 0.0026 | 0.0007 | 0.0024 | 0.0019 | 0.0019 | 0.0026 | 0.0016 | 0.0028 | 0.0017 | 0.002 | 0.0019 | 0.0007 | 0.0022 | -0.0002 | 0.0024 | -0.0004
72 | 0.0026 | -0.0003 | 0.0027 | 0.0007 | 0.0024 | 0.002 | 0.002 | 0.0027 | 0.0017 | 0.0028 | 0.0018 | 0.0019 | 0.0019 | 0.0007 | 0.0023 | -0.0002 | 0.0025 | -0.0004
72.2 | 0.0026 | -0.0003 | 0.0027 | 0.0006 | 0.0025 | 0.002 | 0.0021 | 0.0027 | 0.0018 | 0.0028 | 0.0019 | 0.0019 | 0.002 | 0.0007 | 0.0024 | -0.0003 | 0.0025 | -0.0004
72.4 | 0.0026 | -0.0004 | 0.0027 | 0.0005 | 0.0024 | 0.0019 | 0.0021 | 0.0027 | 0.0018 | 0.0028 | 0.0019 | 0.0019 | 0.002 | 0.0006 | 0.0024 | -0.0004 | 0.0025 | -0.0006
72.6 | 0.0027 | -0.0006 | 0.0027 | 0.0003 | 0.0024 | 0.0018 | 0.0021 | 0.0026 | 0.0019 | 0.0027 | 0.0019 | 0.0018 | 0.002 | 0.0005 | 0.0024 | -0.0005 | 0.0026 | -0.0008
72.8 | 0.0029 | -0.0006 | 0.0028 | 0.0003 | 0.0025 | 0.0017 | 0.0022 | 0.0026 | 0.002 | 0.0027 | 0.002 | 0.0018 | 0.0021 | 0.0005 | 0.0025 | -0.0005 | 0.0027 | -0.0008
73 | 0.0028 | -0.0007 | 0.0028 | 0.0003 | 0.0025 | 0.0017 | 0.0022 | 0.0025 | 0.002 | 0.0026 | 0.002 | 0.0017 | 0.0022 | 0.0004 | 0.0027 | -0.0005 | 0.0027 | -0.0008
73.2 | 0.0026 | -0.001 | 0.0027 | 0.0001 | 0.0024 | 0.0015 | 0.0021 | 0.0023 | 0.0018 | 0.0024 | 0.002 | 0.0016 | 0.002 | 0.0002 | 0.0025 | -0.0009 | 0.0026 | -0.0011
73.4 | 0.0024 | -0.0014 | 0.0025 | -0.0003 | 0.0022 | 0.0013 | 0.0019 | 0.0021 | 0.0017 | 0.0022 | 0.0017 | 0.0013 | 0.0018 | -0.0001 | 0.0021 | -0.0012 | 0.0024 | -0.0013
73.6 | 0.0023 | -0.0015 | 0.0023 | -0.0005 | 0.0021 | 0.001 | 0.0019 | 0.0019 | 0.0016 | 0.002 | 0.0017 | 0.0009 | 0.0016 | -0.0005 | 0.0019 | -0.0015 | 0.0022 | -0.0016
73.8 | 0.0024 | -0.0016 | 0.0024 | -0.0005 | 0.0023 | 0.0009 | 0.002 | 0.0019 | 0.0018 | 0.0019 | 0.0018 | 0.0008 | 0.0018 | -0.0008 | 0.002 | -0.0016 | 0.0022 | -0.0016
74 | 0.0026 | -0.0015 | 0.0027 | -0.0004 | 0.0026 | 0.001 | 0.0022 | 0.0021 | 0.0019 | 0.002 | 0.002 | 0.0008 | 0.002 | -0.0007 | 0.0022 | -0.0017 | 0.0024 | -0.0016
74.2 | 0.0027 | -0.0016 | 0.0027 | -0.0004 | 0.0026 | 0.001 | 0.0022 | 0.002 | 0.002 | 0.002 | 0.0021 | 0.0009 | 0.0021 | -0.0007 | 0.0024 | -0.0017 | 0.0025 | -0.0016
74.4 | 0.0027 | -0.0017 | 0.0028 | -0.0007 | 0.0025 | 0.0009 | 0.0021 | 0.0019 | 0.0019 | 0.002 | 0.002 | 0.0008 | 0.0021 | -0.0008 | 0.0024 | -0.0018 | 0.0025 | -0.0019
74.6 | 0.0026 | -0.0021 | 0.0027 | -0.0009 | 0.0024 | 0.0006 | 0.002 | 0.0017 | 0.0019 | 0.0018 | 0.0019 | 0.0006 | 0.002 | -0.001 | 0.0023 | -0.0021 | 0.0025 | -0.0021
74.8 | 0.0024 | -0.0024 | 0.0025 | -0.0011 | 0.0022 | 0.0004 | 0.002 | 0.0016 | 0.0019 | 0.0016 | 0.0019 | 0.0004 | 0.0019 | -0.0012 | 0.0023 | -0.0023 | 0.0023 | -0.0024
75 | 0.0024 | -0.0025 | 0.0025 | -0.0013 | 0.0022 | 0.0003 | 0.0019 | 0.0014 | 0.0018 | 0.0014 | 0.0019 | 0.0002 | 0.0019 | -0.0014 | 0.0022 | -0.0025 | 0.0023 | -0.0026
75.2 | 0.0025 | -0.0027 | 0.0025 | -0.0014 | 0.0023 | 0.0001 | 0.002 | 0.0012 | 0.0018 | 0.0013 | 0.0019 | 0 | 0.0019 | -0.0015 | 0.0023 | -0.0027 | 0.0023 | -0.0027
75.4 | 0.0025 | -0.0028 | 0.0025 | -0.0015 | 0.0023 | 0.0001 | 0.002 | 0.0012 | 0.0018 | 0.0012 | 0.002 | -0.0001 | 0.002 | -0.0016 | 0.0023 | -0.0027 | 0.0024 | -0.0028
75.6 | 0.0025 | -0.0028 | 0.0026 | -0.0015 | 0.0022 | 0 | 0.002 | 0.001 | 0.0018 | 0.0011 | 0.002 | -0.0003 | 0.002 | -0.0018 | 0.0024 | -0.0028 | 0.0024 | -0.0028
75.8 | 0.0025 | -0.0028 | 0.0026 | -0.0017 | 0.0023 | -0.0001 | 0.002 | 0.0008 | 0.0018 | 0.0008 | 0.002 | -0.0004 | 0.002 | -0.0019 | 0.0024 | -0.0028 | 0.0024 | -0.0029
76 | 0.0025 | -0.003 | 0.0025 | -0.0017 | 0.0022 | -0.0002 | 0.0019 | 0.0008 | 0.0018 | 0.0007 | 0.002 | -0.0005 | 0.002 | -0.0019 | 0.0025 | -0.0029 | 0.0025 | -0.003
76.2 | 0.0025 | -0.0029 | 0.0025 | -0.0018 | 0.0022 | -0.0003 | 0.0019 | 0.0006 | 0.0018 | 0.0005 | 0.002 | -0.0007 | 0.002 | -0.002 | 0.0025 | -0.003 | 0.0025 | -0.003
76.4 | 0.0025 | -0.003 | 0.0025 | -0.0018 | 0.0022 | -0.0004 | 0.0019 | 0.0006 | 0.0018 | 0.0004 | 0.0021 | -0.0008 | 0.002 | -0.0021 | 0.0025 | -0.0031 | 0.0025 | -0.003
76.6 | 0.0027 | -0.0029 | 0.0027 | -0.0017 | 0.0024 | -0.0003 | 0.0023 | 0.0005 | 0.0019 | 0.0004 | 0.0022 | -0.0008 | 0.0021 | -0.0022 | 0.0025 | -0.0031 | 0.0027 | -0.003
76.8 | 0.0028 | -0.0026 | 0.0029 | -0.0015 | 0.0026 | -0.0002 | 0.0024 | 0.0006 | 0.0021 | 0.0004 | 0.0023 | -0.0008 | 0.0023 | -0.0021 | 0.0026 | -0.003 | 0.0029 | -0.0028
77 | 0.0029 | -0.0026 | 0.0029 | -0.0014 | 0.0026 | -0.0002 | 0.0023 | 0.0005 | 0.0021 | 0.0004 | 0.0023 | -0.0007 | 0.0023 | -0.002 | 0.0027 | -0.0029 | 0.0029 | -0.0026
77.2 | 0.0029 | -0.0025 | 0.003 | -0.0014 | 0.0025 | -0.0004 | 0.0021 | 0.0004 | 0.002 | 0.0002 | 0.0021 | -0.0008 | 0.0022 | -0.0021 | 0.0027 | -0.0029 | 0.0028 | -0.0026
77.4 | 0.0029 | -0.0024 | 0.0029 | -0.0014 | 0.0025 | -0.0005 | 0.0021 | 0.0002 | 0.0019 | 0 | 0.0021 | -0.001 | 0.0022 | -0.0021 | 0.0027 | -0.0029 | 0.0029 | -0.0025
77.6 | 0.0029 | -0.0024 | 0.0029 | -0.0014 | 0.0025 | -0.0005 | 0.0021 | 0.0001 | 0.0019 | -0.0001 | 0.0021 | -0.001 | 0.0022 | -0.0021 | 0.0027 | -0.0028 | 0.0028 | -0.0024
77.8 | 0.0029 | -0.0022 | 0.003 | -0.0013 | 0.0027 | -0.0005 | 0.0022 | 0.0001 | 0.0021 | -0.0001 | 0.0022 | -0.001 | 0.0022 | -0.0021 | 0.0028 | -0.0027 | 0.0028 | -0.0023
78 | 0.0029 | -0.0021 | 0.003 | -0.0012 | 0.0027 | -0.0004 | 0.0024 | 0.0001 | 0.0022 | -0.0001 | 0.0024 | -0.0009 | 0.0023 | -0.002 | 0.0028 | -0.0027 | 0.0028 | -0.0023
78.2 | 0.0029 | -0.0021 | 0.003 | -0.0012 | 0.0027 | -0.0004 | 0.0024 | 0.0001 | 0.0022 | -0.0001 | 0.0023 | -0.0009 | 0.0023 | -0.0019 | 0.0028 | -0.0026 | 0.0028 | -0.0021
78.4 | 0.0027 | -0.0021 | 0.0028 | -0.0013 | 0.0025 | -0.0005 | 0.0021 | 0 | 0.0021 | 0 | 0.0022 | -0.0009 | 0.0022 | -0.0019 | 0.0027 | -0.0026 | 0.0027 | -0.0022
78.6 | 0.0029 | -0.002 | 0.0029 | -0.0013 | 0.0025 | -0.0006 | 0.0022 | -0.0001 | 0.0021 | -0.0001 | 0.0023 | -0.0008 | 0.0022 | -0.0018 | 0.0027 | -0.0025 | 0.0028 | -0.0022
78.8 | 0.003 | -0.0018 | 0.003 | -0.0012 | 0.0026 | -0.0005 | 0.0023 | 0 | 0.0022 | 0 | 0.0024 | -0.0007 | 0.0024 | -0.0015 | 0.003 | -0.0023 | 0.0029 | -0.002
79 | 0.0029 | -0.0018 | 0.003 | -0.0012 | 0.0026 | -0.0004 | 0.0023 | 0 | 0.0022 | 0.0001 | 0.0025 | -0.0005 | 0.0025 | -0.0014 | 0.003 | -0.0022 | 0.0028 | -0.0019
79.2 | 0.0028 | -0.0018 | 0.003 | -0.0012 | 0.0027 | -0.0004 | 0.0023 | 0.0001 | 0.0022 | 0.0001 | 0.0024 | -0.0005 | 0.0024 | -0.0014 | 0.0028 | -0.0022 | 0.0027 | -0.0019
79.4 | 0.0029 | -0.0018 | 0.003 | -0.0011 | 0.0028 | -0.0003 | 0.0024 | 0.0001 | 0.0022 | 0.0002 | 0.0023 | -0.0004 | 0.0024 | -0.0014 | 0.0027 | -0.0022 | 0.0027 | -0.0018
79.6 | 0.003 | -0.0016 | 0.0031 | -0.0009 | 0.0028 | -0.0002 | 0.0024 | 0.0002 | 0.0022 | 0.0002 | 0.0024 | -0.0005 | 0.0024 | -0.0014 | 0.0029 | -0.002 | 0.0029 | -0.0016
79.8 | 0.003 | -0.0015 | 0.0031 | -0.0009 | 0.0027 | -0.0002 | 0.0023 | 0.0001 | 0.0022 | 0.0001 | 0.0024 | -0.0005 | 0.0024 | -0.0013 | 0.0029 | -0.0019 | 0.0029 | -0.0015
80 | 0.0027 | -0.0016 | 0.0029 | -0.001 | 0.0025 | -0.0003 | 0.0021 | 0.0001 | 0.0021 | 0 | 0.0023 | -0.0007 | 0.0023 | -0.0014 | 0.0029 | -0.0019 | 0.0028 | -0.0016
80.2 | 0.0026 | -0.0018 | 0.0026 | -0.0012 | 0.0023 | -0.0005 | 0.002 | -0.0001 | 0.0019 | -0.0002 | 0.0021 | -0.0008 | 0.0022 | -0.0015 | 0.0027 | -0.002 | 0.0025 | -0.0018
80.4 | 0.0026 | -0.0018 | 0.0026 | -0.0013 | 0.0022 | -0.0006 | 0.0019 | -0.0003 | 0.0019 | -0.0003 | 0.002 | -0.001 | 0.0021 | -0.0017 | 0.0025 | -0.0022 | 0.0024 | -0.0019
80.6 | 0.0028 | -0.0017 | 0.0027 | -0.0012 | 0.0023 | -0.0006 | 0.002 | -0.0003 | 0.0018 | -0.0005 | 0.0019 | -0.0011 | 0.0019 | -0.0017 | 0.0025 | -0.0022 | 0.0025 | -0.0018
80.8 | 0.0028 | -0.0014 | 0.0029 | -0.001 | 0.0025 | -0.0005 | 0.002 | -0.0003 | 0.0018 | -0.0005 | 0.002 | -0.0011 | 0.002 | -0.0017 | 0.0025 | -0.002 | 0.0027 | -0.0015
81 | 0.003 | -0.0013 | 0.003 | -0.0009 | 0.0026 | -0.0005 | 0.002 | -0.0003 | 0.0018 | -0.0004 | 0.0021 | -0.001 | 0.0022 | -0.0015 | 0.0029 | -0.0018 | 0.0029 | -0.0014
81.2 | 0.003 | -0.0011 | 0.003 | -0.0006 | 0.0027 | -0.0003 | 0.0021 | -0.0003 | 0.0019 | -0.0005 | 0.0021 | -0.0009 | 0.0023 | -0.0013 | 0.0029 | -0.0017 | 0.0029 | -0.0013
81.4 | 0.003 | -0.0011 | 0.0031 | -0.0006 | 0.0028 | -0.0002 | 0.0022 | -0.0002 | 0.0021 | -0.0004 | 0.0022 | -0.0008 | 0.0023 | -0.0013 | 0.003 | -0.0016 | 0.0029 | -0.0012
81.6 | 0.0031 | -0.001 | 0.0031 | -0.0005 | 0.0028 | -0.0001 | 0.0023 | 0 | 0.0021 | -0.0003 | 0.0022 | -0.0008 | 0.0023 | -0.0012 | 0.003 | -0.0015 | 0.003 | -0.0011
81.8 | 0.0029 | -0.001 | 0.003 | -0.0005 | 0.0028 | 0 | 0.0023 | 0 | 0.0021 | -0.0003 | 0.0022 | -0.0008 | 0.0022 | -0.0012 | 0.0029 | -0.0015 | 0.0029 | -0.001
82 | 0.0028 | -0.001 | 0.0029 | -0.0005 | 0.0027 | 0 | 0.0023 | 0 | 0.002 | -0.0002 | 0.002 | -0.0009 | 0.002 | -0.0013 | 0.0027 | -0.0015 | 0.0027 | -0.001
82.2 | 0.0028 | -0.0011 | 0.0029 | -0.0006 | 0.0026 | -0.0001 | 0.0021 | 0 | 0.0019 | -0.0003 | 0.002 | -0.0009 | 0.002 | -0.0013 | 0.0027 | -0.0015 | 0.0027 | -0.0011
82.4 | 0.0028 | -0.0011 | 0.0028 | -0.0006 | 0.0025 | -0.0002 | 0.0021 | -0.0001 | 0.0019 | -0.0003 | 0.002 | -0.0009 | 0.002 | -0.0013 | 0.0026 | -0.0015 | 0.0027 | -0.0011
82.6 | 0.0027 | -0.0011 | 0.0028 | -0.0007 | 0.0025 | -0.0002 | 0.0021 | 0 | 0.002 | -0.0003 | 0.002 | -0.0008 | 0.002 | -0.0012 | 0.0026 | -0.0014 | 0.0026 | -0.0012
82.8 | 0.0026 | -0.0012 | 0.0027 | -0.0007 | 0.0024 | -0.0002 | 0.0021 | 0 | 0.002 | -0.0002 | 0.002 | -0.0008 | 0.002 | -0.0012 | 0.0026 | -0.0014 | 0.0025 | -0.0012
83 | 0.0026 | -0.0012 | 0.0027 | -0.0007 | 0.0024 | -0.0002 | 0.0022 | 0 | 0.002 | -0.0002 | 0.0021 | -0.0008 | 0.002 | -0.0012 | 0.0025 | -0.0014 | 0.0024 | -0.0012
83.2 | 0.0026 | -0.0011 | 0.0028 | -0.0007 | 0.0026 | -0.0002 | 0.0023 | 0.0001 | 0.0021 | -0.0002 | 0.0021 | -0.0008 | 0.002 | -0.0012 | 0.0025 | -0.0014 | 0.0024 | -0.0012
83.4 | 0.0026 | -0.001 | 0.0029 | -0.0006 | 0.0026 | -0.0002 | 0.0023 | 0.0002 | 0.0021 | -0.0001 | 0.0022 | -0.0007 | 0.002 | -0.0011 | 0.0025 | -0.0013 | 0.0025 | -0.001
83.6 | 0.0027 | -0.0009 | 0.0029 | -0.0006 | 0.0025 | -0.0002 | 0.0022 | 0.0001 | 0.0021 | -0.0001 | 0.0022 | -0.0006 | 0.0021 | -0.001 | 0.0025 | -0.0013 | 0.0026 | -0.0009
83.8 | 0.0027 | -0.0008 | 0.0028 | -0.0006 | 0.0024 | -0.0002 | 0.0021 | 0 | 0.002 | -0.0001 | 0.0022 | -0.0005 | 0.0022 | -0.001 | 0.0026 | -0.0012 | 0.0026 | -0.0009
84 | 0.0027 | -0.0008 | 0.0027 | -0.0006 | 0.0024 | -0.0002 | 0.0021 | -0.0001 | 0.002 | -0.0001 | 0.0022 | -0.0004 | 0.0022 | -0.0009 | 0.0026 | -0.0012 | 0.0025 | -0.0009
84.2 | 0.0026 | -0.0009 | 0.0026 | -0.0006 | 0.0023 | -0.0003 | 0.0021 | -0.0001 | 0.0021 | -0.0002 | 0.0022 | -0.0004 | 0.0022 | -0.0009 | 0.0026 | -0.0011 | 0.0025 | -0.0009
84.4 | 0.0025 | -0.0009 | 0.0026 | -0.0006 | 0.0024 | -0.0002 | 0.0022 | 0 | 0.0021 | -0.0002 | 0.0021 | -0.0004 | 0.0021 | -0.0009 | 0.0025 | -0.0011 | 0.0023 | -0.0009
84.6 | 0.0025 | -0.0008 | 0.0025 | -0.0006 | 0.0024 | -0.0002 | 0.0022 | 0 | 0.0021 | -0.0002 | 0.0021 | -0.0006 | 0.002 | -0.0009 | 0.0023 | -0.0011 | 0.0022 | -0.0009
84.8 | 0.0024 | -0.0008 | 0.0025 | -0.0005 | 0.0023 | -0.0002 | 0.0022 | 0 | 0.002 | -0.0003 | 0.0021 | -0.0006 | 0.002 | -0.001 | 0.0023 | -0.0011 | 0.0022 | -0.0008
85 | 0.0024 | -0.0007 | 0.0025 | -0.0005 | 0.0023 | -0.0002 | 0.0022 | 0 | 0.002 | -0.0002 | 0.0021 | -0.0006 | 0.002 | -0.0009 | 0.0024 | -0.001 | 0.0023 | -0.0008
85.2 | 0.0026 | -0.0006 | 0.0025 | -0.0005 | 0.0023 | -0.0001 | 0.0023 | 0.0001 | 0.0021 | -0.0002 | 0.0021 | -0.0004 | 0.0022 | -0.0006 | 0.0026 | -0.0009 | 0.0023 | -0.0006
85.4 | 0.0025 | -0.0006 | 0.0024 | -0.0005 | 0.0023 | 0 | 0.0024 | 0.0001 | 0.0022 | -0.0001 | 0.0022 | -0.0002 | 0.0023 | -0.0005 | 0.0026 | -0.0007 | 0.0023 | -0.0006
85.6 | 0.0024 | -0.0007 | 0.0024 | -0.0004 | 0.0023 | 0 | 0.0024 | 0.0002 | 0.0023 | -0.0001 | 0.0022 | -0.0002 | 0.0022 | -0.0005 | 0.0025 | -0.0007 | 0.0023 | -0.0006
85.8 | 0.0023 | -0.0006 | 0.0024 | -0.0005 | 0.0023 | 0 | 0.0023 | 0.0002 | 0.0022 | 0 | 0.0022 | -0.0002 | 0.0021 | -0.0006 | 0.0023 | -0.0008 | 0.0022 | -0.0007
86 | 0.0023 | -0.0006 | 0.0023 | -0.0004 | 0.0022 | 0 | 0.0022 | 0.0001 | 0.0022 | 0 | 0.0022 | -0.0003 | 0.0021 | -0.0007 | 0.0023 | -0.0008 | 0.0021 | -0.0006
86.2 | 0.0023 | -0.0006 | 0.0022 | -0.0004 | 0.0022 | -0.0001 | 0.0021 | 0.0001 | 0.002 | -0.0001 | 0.0021 | -0.0003 | 0.002 | -0.0007 | 0.0023 | -0.0009 | 0.002 | -0.0006
86.4 | 0.0022 | -0.0006 | 0.0023 | -0.0004 | 0.0022 | -0.0001 | 0.0021 | 0.0001 | 0.002 | -0.0001 | 0.0021 | -0.0003 | 0.0021 | -0.0007 | 0.0023 | -0.0009 | 0.0021 | -0.0006
86.6 | 0.0023 | -0.0006 | 0.0023 | -0.0004 | 0.0022 | -0.0001 | 0.0021 | 0.0001 | 0.002 | -0.0001 | 0.0022 | -0.0003 | 0.0021 | -0.0006 | 0.0024 | -0.0008 | 0.0021 | -0.0006
86.8 | 0.0022 | -0.0006 | 0.0022 | -0.0004 | 0.0022 | -0.0001 | 0.0021 | 0.0001 | 0.002 | 0 | 0.0023 | -0.0003 | 0.0021 | -0.0005 | 0.0024 | -0.0007 | 0.0021 | -0.0006
87 | 0.0023 | -0.0006 | 0.0022 | -0.0003 | 0.0022 | -0.0001 | 0.0021 | 0.0001 | 0.0021 | 0 | 0.0024 | -0.0002 | 0.0022 | -0.0005 | 0.0024 | -0.0007 | 0.0021 | -0.0005
87.2 | 0.0023 | -0.0005 | 0.0022 | -0.0003 | 0.0022 | -0.0001 | 0.0021 | 0.0001 | 0.0021 | 0 | 0.0023 | -0.0002 | 0.0021 | -0.0005 | 0.0024 | -0.0007 | 0.0021 | -0.0005
87.4 | 0.0023 | -0.0005 | 0.0022 | -0.0003 | 0.0022 | -0.0001 | 0.0021 | 0.0001 | 0.0021 | 0 | 0.0022 | -0.0003 | 0.002 | -0.0006 | 0.0024 | -0.0007 | 0.0021 | -0.0005
87.6 | 0.0022 | -0.0004 | 0.0022 | -0.0003 | 0.0022 | 0 | 0.0021 | 0.0001 | 0.002 | 0.0001 | 0.0022 | -0.0002 | 0.0021 | -0.0006 | 0.0024 | -0.0007 | 0.0021 | -0.0005
87.8 | 0.0022 | -0.0004 | 0.0022 | -0.0002 | 0.0022 | 0 | 0.0021 | 0.0002 | 0.0021 | 0 | 0.0022 | -0.0002 | 0.002 | -0.0006 | 0.0024 | -0.0006 | 0.0021 | -0.0004
88 | 0.0022 | -0.0003 | 0.0022 | -0.0002 | 0.0022 | 0.0001 | 0.0022 | 0.0002 | 0.0021 | 0 | 0.0022 | -0.0002 | 0.0021 | -0.0006 | 0.0024 | -0.0006 | 0.0021 | -0.0004
88.2 | 0.0022 | -0.0003 | 0.0022 | -0.0002 | 0.0022 | 0.0001 | 0.0022 | 0.0002 | 0.0021 | 0 | 0.0023 | -0.0002 | 0.0022 | -0.0005 | 0.0024 | -0.0006 | 0.0021 | -0.0004
88.4 | 0.0023 | -0.0003 | 0.0023 | -0.0001 | 0.0022 | 0.0001 | 0.0021 | 0.0002 | 0.0021 | 0 | 0.0024 | -0.0001 | 0.0022 | -0.0004 | 0.0024 | -0.0006 | 0.0021 | -0.0003
88.6 | 0.0023 | -0.0002 | 0.0023 | 0 | 0.0022 | 0.0001 | 0.0021 | 0.0002 | 0.0021 | 0.0001 | 0.0026 | -0.0001 | 0.0023 | -0.0004 | 0.0025 | -0.0005 | 0.0021 | -0.0003
88.8 | 0.0023 | -0.0001 | 0.0024 | 0.0001 | 0.0024 | 0.0001 | 0.0022 | 0.0002 | 0.0022 | 0.0001 | 0.0026 | -0.0001 | 0.0023 | -0.0003 | 0.0026 | -0.0005 | 0.0021 | -0.0002
89 | 0.0023 | -0.0001 | 0.0025 | 0.0002 | 0.0024 | 0.0003 | 0.0022 | 0.0003 | 0.0022 | 0.0002 | 0.0026 | -0.0001 | 0.0023 | -0.0004 | 0.0026 | -0.0004 | 0.0021 | -0.0001
89.2 | 0.0023 | 0 | 0.0025 | 0.0002 | 0.0025 | 0.0003 | 0.0023 | 0.0004 | 0.0023 | 0.0002 | 0.0025 | -0.0001 | 0.0023 | -0.0003 | 0.0026 | -0.0004 | 0.0022 | 0
89.4 | 0.0024 | 0 | 0.0025 | 0.0003 | 0.0026 | 0.0004 | 0.0024 | 0.0004 | 0.0024 | 0.0002 | 0.0026 | -0.0001 | 0.0024 | -0.0003 | 0.0026 | -0.0004 | 0.0021 | 0
89.6 | 0.0024 | 0.0001 | 0.0026 | 0.0004 | 0.0027 | 0.0005 | 0.0026 | 0.0005 | 0.0024 | 0.0003 | 0.0026 | -0.0001 | 0.0024 | -0.0002 | 0.0026 | -0.0004 | 0.0022 | 0
89.8 | 0.0026 | 0.0001 | 0.0026 | 0.0005 | 0.0028 | 0.0007 | 0.0027 | 0.0006 | 0.0025 | 0.0003 | 0.0027 | 0.0001 | 0.0026 | -0.0001 | 0.0027 | -0.0003 | 0.0023 | 0.0001
90 | 0.0026 | 0.0002 | 0.0026 | 0.0006 | 0.0029 | 0.0008 | 0.0027 | 0.0007 | 0.0025 | 0.0003 | 0.0027 | 0.0002 | 0.0027 | 0 | 0.0029 | -0.0001 | 0.0024 | 0.0001
90.2 | 0.0027 | 0.0002 | 0.0025 | 0.0006 | 0.0029 | 0.0008 | 0.0027 | 0.0007 | 0.0025 | 0.0003 | 0.0027 | 0.0003 | 0.0027 | 0 | 0.003 | 0 | 0.0025 | 0.0001
90.4 | 0.0027 | 0.0001 | 0.0025 | 0.0005 | 0.0028 | 0.0008 | 0.0027 | 0.0006 | 0.0025 | 0.0004 | 0.0027 | 0.0003 | 0.0027 | 0.0001 | 0.003 | 0 | 0.0025 | 0.0001
90.6 | 0.0026 | 0.0001 | 0.0024 | 0.0005 | 0.0027 | 0.0008 | 0.0026 | 0.0007 | 0.0024 | 0.0004 | 0.0026 | 0.0002 | 0.0026 | 0.0001 | 0.003 | 0 | 0.0025 | 0
90.8 | 0.0026 | 0 | 0.0024 | 0.0004 | 0.0027 | 0.0008 | 0.0026 | 0.0007 | 0.0025 | 0.0004 | 0.0026 | 0.0002 | 0.0026 | 0.0001 | 0.0029 | 0 | 0.0025 | 0
91 | 0.0027 | 0 | 0.0024 | 0.0003 | 0.0026 | 0.0007 | 0.0026 | 0.0007 | 0.0025 | 0.0004 | 0.0026 | 0.0002 | 0.0026 | 0.0001 | 0.0029 | -0.0001 | 0.0025 | -0.0001
91.2 | 0.0027 | 0 | 0.0023 | 0.0003 | 0.0025 | 0.0007 | 0.0026 | 0.0007 | 0.0025 | 0.0005 | 0.0026 | 0.0003 | 0.0026 | 0.0001 | 0.0029 | 0 | 0.0025 | 0
91.4 | 0.0026 | 0 | 0.0023 | 0.0002 | 0.0024 | 0.0006 | 0.0024 | 0.0007 | 0.0024 | 0.0005 | 0.0025 | 0.0003 | 0.0026 | 0.0001 | 0.0029 | 0 | 0.0025 | 0
91.6 | 0.0026 | 0 | 0.0023 | 0.0002 | 0.0024 | 0.0006 | 0.0024 | 0.0007 | 0.0024 | 0.0005 | 0.0025 | 0.0003 | 0.0024 | 0.0001 | 0.0028 | -0.0001 | 0.0024 | 0
91.8 | 0.0027 | 0 | 0.0024 | 0.0002 | 0.0026 | 0.0006 | 0.0026 | 0.0007 | 0.0026 | 0.0006 | 0.0027 | 0.0003 | 0.0025 | 0.0001 | 0.0028 | -0.0001 | 0.0025 | 0
92 | 0.0026 | 0.0001 | 0.0024 | 0.0003 | 0.0026 | 0.0007 | 0.0027 | 0.0008 | 0.0027 | 0.0007 | 0.0028 | 0.0004 | 0.0025 | 0.0001 | 0.0028 | -0.0001 | 0.0025 | 0
92.2 | 0.0025 | 0 | 0.0024 | 0.0003 | 0.0026 | 0.0007 | 0.0025 | 0.0008 | 0.0025 | 0.0006 | 0.0026 | 0.0004 | 0.0024 | 0 | 0.0028 | -0.0002 | 0.0024 | 0
92.4 | 0.0025 | 0 | 0.0024 | 0.0002 | 0.0025 | 0.0006 | 0.0025 | 0.0007 | 0.0024 | 0.0005 | 0.0024 | 0.0002 | 0.0023 | -0.0001 | 0.0027 | -0.0003 | 0.0023 | 0
92.6 | 0.0025 | 0 | 0.0024 | 0.0002 | 0.0025 | 0.0006 | 0.0025 | 0.0007 | 0.0024 | 0.0004 | 0.0024 | 0.0002 | 0.0022 | -0.0001 | 0.0026 | -0.0003 | 0.0023 | 0
92.8 | 0.0025 | 0 | 0.0024 | 0.0002 | 0.0025 | 0.0006 | 0.0024 | 0.0007 | 0.0023 | 0.0004 | 0.0023 | 0.0002 | 0.0023 | -0.0001 | 0.0026 | -0.0002 | 0.0023 | 0
93 | 0.0024 | 0 | 0.0023 | 0.0002 | 0.0024 | 0.0006 | 0.0024 | 0.0007 | 0.0022 | 0.0004 | 0.0022 | 0.0002 | 0.0022 | -0.0002 | 0.0027 | -0.0002 | 0.0023 | -0.0001
93.2 | 0.0024 | -0.0001 | 0.0023 | 0.0001 | 0.0023 | 0.0005 | 0.0023 | 0.0006 | 0.0021 | 0.0003 | 0.0021 | 0.0001 | 0.0021 | -0.0002 | 0.0026 | -0.0003 | 0.0023 | -0.0001
93.4 | 0.0024 | -0.0001 | 0.0023 | 0.0002 | 0.0023 | 0.0005 | 0.0022 | 0.0005 | 0.0021 | 0.0003 | 0.0021 | 0.0001 | 0.0021 | -0.0002 | 0.0025 | -0.0004 | 0.0022 | -0.0001
93.6 | 0.0024 | -0.0001 | 0.0023 | 0.0002 | 0.0023 | 0.0004 | 0.0022 | 0.0005 | 0.0021 | 0.0002 | 0.0021 | 0 | 0.0021 | -0.0003 | 0.0025 | -0.0004 | 0.0022 | -0.0001
93.8 | 0.0024 | -0.0001 | 0.0023 | 0.0002 | 0.0023 | 0.0005 | 0.0022 | 0.0006 | 0.0021 | 0.0003 | 0.0021 | 0.0001 | 0.0021 | -0.0003 | 0.0024 | -0.0004 | 0.0023 | -0.0001
94 | 0.0023 | -0.0001 | 0.0024 | 0.0001 | 0.0024 | 0.0004 | 0.0022 | 0.0005 | 0.0021 | 0.0003 | 0.0021 | 0 | 0.0021 | -0.0003 | 0.0025 | -0.0004 | 0.0022 | -0.0001
94.2 | 0.0024 | -0.0002 | 0.0023 | 0.0002 | 0.0023 | 0.0004 | 0.002 | 0.0005 | 0.0021 | 0.0002 | 0.0021 | 0 | 0.0021 | -0.0003 | 0.0024 | -0.0005 | 0.0022 | -0.0002
94.4 | 0.0024 | -0.0002 | 0.0024 | 0.0002 | 0.0023 | 0.0004 | 0.0019 | 0.0004 | 0.0021 | 0.0002 | 0.0021 | -0.0001 | 0.0021 | -0.0004 | 0.0024 | -0.0006 | 0.0022 | -0.0002
94.6 | 0.0023 | -0.0002 | 0.0024 | 0.0001 | 0.0023 | 0.0003 | 0.002 | 0.0004 | 0.0021 | 0.0002 | 0.0021 | -0.0001 | 0.0021 | -0.0004 | 0.0024 | -0.0005 | 0.0022 | -0.0002
94.8 | 0.0022 | -0.0005 | 0.0022 | -0.0001 | 0.0023 | 0.0003 | 0.0021 | 0.0004 | 0.0021 | 0.0001 | 0.002 | -0.0002 | 0.0019 | -0.0005 | 0.0024 | -0.0007 | 0.0021 | -0.0004
95 | 0.002 | -0.0007 | 0.0021 | -0.0002 | 0.0022 | 0.0001 | 0.0021 | 0.0003 | 0.002 | 0 | 0.0019 | -0.0003 | 0.0018 | -0.0007 | 0.0021 | -0.0009 | 0.0019 | -0.0006
95.2 | 0.002 | -0.0007 | 0.002 | -0.0003 | 0.0021 | 0 | 0.002 | 0.0001 | 0.002 | 0 | 0.0019 | -0.0004 | 0.0018 | -0.0008 | 0.002 | -0.001 | 0.0018 | -0.0007
95.4 | 0.002 | -0.0007 | 0.002 | -0.0004 | 0.002 | -0.0001 | 0.002 | 0.0001 | 0.0019 | 0 | 0.0019 | -0.0004 | 0.0018 | -0.0008 | 0.002 | -0.0011 | 0.0019 | -0.0008
95.6 | 0.0021 | -0.0007 | 0.002 | -0.0004 | 0.002 | -0.0002 | 0.002 | 0.0001 | 0.0019 | -0.0001 | 0.002 | -0.0003 | 0.0019 | -0.0008 | 0.002 | -0.0011 | 0.0019 | -0.0007
95.8 | 0.0022 | -0.0006 | 0.0021 | -0.0004 | 0.002 | -0.0002 | 0.0021 | 0 | 0.0021 | 0 | 0.002 | -0.0002 | 0.0019 | -0.0007 | 0.0021 | -0.001 | 0.002 | -0.0007
96 | 0.0021 | -0.0006 | 0.0022 | -0.0004 | 0.0021 | -0.0002 | 0.0021 | 0.0001 | 0.0021 | 0.0001 | 0.0021 | -0.0001 | 0.002 | -0.0007 | 0.0021 | -0.001 | 0.002 | -0.0006
96.2 | 0.0021 | -0.0005 | 0.0022 | -0.0003 | 0.0022 | -0.0002 | 0.0021 | 0 | 0.002 | 0.0001 | 0.002 | -0.0001 | 0.0019 | -0.0007 | 0.0021 | -0.0009 | 0.002 | -0.0006
96.4 | 0.0022 | -0.0005 | 0.0023 | -0.0002 | 0.0024 | -0.0001 | 0.0021 | -0.0001 | 0.0019 | 0.0001 | 0.002 | -0.0001 | 0.0018 | -0.0007 | 0.002 | -0.0009 | 0.0021 | -0.0005
96.6 | 0.0022 | -0.0004 | 0.0023 | -0.0002 | 0.0025 | -0.0001 | 0.0022 | -0.0001 | 0.002 | 0 | 0.002 | -0.0001 | 0.0019 | -0.0006 | 0.0021 | -0.0008 | 0.0021 | -0.0005
96.8 | 0.0021 | -0.0005 | 0.0023 | -0.0002 | 0.0023 | -0.0001 | 0.0021 | -0.0001 | 0.0019 | 0 | 0.0021 | -0.0001 | 0.0019 | -0.0004 | 0.0022 | -0.0007 | 0.002 | -0.0006
97 | 0.0021 | -0.0005 | 0.0022 | -0.0003 | 0.0022 | -0.0002 | 0.002 | -0.0002 | 0.0018 | 0 | 0.0018 | -0.0001 | 0.0019 | -0.0004 | 0.0022 | -0.0008 | 0.002 | -0.0006
97.2 | 0.0022 | -0.0006 | 0.0022 | -0.0003 | 0.0021 | -0.0003 | 0.0018 | -0.0003 | 0.0017 | -0.0001 | 0.0017 | -0.0001 | 0.0017 | -0.0004 | 0.0021 | -0.0007 | 0.002 | -0.0006
97.4 | 0.0021 | -0.0006 | 0.0021 | -0.0005 | 0.002 | -0.0004 | 0.0017 | -0.0004 | 0.0016 | -0.0003 | 0.0015 | -0.0003 | 0.0016 | -0.0005 | 0.002 | -0.0007 | 0.002 | -0.0006
97.6 | 0.002 | -0.0006 | 0.0021 | -0.0006 | 0.0019 | -0.0006 | 0.0016 | -0.0005 | 0.0016 | -0.0004 | 0.0015 | -0.0004 | 0.0015 | -0.0007 | 0.0018 | -0.0008 | 0.002 | -0.0006
97.8 | 0.002 | -0.0006 | 0.0021 | -0.0006 | 0.002 | -0.0006 | 0.0016 | -0.0005 | 0.0015 | -0.0004 | 0.0014 | -0.0005 | 0.0014 | -0.0008 | 0.0018 | -0.0009 | 0.0019 | -0.0006
98 | 0.002 | -0.0006 | 0.0021 | -0.0005 | 0.002 | -0.0006 | 0.0017 | -0.0006 | 0.0014 | -0.0005 | 0.0014 | -0.0005 | 0.0014 | -0.0008 | 0.0017 | -0.0009 | 0.0019 | -0.0006
98.2 | 0.0019 | -0.0006 | 0.0021 | -0.0004 | 0.0021 | -0.0005 | 0.0017 | -0.0006 | 0.0014 | -0.0006 | 0.0014 | -0.0005 | 0.0013 | -0.0008 | 0.0017 | -0.0009 | 0.0018 | -0.0006
98.4 | 0.0019 | -0.0006 | 0.0021 | -0.0005 | 0.0021 | -0.0006 | 0.0016 | -0.0007 | 0.0014 | -0.0006 | 0.0014 | -0.0006 | 0.0013 | -0.0008 | 0.0017 | -0.001 | 0.0018 | -0.0006
98.6 | 0.0019 | -0.0006 | 0.0021 | -0.0005 | 0.002 | -0.0006 | 0.0017 | -0.0007 | 0.0013 | -0.0006 | 0.0014 | -0.0005 | 0.0013 | -0.0008 | 0.0017 | -0.001 | 0.0018 | -0.0006
98.8 | 0.0018 | -0.0006 | 0.0021 | -0.0005 | 0.002 | -0.0006 | 0.0017 | -0.0007 | 0.0013 | -0.0005 | 0.0014 | -0.0005 | 0.0014 | -0.0008 | 0.0017 | -0.001 | 0.0017 | -0.0007
99 | 0.0018 | -0.0007 | 0.0021 | -0.0006 | 0.002 | -0.0007 | 0.0017 | -0.0007 | 0.0013 | -0.0006 | 0.0014 | -0.0006 | 0.0013 | -0.0008 | 0.0016 | -0.001 | 0.0017 | -0.0008
99.2 | 0.0018 | -0.0007 | 0.0019 | -0.0007 | 0.002 | -0.0007 | 0.0016 | -0.0008 | 0.0014 | -0.0006 | 0.0013 | -0.0006 | 0.0013 | -0.0009 | 0.0016 | -0.001 | 0.0017 | -0.0008
99.4 | 0.0018 | -0.0008 | 0.0018 | -0.0008 | 0.0019 | -0.0009 | 0.0015 | -0.0009 | 0.0013 | -0.0007 | 0.0012 | -0.0007 | 0.0012 | -0.0009 | 0.0015 | -0.001 | 0.0017 | -0.0009
99.6 | 0.0017 | -0.0009 | 0.0018 | -0.0009 | 0.0018 | -0.0009 | 0.0015 | -0.001 | 0.0012 | -0.0008 | 0.0011 | -0.0008 | 0.0012 | -0.0009 | 0.0015 | -0.0011 | 0.0016 | -0.0009
99.8 | 0.0016 | -0.001 | 0.0017 | -0.0011 | 0.0017 | -0.001 | 0.0015 | -0.001 | 0.0012 | -0.0009 | 0.0011 | -0.0008 | 0.0012 | -0.0009 | 0.0015 | -0.0011 | 0.0016 | -0.001
100 | 0.0016 | -0.001 | 0.0016 | -0.0011 | 0.0017 | -0.0011 | 0.0015 | -0.001 | 0.0012 | -0.0009 | 0.0011 | -0.0008 | 0.0012 | -0.0009 | 0.0015 | -0.0011 | 0.0015 | -0.0011
100.2 | 0.0017 | -0.001 | 0.0017 | -0.001 | 0.0017 | -0.001 | 0.0015 | -0.0009 | 0.0014 | -0.0008 | 0.0011 | -0.0008 | 0.0013 | -0.0007 | 0.0016 | -0.001 | 0.0016 | -0.001
100.4 | 0.0017 | -0.0008 | 0.0018 | -0.0009 | 0.0018 | -0.001 | 0.0015 | -0.0008 | 0.0015 | -0.0008 | 0.0012 | -0.0006 | 0.0013 | -0.0007 | 0.0015 | -0.001 | 0.0016 | -0.0009
100.6 | 0.0017 | -0.0008 | 0.0018 | -0.0008 | 0.0018 | -0.001 | 0.0016 | -0.0008 | 0.0015 | -0.0007 | 0.0012 | -0.0007 | 0.0012 | -0.0008 | 0.0014 | -0.0011 | 0.0016 | -0.0009
100.8 | 0.0016 | -0.0007 | 0.0018 | -0.0007 | 0.0018 | -0.0009 | 0.0016 | -0.0008 | 0.0014 | -0.0007 | 0.0011 | -0.0008 | 0.0011 | -0.001 | 0.0014 | -0.0011 | 0.0015 | -0.0008
101 | 0.0017 | -0.0007 | 0.0018 | -0.0007 | 0.0019 | -0.0008 | 0.0017 | -0.0008 | 0.0014 | -0.0008 | 0.001 | -0.0008 | 0.0011 | -0.0009 | 0.0014 | -0.001 | 0.0016 | -0.0007
101.2 | 0.0017 | -0.0007 | 0.0018 | -0.0007 | 0.0019 | -0.0008 | 0.0018 | -0.0007 | 0.0013 | -0.0008 | 0.001 | -0.0007 | 0.0011 | -0.0009 | 0.0015 | -0.001 | 0.0016 | -0.0007
101.4 | 0.0017 | -0.0007 | 0.0018 | -0.0007 | 0.002 | -0.0007 | 0.0019 | -0.0006 | 0.0014 | -0.0008 | 0.0011 | -0.0007 | 0.0012 | -0.0008 | 0.0015 | -0.0009 | 0.0016 | -0.0008
101.6 | 0.0017 | -0.0007 | 0.0019 | -0.0006 | 0.0021 | -0.0005 | 0.002 | -0.0005 | 0.0015 | -0.0007 | 0.0013 | -0.0006 | 0.0012 | -0.0007 | 0.0015 | -0.0009 | 0.0016 | -0.0007
101.8 | 0.0018 | -0.0006 | 0.0019 | -0.0004 | 0.0021 | -0.0005 | 0.002 | -0.0005 | 0.0015 | -0.0005 | 0.0013 | -0.0006 | 0.0012 | -0.0007 | 0.0015 | -0.0009 | 0.0016 | -0.0007
102 | 0.0018 | -0.0006 | 0.002 | -0.0004 | 0.0022 | -0.0004 | 0.002 | -0.0006 | 0.0014 | -0.0006 | 0.0013 | -0.0006 | 0.0012 | -0.0007 | 0.0015 | -0.0009 | 0.0017 | -0.0007
102.2 | 0.0019 | -0.0006 | 0.0021 | -0.0004 | 0.0022 | -0.0003 | 0.0019 | -0.0006 | 0.0014 | -0.0006 | 0.0013 | -0.0006 | 0.0012 | -0.0007 | 0.0015 | -0.0009 | 0.0018 | -0.0007
102.4 | 0.0019 | -0.0006 | 0.002 | -0.0004 | 0.0021 | -0.0002 | 0.002 | -0.0005 | 0.0015 | -0.0007 | 0.0013 | -0.0006 | 0.0012 | -0.0007 | 0.0015 | -0.0008 | 0.0019 | -0.0007
102.6 | 0.0019 | -0.0006 | 0.002 | -0.0005 | 0.0021 | -0.0003 | 0.002 | -0.0005 | 0.0015 | -0.0007 | 0.0012 | -0.0006 | 0.0012 | -0.0008 | 0.0015 | -0.0008 | 0.0018 | -0.0007
102.8 | 0.0019 | -0.0006 | 0.0021 | -0.0005 | 0.002 | -0.0004 | 0.0019 | -0.0005 | 0.0015 | -0.0007 | 0.0014 | -0.0006 | 0.0013 | -0.0007 | 0.0016 | -0.0009 | 0.0018 | -0.0007
103 | 0.0019 | -0.0007 | 0.0019 | -0.0007 | 0.0018 | -0.0006 | 0.0018 | -0.0005 | 0.0015 | -0.0007 | 0.0014 | -0.0006 | 0.0013 | -0.0008 | 0.0016 | -0.0009 | 0.0019 | -0.0007
103.2 | 0.0018 | -0.0007 | 0.0019 | -0.0008 | 0.0018 | -0.0007 | 0.0017 | -0.0007 | 0.0015 | -0.0007 | 0.0013 | -0.0007 | 0.0013 | -0.0008 | 0.0016 | -0.001 | 0.0018 | -0.0008
103.4 | 0.0017 | -0.0008 | 0.0019 | -0.0008 | 0.0018 | -0.0008 | 0.0017 | -0.0007 | 0.0015 | -0.0007 | 0.0013 | -0.0008 | 0.0013 | -0.0009 | 0.0015 | -0.0011 | 0.0018 | -0.0009
103.6 | 0.0016 | -0.0009 | 0.0019 | -0.0009 | 0.0018 | -0.0009 | 0.0017 | -0.0008 | 0.0014 | -0.0008 | 0.0013 | -0.0008 | 0.0013 | -0.0011 | 0.0014 | -0.0012 | 0.0017 | -0.001
103.8 | 0.0016 | -0.001 | 0.0019 | -0.0008 | 0.0019 | -0.0009 | 0.0017 | -0.001 | 0.0014 | -0.001 | 0.0011 | -0.0011 | 0.0012 | -0.0013 | 0.0012 | -0.0014 | 0.0016 | -0.0011
104 | 0.0016 | -0.0011 | 0.0019 | -0.0008 | 0.0019 | -0.0009 | 0.0016 | -0.001 | 0.0012 | -0.0011 | 0.0011 | -0.0012 | 0.0011 | -0.0014 | 0.0011 | -0.0015 | 0.0015 | -0.0012
104.2 | 0.0015 | -0.0012 | 0.0019 | -0.0008 | 0.0019 | -0.0009 | 0.0016 | -0.0011 | 0.0011 | -0.0012 | 0.0008 | -0.0013 | 0.001 | -0.0015 | 0.001 | -0.0017 | 0.0015 | -0.0013
104.4 | 0.0014 | -0.0013 | 0.0019 | -0.0009 | 0.0019 | -0.0009 | 0.0016 | -0.0011 | 0.0011 | -0.0012 | 0.0008 | -0.0013 | 0.0008 | -0.0016 | 0.001 | -0.0018 | 0.0015 | -0.0013
104.6 | 0.0014 | -0.0013 | 0.0018 | -0.001 | 0.0019 | -0.001 | 0.0015 | -0.0012 | 0.0011 | -0.0013 | 0.0008 | -0.0015 | 0.0008 | -0.0018 | 0.0009 | -0.0019 | 0.0014 | -0.0014
104.8 | 0.0014 | -0.0014 | 0.0018 | -0.0012 | 0.0019 | -0.0011 | 0.0015 | -0.0012 | 0.0011 | -0.0013 | 0.0008 | -0.0015 | 0.0008 | -0.0018 | 0.0009 | -0.0019 | 0.0014 | -0.0016
105 | 0.0014 | -0.0015 | 0.0018 | -0.0012 | 0.0019 | -0.0011 | 0.0015 | -0.0012 | 0.0011 | -0.0013 | 0.001 | -0.0016 | 0.0008 | -0.0018 | 0.0009 | -0.0019 | 0.0014 | -0.0016
105.2 | 0.0015 | -0.0015 | 0.0018 | -0.0011 | 0.0019 | -0.0011 | 0.0015 | -0.0012 | 0.0012 | -0.0012 | 0.001 | -0.0015 | 0.0009 | -0.0019 | 0.001 | -0.0019 | 0.0014 | -0.0016
105.4 | 0.0016 | -0.0015 | 0.0018 | -0.0011 | 0.0019 | -0.001 | 0.0015 | -0.0011 | 0.001 | -0.0012 | 0.001 | -0.0015 | 0.0009 | -0.0019 | 0.001 | -0.0019 | 0.0015 | -0.0016
105.6 | 0.0016 | -0.0015 | 0.0018 | -0.0011 | 0.0019 | -0.0011 | 0.0014 | -0.0011 | 0.0008 | -0.0014 | 0.0006 | -0.0017 | 0.0006 | -0.002 | 0.0009 | -0.002 | 0.0015 | -0.0016
105.8 | 0.0016 | -0.0015 | 0.0017 | -0.0013 | 0.0018 | -0.0011 | 0.0014 | -0.0012 | 0.0008 | -0.0014 | 0.0006 | -0.0017 | 0.0006 | -0.0021 | 0.0008 | -0.002 | 0.0015 | -0.0016
106 | 0.0016 | -0.0014 | 0.0017 | -0.0013 | 0.0017 | -0.0012 | 0.0013 | -0.0012 | 0.0007 | -0.0015 | 0.0006 | -0.0018 | 0.0006 | -0.0021 | 0.0008 | -0.002 | 0.0016 | -0.0016
106.2 | 0.0017 | -0.0015 | 0.0018 | -0.0014 | 0.0015 | -0.0012 | 0.0013 | -0.0013 | 0.0008 | -0.0015 | 0.0006 | -0.0018 | 0.0006 | -0.002 | 0.0008 | -0.002 | 0.0016 | -0.0015
106.4 | 0.0016 | -0.0014 | 0.0018 | -0.0013 | 0.0015 | -0.0012 | 0.0013 | -0.0013 | 0.0008 | -0.0015 | 0.0006 | -0.0018 | 0.0006 | -0.0021 | 0.0008 | -0.002 | 0.0016 | -0.0015
106.6 | 0.0016 | -0.0015 | 0.0017 | -0.0014 | 0.0015 | -0.0012 | 0.0013 | -0.0012 | 0.0008 | -0.0014 | 0.0006 | -0.0018 | 0.0005 | -0.0021 | 0.0006 | -0.002 | 0.0016 | -0.0016
106.8 | 0.0016 | -0.0017 | 0.0016 | -0.0015 | 0.0014 | -0.0012 | 0.0012 | -0.0012 | 0.0008 | -0.0014 | 0.0006 | -0.0018 | 0.0004 | -0.0021 | 0.0006 | -0.0021 | 0.0015 | -0.0017
107 | 0.0016 | -0.0018 | 0.0016 | -0.0015 | 0.0014 | -0.0012 | 0.0012 | -0.0011 | 0.0007 | -0.0013 | 0.0004 | -0.0018 | 0.0004 | -0.0022 | 0.0006 | -0.0021 | 0.0015 | -0.0018
107.2 | 0.0016 | -0.0018 | 0.0016 | -0.0015 | 0.0013 | -0.0012 | 0.0012 | -0.001 | 0.0007 | -0.0012 | 0.0004 | -0.0018 | 0.0004 | -0.0022 | 0.0007 | -0.0022 | 0.0016 | -0.0018
107.4 | 0.0016 | -0.0018 | 0.0016 | -0.0015 | 0.0014 | -0.0011 | 0.0013 | -0.0008 | 0.0008 | -0.0011 | 0.0005 | -0.0017 | 0.0005 | -0.002 | 0.0009 | -0.0022 | 0.0016 | -0.0018
107.6 | 0.0016 | -0.0018 | 0.0014 | -0.0016 | 0.0013 | -0.001 | 0.0013 | -0.0006 | 0.0007 | -0.0009 | 0.0005 | -0.0016 | 0.0005 | -0.002 | 0.001 | -0.0021 | 0.0015 | -0.0019
107.8 | 0.0015 | -0.0019 | 0.0012 | -0.0016 | 0.0013 | -0.0009 | 0.0013 | -0.0005 | 0.0007 | -0.0007 | 0.0004 | -0.0015 | 0.0004 | -0.0019 | 0.001 | -0.0021 | 0.0015 | -0.002
108 | 0.0014 | -0.0018 | 0.0011 | -0.0015 | 0.0012 | -0.0008 | 0.0013 | -0.0003 | 0.0006 | -0.0006 | 0.0004 | -0.0014 | 0.0004 | -0.0018 | 0.001 | -0.002 | 0.0014 | -0.002
108.2 | 0.0013 | -0.0017 | 0.0011 | -0.0014 | 0.0012 | -0.0006 | 0.0012 | -0.0002 | 0.0006 | -0.0005 | 0.0004 | -0.0013 | 0.0004 | -0.0016 | 0.0009 | -0.0019 | 0.0013 | -0.0018
108.4 | 0.0012 | -0.0014 | 0.001 | -0.0012 | 0.0009 | -0.0005 | 0.001 | -0.0001 | 0.0006 | -0.0004 | 0.0004 | -0.0011 | 0.0004 | -0.0015 | 0.0008 | -0.0018 | 0.0013 | -0.0017
108.6 | 0.0012 | -0.0012 | 0.001 | -0.0009 | 0.0008 | -0.0005 | 0.0009 | -0.0001 | 0.0005 | -0.0005 | 0.0004 | -0.001 | 0.0005 | -0.0015 | 0.0007 | -0.0017 | 0.0012 | -0.0013
108.8 | 0.0012 | -0.0009 | 0.0009 | -0.0008 | 0.0006 | -0.0004 | 0.0008 | -0.0002 | 0.0002 | -0.0005 | 0.0004 | -0.0009 | 0.0005 | -0.0013 | 0.0005 | -0.0015 | 0.0012 | -0.0011
109 | 0.0012 | -0.0005 | 0.0009 | -0.0003 | 0.0006 | -0.0001 | -0.0025 | 0.0013 | -0.0044 | 0.0019 | -0.0028 | 0.0025 | 0.0005 | -0.0012 | 0.0006 | -0.0013 | 0.0012 | -0.0008
109.2 | 0.0013 | -0.0001 | 0.0009 | 0.0007 | -0.0018 | 0.0025 | -0.0091 | 0.0046 | -0.0123 | 0.0055 | -0.0073 | 0.0091 | 0 | 0.0059 | 0.001 | -0.0008 | 0.0012 | -0.0003
109.4 | 0.0015 | 0.0003 | -0.0002 | 0.003 | -0.0075 | 0.0058 | -0.0133 | 0.0076 | -0.0144 | 0.0085 | -0.0099 | 0.0147 | -0.0014 | 0.0146 | 0.001 | 0.0057 | 0.0016 | 0
109.6 | 0.0005 | 0.0064 | -0.0043 | 0.0079 | -0.0114 | 0.0109 | -0.0142 | 0.0132 | -0.0154 | 0.0175 | -0.0117 | 0.0227 | -0.0028 | 0.0202 | 0 | 0.0116 | 0.0007 | 0.004
109.8 | -0.0044 | 0.0206 | -0.0088 | 0.0221 | -0.0127 | 0.0183 | -0.0139 | 0.027 | -0.0149 | 0.0321 | -0.0112 | 0.0321 | -0.0036 | 0.0304 | -0.0025 | 0.026 | -0.0027 | 0.0174
110 | -0.0072 | 0.0382 | -0.0104 | 0.0388 | -0.0134 | 0.0335 | -0.0119 | 0.0362 | -0.0097 | 0.0397 | -0.0093 | 0.0369 | -0.0036 | 0.0369 | -0.0039 | 0.0354 | -0.0057 | 0.0357

## Depth Readings
Before - 0° | After - 0° | Before - 22.5° | After - 22.5° | Before - 45° | After - 45° | Before - 67.5° | After - 67.5° | Before - 90° | After - 90° | Before - 112.5° | After - 112.5° | Before - 135° | After - 135° | Before - 157.5° | After - 157.5° | Before - 0° | After - 0°
1122.874 | 1125.539 | 1122.874 | 1122.808 | 1122.934 | 1122.808 | 1122.928 | 1126.192 | 1122.928 | 1122.808 | 1122.91 | 1125.132 | 1122.904 | 1123.898 | 1122.904 | 1122.808 | 1122.904 | 1124.862
1122.683 | 1122.611 | 1122.599 | 1122.611 | 1122.599 | 1122.611 | 1122.599 | 1122.611 | 1122.731 | 1122.611 | 1122.725 | 1122.611 | 1122.599 | 1122.611 | 1122.701 | 1122.611 | 1122.599 | 1122.611
1122.401 | 1122.407 | 1122.473 | 1122.407 | 1122.473 | 1122.407 | 1122.401 | 1122.407 | 1122.401 | 1122.407 | 1122.521 | 1122.407 | 1122.503 | 1122.407 | 1122.503 | 1122.407 | 1122.503 | 1122.407
1122.275 | 1122.21 | 1122.329 | 1122.281 | 1122.275 | 1122.21 | 1122.329 | 1122.21 | 1122.198 | 1122.21 | 1122.198 | 1122.21 | 1122.305 | 1122.21 | 1122.305 | 1122.21 | 1122.299 | 1122.21
1122 | 1122.012 | 1122 | 1122.012 | 1122 | 1122.012 | 1122.12 | 1122.084 | 1122.108 | 1122.012 | 1122 | 1122.012 | 1122.102 | 1122.012 | 1122.102 | 1122.012 | 1122.096 | 1122.012
1121.874 | 1121.808 | 1121.88 | 1121.808 | 1121.886 | 1121.808 | 1121.868 | 1121.808 | 1121.922 | 1121.808 | 1121.916 | 1121.808 | 1121.904 | 1121.808 | 1121.898 | 1121.808 | 1121.904 | 1121.808
1121.677 | 1121.695 | 1121.671 | 1121.611 | 1121.671 | 1121.611 | 1121.725 | 1121.611 | 1121.725 | 1121.611 | 1121.725 | 1121.611 | 1121.707 | 1121.611 | 1121.707 | 1121.611 | 1121.701 | 1121.611
1121.479 | 1121.407 | 1121.473 | 1121.407 | 1121.401 | 1121.407 | 1121.473 | 1121.407 | 1121.527 | 1121.407 | 1121.401 | 1121.407 | 1121.521 | 1121.407 | 1121.497 | 1121.407 | 1121.497 | 1121.407
1121.275 | 1121.21 | 1121.198 | 1121.21 | 1121.269 | 1121.21 | 1121.198 | 1121.21 | 1121.198 | 1121.21 | 1121.317 | 1121.21 | 1121.317 | 1121.21 | 1121.305 | 1121.21 | 1121.305 | 1121.21
1121 | 1121.012 | 1121.126 | 1121.012 | 1121 | 1121.012 | 1121.126 | 1121.012 | 1121 | 1121.012 | 1121.12 | 1121.012 | 1121 | 1121.012 | 1121.102 | 1121.012 | 1121.096 | 1121.012
1120.88 | 1120.892 | 1120.886 | 1120.808 | 1120.874 | 1120.808 | 1120.802 | 1120.808 | 1120.91 | 1120.808 | 1120.922 | 1120.808 | 1120.904 | 1120.808 | 1120.898 | 1120.808 | 1120.904 | 1120.808
1120.677 | 1120.611 | 1120.677 | 1120.611 | 1120.719 | 1120.611 | 1120.599 | 1120.611 | 1120.719 | 1120.611 | 1120.599 | 1120.611 | 1120.701 | 1120.611 | 1120.599 | 1120.611 | 1120.701 | 1120.611
1120.479 | 1120.407 | 1120.401 | 1120.407 | 1120.473 | 1120.407 | 1120.521 | 1120.407 | 1120.401 | 1120.407 | 1120.401 | 1120.407 | 1120.515 | 1120.407 | 1120.497 | 1120.407 | 1120.497 | 1120.407
1120.198 | 1120.21 | 1120.287 | 1120.21 | 1120.198 | 1120.21 | 1120.329 | 1120.21 | 1120.198 | 1120.21 | 1120.311 | 1120.21 | 1120.305 | 1120.21 | 1120.305 | 1120.21 | 1120.299 | 1120.21
1120.084 | 1120.084 | 1120.072 | 1120.012 | 1120.072 | 1120.012 | 1120.12 | 1120.012 | 1120.114 | 1120.012 | 1120.114 | 1120.012 | 1120.12 | 1120.012 | 1120.096 | 1120.012 | 1120.096 | 1120.012
1119.88 | 1119.808 | 1119.802 | 1119.808 | 1119.868 | 1119.808 | 1119.802 | 1119.808 | 1119.922 | 1119.808 | 1119.91 | 1119.808 | 1119.916 | 1119.808 | 1119.802 | 1119.808 | 1119.898 | 1119.808
1119.599 | 1119.611 | 1119.683 | 1119.611 | 1119.677 | 1119.611 | 1119.599 | 1119.611 | 1119.737 | 1119.611 | 1119.719 | 1119.611 | 1119.701 | 1119.611 | 1119.701 | 1119.611 | 1119.701 | 1119.611
1119.473 | 1119.407 | 1119.401 | 1119.407 | 1119.473 | 1119.407 | 1119.521 | 1119.407 | 1119.401 | 1119.407 | 1119.401 | 1119.407 | 1119.515 | 1119.407 | 1119.509 | 1119.407 | 1119.503 | 1119.407
1119.275 | 1119.21 | 1119.281 | 1119.21 | 1119.269 | 1119.21 | 1119.341 | 1119.21 | 1119.198 | 1119.21 | 1119.311 | 1119.21 | 1119.317 | 1119.21 | 1119.293 | 1119.21 | 1119.198 | 1119.21
1119.084 | 1119.012 | 1119.144 | 1119.012 | 1119.078 | 1119.012 | 1119 | 1119.012 | 1119.066 | 1119.012 | 1119.102 | 1119.012 | 1119 | 1119.012 | 1119.102 | 1119.012 | 1119.096 | 1119.012
1118.88 | 1118.808 | 1118.874 | 1118.808 | 1118.802 | 1118.808 | 1118.916 | 1118.808 | 1118.802 | 1118.808 | 1118.916 | 1118.808 | 1118.904 | 1118.808 | 1118.892 | 1118.808 | 1118.904 | 1118.808
1118.599 | 1118.611 | 1118.599 | 1118.611 | 1118.677 | 1118.611 | 1118.671 | 1118.611 | 1118.749 | 1118.611 | 1118.737 | 1118.611 | 1118.719 | 1118.611 | 1118.707 | 1118.611 | 1118.599 | 1118.611
1118.473 | 1118.407 | 1118.557 | 1118.407 | 1118.563 | 1118.407 | 1118.401 | 1118.407 | 1118.401 | 1118.407 | 1118.401 | 1118.407 | 1118.539 | 1118.407 | 1118.497 | 1118.407 | 1118.503 | 1118.407
1118.198 | 1118.21 | 1118.198 | 1118.21 | 1118.275 | 1118.21 | 1118.269 | 1118.21 | 1118.198 | 1118.21 | 1118.198 | 1118.21 | 1118.323 | 1118.21 | 1118.299 | 1118.21 | 1118.293 | 1118.21
1118.09 | 1118.012 | 1118.084 | 1118.012 | 1118 | 1118.012 | 1118.072 | 1118.012 | 1118.102 | 1118.012 | 1118.102 | 1118.012 | 1118.108 | 1118.012 | 1118.096 | 1118.012 | 1118.102 | 1118.012
1117.88 | 1117.808 | 1117.802 | 1117.808 | 1117.946 | 1117.808 | 1117.802 | 1117.808 | 1117.94 | 1117.808 | 1117.94 | 1117.808 | 1117.94 | 1117.808 | 1117.91 | 1117.808 | 1117.904 | 1117.808
1117.671 | 1117.611 | 1117.671 | 1117.611 | 1117.593 | 1117.611 | 1117.749 | 1117.611 | 1117.593 | 1117.611 | 1117.593 | 1117.611 | 1117.593 | 1117.611 | 1117.719 | 1117.611 | 1117.707 | 1117.611
1117.479 | 1117.407 | 1117.401 | 1117.407 | 1117.473 | 1117.407 | 1117.545 | 1117.407 | 1117.401 | 1117.407 | 1117.401 | 1117.407 | 1117.401 | 1117.407 | 1117.503 | 1117.407 | 1117.503 | 1117.407
1117.198 | 1117.21 | 1117.287 | 1117.21 | 1117.275 | 1117.21 | 1117.192 | 1117.21 | 1117.329 | 1117.21 | 1117.329 | 1117.21 | 1117.311 | 1117.21 | 1117.198 | 1117.21 | 1117.305 | 1117.21
1117.072 | 1117.012 | 1117.072 | 1117.012 | 1117 | 1117.012 | 1117.072 | 1117.012 | 1117.162 | 1117.012 | 1117.132 | 1117.012 | 1117.132 | 1117.012 | 1117.09 | 1117.012 | 1117.09 | 1117.012
1116.88 | 1116.808 | 1116.874 | 1116.808 | 1116.964 | 1116.808 | 1116.802 | 1116.808 | 1116.964 | 1116.808 | 1116.928 | 1116.808 | 1116.916 | 1116.808 | 1116.91 | 1116.808 | 1116.904 | 1116.808
1116.599 | 1116.611 | 1116.599 | 1116.611 | 1116.671 | 1116.611 | 1116.671 | 1116.611 | 1116.593 | 1116.611 | 1116.743 | 1116.611 | 1116.593 | 1116.611 | 1116.695 | 1116.611 | 1116.701 | 1116.611
1116.473 | 1116.407 | 1116.569 | 1116.407 | 1116.575 | 1116.407 | 1116.563 | 1116.407 | 1116.401 | 1116.407 | 1116.401 | 1116.407 | 1116.509 | 1116.407 | 1116.509 | 1116.407 | 1116.503 | 1116.407
1116.281 | 1116.21 | 1116.281 | 1116.21 | 1116.275 | 1116.21 | 1116.317 | 1116.21 | 1116.317 | 1116.21 | 1116.198 | 1116.21 | 1116.311 | 1116.21 | 1116.293 | 1116.21 | 1116.293 | 1116.21
1116 | 1116.012 | 1116.15 | 1116.012 | 1116.066 | 1116.012 | 1116.144 | 1116.012 | 1116.144 | 1116.012 | 1116.12 | 1116.012 | 1116.12 | 1116.012 | 1116.102 | 1116.012 | 1116.096 | 1116.012
1115.886 | 1115.808 | 1115.88 | 1115.808 | 1115.874 | 1115.808 | 1115.802 | 1115.808 | 1115.802 | 1115.808 | 1115.928 | 1115.808 | 1115.904 | 1115.808 | 1115.898 | 1115.808 | 1115.898 | 1115.808
1115.599 | 1115.611 | 1115.677 | 1115.611 | 1115.737 | 1115.611 | 1115.599 | 1115.611 | 1115.599 | 1115.611 | 1115.599 | 1115.611 | 1115.713 | 1115.611 | 1115.599 | 1115.611 | 1115.701 | 1115.611
1115.473 | 1115.407 | 1115.473 | 1115.407 | 1115.473 | 1115.407 | 1115.533 | 1115.407 | 1115.533 | 1115.407 | 1115.401 | 1115.407 | 1115.521 | 1115.407 | 1115.503 | 1115.407 | 1115.503 | 1115.407
1115.275 | 1115.21 | 1115.275 | 1115.21 | 1115.275 | 1115.21 | 1115.341 | 1115.21 | 1115.341 | 1115.21 | 1115.311 | 1115.21 | 1115.317 | 1115.21 | 1115.299 | 1115.21 | 1115.293 | 1115.21
1115.084 | 1115.012 | 1115.072 | 1115.012 | 1115 | 1115.012 | 1115 | 1115.012 | 1115 | 1115.012 | 1115.12 | 1115.012 | 1115.114 | 1115.012 | 1115.096 | 1115.012 | 1115.102 | 1115.012
1114.88 | 1114.808 | 1114.88 | 1114.808 | 1114.874 | 1114.808 | 1114.928 | 1114.808 | 1114.802 | 1114.808 | 1114.802 | 1114.808 | 1114.91 | 1114.808 | 1114.904 | 1114.808 | 1114.892 | 1114.808
1114.599 | 1114.611 | 1114.599 | 1114.611 | 1114.743 | 1114.611 | 1114.731 | 1114.611 | 1114.713 | 1114.611 | 1114.599 | 1114.611 | 1114.701 | 1114.611 | 1114.701 | 1114.611 | 1114.701 | 1114.611
1114.479 | 1114.407 | 1114.485 | 1114.407 | 1114.473 | 1114.407 | 1114.473 | 1114.407 | 1114.527 | 1114.407 | 1114.515 | 1114.407 | 1114.515 | 1114.407 | 1114.497 | 1114.407 | 1114.503 | 1114.407
1114.275 | 1114.21 | 1114.269 | 1114.21 | 1114.275 | 1114.21 | 1114.198 | 1114.21 | 1114.198 | 1114.21 | 1114.317 | 1114.21 | 1114.198 | 1114.21 | 1114.299 | 1114.21 | 1114.299 | 1114.21
1114.078 | 1114.012 | 1114 | 1114.012 | 1114.072 | 1114.012 | 1114.072 | 1114.012 | 1114 | 1114.012 | 1114 | 1114.012 | 1114.102 | 1114.012 | 1114.096 | 1114.012 | 1114.102 | 1114.012
1113.874 | 1113.808 | 1113.874 | 1113.808 | 1113.874 | 1113.808 | 1113.934 | 1113.808 | 1113.91 | 1113.808 | 1113.802 | 1113.808 | 1113.802 | 1113.808 | 1113.904 | 1113.808 | 1113.898 | 1113.808
1113.677 | 1113.611 | 1113.671 | 1113.611 | 1113.599 | 1113.611 | 1113.725 | 1113.611 | 1113.731 | 1113.611 | 1113.713 | 1113.611 | 1113.719 | 1113.611 | 1113.713 | 1113.611 | 1113.701 | 1113.611
1113.485 | 1113.407 | 1113.401 | 1113.407 | 1113.527 | 1113.407 | 1113.521 | 1113.407 | 1113.401 | 1113.407 | 1113.521 | 1113.407 | 1113.521 | 1113.407 | 1113.503 | 1113.407 | 1113.503 | 1113.407
1113.275 | 1113.21 | 1113.275 | 1113.21 | 1113.198 | 1113.21 | 1113.198 | 1113.21 | 1113.198 | 1113.21 | 1113.198 | 1113.21 | 1113.198 | 1113.21 | 1113.305 | 1113.21 | 1113.299 | 1113.21
1113.072 | 1113.012 | 1113.072 | 1113.012 | 1113.072 | 1113.012 | 1113 | 1113.012 | 1113.132 | 1113.012 | 1113 | 1113.012 | 1113 | 1113.012 | 1113.096 | 1113.012 | 1113.096 | 1113.012
1112.88 | 1112.808 | 1112.88 | 1112.808 | 1112.868 | 1112.808 | 1112.928 | 1112.808 | 1112.928 | 1112.802 | 1112.916 | 1112.808 | 1112.904 | 1112.808 | 1112.802 | 1112.808 | 1112.898 | 1112.802
1112.683 | 1112.611 | 1112.677 | 1112.611 | 1112.599 | 1112.611 | 1112.737 | 1112.617 | 1112.599 | 1112.611 | 1112.725 | 1112.611 | 1112.719 | 1112.611 | 1112.701 | 1112.605 | 1112.707 | 1112.611
1112.479 | 1112.407 | 1112.485 | 1112.413 | 1112.473 | 1112.407 | 1112.401 | 1112.401 | 1112.401 | 1112.401 | 1112.401 | 1112.407 | 1112.401 | 1112.407 | 1112.509 | 1112.401 | 1112.497 | 1112.407
1112.269 | 1112.21 | 1112.198 | 1112.21 | 1112.275 | 1112.21 | 1112.323 | 1112.204 | 1112.317 | 1112.204 | 1112.198 | 1112.21 | 1112.198 | 1112.21 | 1112.198 | 1112.21 | 1112.299 | 1112.21
1112.072 | 1112.006 | 1112.072 | 1112.006 | 1112 | 1112.006 | 1112.12 | 1112.006 | 1112.126 | 1112.018 | 1112.108 | 1112.012 | 1112.102 | 1112.006 | 1112 | 1112.006 | 1112.102 | 1112.006
1111.886 | 1111.808 | 1111.802 | 1111.808 | 1111.886 | 1111.802 | 1111.922 | 1111.802 | 1111.802 | 1111.808 | 1111.922 | 1111.808 | 1111.904 | 1111.808 | 1111.91 | 1111.808 | 1111.898 | 1111.808
1111.677 | 1111.611 | 1111.683 | 1111.611 | 1111.671 | 1111.611 | 1111.731 | 1111.611 | 1111.599 | 1111.611 | 1111.599 | 1111.611 | 1111.725 | 1111.611 | 1111.707 | 1111.611 | 1111.707 | 1111.611
1111.401 | 1111.407 | 1111.473 | 1111.407 | 1111.401 | 1111.407 | 1111.533 | 1111.407 | 1111.509 | 1111.407 | 1111.401 | 1111.407 | 1111.521 | 1111.413 | 1111.503 | 1111.407 | 1111.503 | 1111.407
1111.275 | 1111.21 | 1111.275 | 1111.21 | 1111.269 | 1111.216 | 1111.198 | 1111.216 | 1111.323 | 1111.21 | 1111.311 | 1111.21 | 1111.198 | 1111.21 | 1111.305 | 1111.21 | 1111.305 | 1111.21
1111.078 | 1111.012 | 1111.072 | 1111.012 | 1111.072 | 1111.012 | 1111 | 1111.012 | 1111.12 | 1111.012 | 1111.114 | 1111.012 | 1111.102 | 1111.012 | 1111.102 | 1111.012 | 1111.102 | 1111.012
1110.802 | 1110.808 | 1110.874 | 1110.808 | 1110.874 | 1110.808 | 1110.928 | 1110.808 | 1110.802 | 1110.808 | 1110.91 | 1110.808 | 1110.922 | 1110.808 | 1110.904 | 1110.808 | 1110.898 | 1110.808
1110.683 | 1110.611 | 1110.689 | 1110.611 | 1110.671 | 1110.611 | 1110.677 | 1110.611 | 1110.599 | 1110.611 | 1110.719 | 1110.611 | 1110.725 | 1110.605 | 1110.599 | 1110.611 | 1110.701 | 1110.611
1110.479 | 1110.407 | 1110.473 | 1110.407 | 1110.473 | 1110.407 | 1110.527 | 1110.407 | 1110.533 | 1110.407 | 1110.401 | 1110.401 | 1110.401 | 1110.407 | 1110.497 | 1110.407 | 1110.497 | 1110.413
1110.269 | 1110.21 | 1110.275 | 1110.21 | 1110.281 | 1110.21 | 1110.335 | 1110.21 | 1110.269 | 1110.21 | 1110.198 | 1110.21 | 1110.198 | 1110.21 | 1110.299 | 1110.21 | 1110.299 | 1110.21
1110 | 1110.012 | 1110 | 1110.012 | 1110 | 1110.012 | 1110.126 | 1110.012 | 1110.126 | 1110.012 | 1110.114 | 1110.012 | 1110.102 | 1110.012 | 1110.096 | 1110.012 | 1110.096 | 1110.012
1109.946 | 1109.808 | 1109.934 | 1109.808 | 1109.874 | 1109.808 | 1109.802 | 1109.808 | 1109.928 | 1109.808 | 1109.916 | 1109.808 | 1109.91 | 1109.808 | 1109.904 | 1109.808 | 1109.898 | 1109.808
1109.689 | 1109.611 | 1109.731 | 1109.611 | 1109.599 | 1109.611 | 1109.719 | 1109.611 | 1109.599 | 1109.611 | 1109.599 | 1109.611 | 1109.713 | 1109.611 | 1109.707 | 1109.611 | 1109.701 | 1109.611
1109.479 | 1109.407 | 1109.485 | 1109.407 | 1109.473 | 1109.407 | 1109.473 | 1109.407 | 1109.401 | 1109.407 | 1109.401 | 1109.407 | 1109.515 | 1109.407 | 1109.497 | 1109.407 | 1109.497 | 1109.407
1109.198 | 1109.21 | 1109.335 | 1109.21 | 1109.198 | 1109.21 | 1109.198 | 1109.21 | 1109.311 | 1109.21 | 1109.311 | 1109.21 | 1109.198 | 1109.21 | 1109.305 | 1109.21 | 1109.299 | 1109.21
1109.084 | 1109.012 | 1109.072 | 1109.012 | 1109.072 | 1109.012 | 1109.132 | 1109.012 | 1109.126 | 1109.012 | 1109.114 | 1109.012 | 1109.102 | 1109.012 | 1109.108 | 1109.012 | 1109.102 | 1109.012
1108.802 | 1108.808 | 1108.802 | 1108.808 | 1108.874 | 1108.808 | 1108.922 | 1108.808 | 1108.922 | 1108.808 | 1108.91 | 1108.808 | 1108.802 | 1108.808 | 1108.904 | 1108.808 | 1108.898 | 1108.808
1108.689 | 1108.611 | 1108.683 | 1108.611 | 1108.671 | 1108.611 | 1108.599 | 1108.611 | 1108.599 | 1108.611 | 1108.713 | 1108.611 | 1108.713 | 1108.611 | 1108.707 | 1108.611 | 1108.701 | 1108.611
1108.479 | 1108.407 | 1108.473 | 1108.407 | 1108.473 | 1108.407 | 1108.401 | 1108.407 | 1108.401 | 1108.407 | 1108.401 | 1108.407 | 1108.515 | 1108.407 | 1108.509 | 1108.407 | 1108.503 | 1108.407
1108.275 | 1108.21 | 1108.275 | 1108.21 | 1108.198 | 1108.21 | 1108.323 | 1108.21 | 1108.311 | 1108.21 | 1108.198 | 1108.21 | 1108.299 | 1108.21 | 1108.293 | 1108.21 | 1108.299 | 1108.21
1108 | 1108.012 | 1108.072 | 1108.012 | 1108.126 | 1108.012 | 1108.126 | 1108.012 | 1108.126 | 1108.012 | 1108.114 | 1108.012 | 1108 | 1108.012 | 1108 | 1108.012 | 1108.096 | 1108.012
1107.874 | 1107.808 | 1107.802 | 1107.808 | 1107.802 | 1107.808 | 1107.802 | 1107.808 | 1107.916 | 1107.808 | 1107.91 | 1107.808 | 1107.904 | 1107.808 | 1107.898 | 1107.808 | 1107.898 | 1107.808
1107.677 | 1107.611 | 1107.731 | 1107.611 | 1107.683 | 1107.611 | 1107.599 | 1107.611 | 1107.731 | 1107.611 | 1107.725 | 1107.611 | 1107.719 | 1107.611 | 1107.707 | 1107.611 | 1107.707 | 1107.611
1107.485 | 1107.407 | 1107.485 | 1107.407 | 1107.473 | 1107.407 | 1107.521 | 1107.407 | 1107.401 | 1107.407 | 1107.401 | 1107.407 | 1107.515 | 1107.407 | 1107.503 | 1107.407 | 1107.497 | 1107.407
1107.198 | 1107.21 | 1107.341 | 1107.21 | 1107.269 | 1107.21 | 1107.335 | 1107.21 | 1107.198 | 1107.21 | 1107.198 | 1107.21 | 1107.198 | 1107.21 | 1107.299 | 1107.21 | 1107.293 | 1107.21
1107.072 | 1107.012 | 1107.138 | 1107.012 | 1107 | 1107.012 | 1107.072 | 1107.012 | 1107.132 | 1107.012 | 1107.12 | 1107.012 | 1107.108 | 1107.012 | 1107.114 | 1107.012 | 1107.096 | 1107.012
1106.88 | 1106.808 | 1106.934 | 1106.808 | 1106.94 | 1106.808 | 1106.874 | 1106.808 | 1106.94 | 1106.808 | 1106.928 | 1106.808 | 1106.802 | 1106.808 | 1106.904 | 1106.808 | 1106.904 | 1106.808
1106.599 | 1106.611 | 1106.677 | 1106.611 | 1106.599 | 1106.611 | 1106.677 | 1106.611 | 1106.719 | 1106.611 | 1106.707 | 1106.611 | 1106.707 | 1106.611 | 1106.701 | 1106.611 | 1106.701 | 1106.611
1106.485 | 1106.407 | 1106.473 | 1106.407 | 1106.473 | 1106.407 | 1106.401 | 1106.407 | 1106.527 | 1106.407 | 1106.521 | 1106.407 | 1106.503 | 1106.407 | 1106.491 | 1106.407 | 1106.503 | 1106.407
1106.275 | 1106.21 | 1106.269 | 1106.21 | 1106.198 | 1106.21 | 1106.269 | 1106.21 | 1106.198 | 1106.21 | 1106.305 | 1106.21 | 1106.299 | 1106.21 | 1106.293 | 1106.21 | 1106.287 | 1106.21
1106.072 | 1106.012 | 1106.072 | 1106.012 | 1106.072 | 1106.012 | 1106.138 | 1106.012 | 1106 | 1106.012 | 1106.114 | 1106.012 | 1106.096 | 1106.012 | 1106.096 | 1106.012 | 1106.096 | 1106.012
1105.868 | 1105.808 | 1105.868 | 1105.808 | 1105.802 | 1105.808 | 1105.802 | 1105.808 | 1105.91 | 1105.808 | 1105.922 | 1105.808 | 1105.904 | 1105.808 | 1105.892 | 1105.808 | 1105.898 | 1105.808
1105.677 | 1105.611 | 1105.683 | 1105.611 | 1105.671 | 1105.611 | 1105.671 | 1105.611 | 1105.719 | 1105.611 | 1105.599 | 1105.611 | 1105.701 | 1105.611 | 1105.701 | 1105.611 | 1105.701 | 1105.611
1105.485 | 1105.407 | 1105.401 | 1105.407 | 1105.473 | 1105.407 | 1105.401 | 1105.407 | 1105.395 | 1105.407 | 1105.401 | 1105.407 | 1105.401 | 1105.407 | 1105.515 | 1105.407 | 1105.503 | 1105.407
1105.275 | 1105.21 | 1105.269 | 1105.21 | 1105.263 | 1105.21 | 1105.353 | 1105.21 | 1105.198 | 1105.21 | 1105.329 | 1105.21 | 1105.335 | 1105.21 | 1105.311 | 1105.21 | 1105.317 | 1105.21
1105 | 1105.012 | 1105 | 1105.012 | 1105.072 | 1105.012 | 1105.144 | 1105.012 | 1105.114 | 1105.012 | 1105.138 | 1105.012 | 1104.994 | 1105.012 | 1105.09 | 1105.012 | 1105.096 | 1105.012
1104.88 | 1104.808 | 1104.88 | 1104.808 | 1104.874 | 1104.808 | 1104.796 | 1104.808 | 1104.958 | 1104.808 | 1104.796 | 1104.808 | 1104.802 | 1104.808 | 1104.91 | 1104.808 | 1104.898 | 1104.808
1104.599 | 1104.611 | 1104.677 | 1104.611 | 1104.671 | 1104.611 | 1104.599 | 1104.611 | 1104.593 | 1104.611 | 1104.599 | 1104.611 | 1104.707 | 1104.611 | 1104.695 | 1104.611 | 1104.701 | 1104.611
1104.467 | 1104.407 | 1104.467 | 1104.407 | 1104.467 | 1104.407 | 1104.533 | 1104.407 | 1104.401 | 1104.407 | 1104.515 | 1104.407 | 1104.527 | 1104.407 | 1104.509 | 1104.407 | 1104.491 | 1104.407
1104.275 | 1104.21 | 1104.198 | 1104.21 | 1104.269 | 1104.21 | 1104.365 | 1104.21 | 1104.329 | 1104.21 | 1104.347 | 1104.21 | 1104.341 | 1104.21 | 1104.293 | 1104.21 | 1104.299 | 1104.21
1104 | 1104.012 | 1104.066 | 1104.012 | 1104.066 | 1104.012 | 1104 | 1104.012 | 1104.15 | 1104.012 | 1104 | 1104.012 | 1104 | 1104.012 | 1104.102 | 1104.012 | 1104.09 | 1104.012
1103.886 | 1103.808 | 1103.874 | 1103.808 | 1103.802 | 1103.808 | 1103.802 | 1103.808 | 1103.802 | 1103.808 | 1103.91 | 1103.808 | 1103.898 | 1103.808 | 1103.898 | 1103.808 | 1103.904 | 1103.808
1103.677 | 1103.611 | 1103.599 | 1103.611 | 1103.671 | 1103.611 | 1103.743 | 1103.611 | 1103.599 | 1103.611 | 1103.725 | 1103.611 | 1103.713 | 1103.611 | 1103.707 | 1103.611 | 1103.599 | 1103.611
1103.479 | 1103.407 | 1103.473 | 1103.407 | 1103.401 | 1103.407 | 1103.533 | 1103.407 | 1103.521 | 1103.407 | 1103.533 | 1103.407 | 1103.533 | 1103.407 | 1103.497 | 1103.407 | 1103.509 | 1103.407
1103.198 | 1103.21 | 1103.198 | 1103.21 | 1103.275 | 1103.21 | 1103.198 | 1103.21 | 1103.335 | 1103.21 | 1103.198 | 1103.21 | 1103.299 | 1103.21 | 1103.198 | 1103.21 | 1103.293 | 1103.21
1103.084 | 1103.012 | 1103.078 | 1103.012 | 1103.12 | 1103.012 | 1103 | 1103.012 | 1103.12 | 1103.012 | 1103 | 1103.012 | 1103 | 1103.012 | 1103.102 | 1103.012 | 1103.096 | 1103.012
1102.874 | 1102.808 | 1102.94 | 1102.808 | 1102.934 | 1102.808 | 1102.928 | 1102.808 | 1102.922 | 1102.808 | 1102.91 | 1102.808 | 1102.904 | 1102.808 | 1102.898 | 1102.808 | 1102.898 | 1102.808
1102.671 | 1102.611 | 1102.677 | 1102.611 | 1102.743 | 1102.611 | 1102.671 | 1102.611 | 1102.599 | 1102.611 | 1102.719 | 1102.611 | 1102.707 | 1102.611 | 1102.701 | 1102.611 | 1102.701 | 1102.611
1102.485 | 1102.407 | 1102.485 | 1102.407 | 1102.401 | 1102.407 | 1102.521 | 1102.407 | 1102.401 | 1102.407 | 1102.401 | 1102.407 | 1102.503 | 1102.407 | 1102.503 | 1102.407 | 1102.497 | 1102.407
1102.198 | 1102.21 | 1102.269 | 1102.21 | 1102.269 | 1102.21 | 1102.198 | 1102.21 | 1102.311 | 1102.21 | 1102.198 | 1102.21 | 1102.311 | 1102.21 | 1102.305 | 1102.21 | 1102.299 | 1102.21
1102.078 | 1102.012 | 1102.072 | 1102.012 | 1102.072 | 1102.012 | 1102.12 | 1102.012 | 1102.114 | 1102.012 | 1102.114 | 1102.012 | 1102.114 | 1102.012 | 1102.096 | 1102.012 | 1102.096 | 1102.012
1101.88 | 1101.808 | 1101.874 | 1101.808 | 1101.934 | 1101.808 | 1101.802 | 1101.808 | 1101.802 | 1101.808 | 1101.916 | 1101.808 | 1101.802 | 1101.808 | 1101.904 | 1101.808 | 1101.904 | 1101.808
1101.677 | 1101.611 | 1101.599 | 1101.611 | 1101.599 | 1101.611 | 1101.725 | 1101.611 | 1101.599 | 1101.611 | 1101.707 | 1101.611 | 1101.599 | 1101.611 | 1101.701 | 1101.611 | 1101.701 | 1101.611
1101.479 | 1101.407 | 1101.473 | 1101.407 | 1101.473 | 1101.407 | 1101.527 | 1101.407 | 1101.509 | 1101.407 | 1101.509 | 1101.407 | 1101.503 | 1101.407 | 1101.503 | 1101.407 | 1101.503 | 1101.407
1101.281 | 1101.21 | 1101.198 | 1101.21 | 1101.198 | 1101.21 | 1101.329 | 1101.21 | 1101.329 | 1101.21 | 1101.311 | 1101.21 | 1101.299 | 1101.21 | 1101.305 | 1101.21 | 1101.293 | 1101.21
1101.072 | 1101.012 | 1101.072 | 1101.012 | 1101.072 | 1101.012 | 1101.126 | 1101.012 | 1101.126 | 1101.012 | 1101.114 | 1101.012 | 1101.12 | 1101.012 | 1101.102 | 1101.012 | 1101.096 | 1101.012
1100.88 | 1100.808 | 1100.802 | 1100.808 | 1100.928 | 1100.808 | 1100.802 | 1100.808 | 1100.802 | 1100.808 | 1100.922 | 1100.808 | 1100.802 | 1100.808 | 1100.898 | 1100.808 | 1100.898 | 1100.808
1100.677 | 1100.611 | 1100.677 | 1100.611 | 1100.677 | 1100.611 | 1100.599 | 1100.611 | 1100.599 | 1100.611 | 1100.599 | 1100.611 | 1100.599 | 1100.611 | 1100.707 | 1100.611 | 1100.701 | 1100.611
1100.485 | 1100.407 | 1100.527 | 1100.407 | 1100.401 | 1100.407 | 1100.521 | 1100.407 | 1100.521 | 1100.407 | 1100.401 | 1100.407 | 1100.503 | 1100.407 | 1100.497 | 1100.407 | 1100.497 | 1100.407
1100.275 | 1100.21 | 1100.275 | 1100.21 | 1100.269 | 1100.21 | 1100.335 | 1100.21 | 1100.317 | 1100.21 | 1100.311 | 1100.21 | 1100.299 | 1100.21 | 1100.305 | 1100.21 | 1100.299 | 1100.21
1100 | 1100.012 | 1100.072 | 1100.012 | 1100.126 | 1100.012 | 1100.072 | 1100.012 | 1100 | 1100.012 | 1100.108 | 1100.018 | 1100.102 | 1100.012 | 1100 | 1100.012 | 1100.096 | 1100.012
1099.874 | 1099.808 | 1099.88 | 1099.808 | 1099.874 | 1099.808 | 1099.874 | 1099.808 | 1099.802 | 1099.808 | 1099.928 | 1099.808 | 1099.802 | 1099.808 | 1099.904 | 1099.808 | 1099.904 | 1099.808
1099.677 | 1099.617 | 1099.671 | 1099.611 | 1099.671 | 1099.611 | 1099.599 | 1099.611 | 1099.725 | 1099.611 | 1099.599 | 1099.611 | 1099.719 | 1099.611 | 1099.701 | 1099.611 | 1099.701 | 1099.611
1099.479 | 1099.407 | 1099.401 | 1099.407 | 1099.467 | 1099.407 | 1099.527 | 1099.407 | 1099.527 | 1099.407 | 1099.401 | 1099.407 | 1099.401 | 1099.407 | 1099.497 | 1099.413 | 1099.503 | 1099.407
1099.269 | 1099.204 | 1099.275 | 1099.216 | 1099.198 | 1099.21 | 1099.329 | 1099.204 | 1099.311 | 1099.204 | 1099.317 | 1099.21 | 1099.198 | 1099.21 | 1099.299 | 1099.204 | 1099.299 | 1099.204
1099.084 | 1099.012 | 1099.072 | 1099.012 | 1099.072 | 1099.012 | 1099 | 1099.012 | 1099.12 | 1099.012 | 1099.126 | 1099.012 | 1099.102 | 1099.012 | 1099.096 | 1099.006 | 1099.102 | 1099.012
1098.802 | 1098.808 | 1098.874 | 1098.808 | 1098.802 | 1098.808 | 1098.802 | 1098.802 | 1098.802 | 1098.802 | 1098.802 | 1098.808 | 1098.904 | 1098.802 | 1098.904 | 1098.802 | 1098.904 | 1098.814
1098.689 | 1098.611 | 1098.677 | 1098.611 | 1098.677 | 1098.611 | 1098.719 | 1098.605 | 1098.599 | 1098.605 | 1098.599 | 1098.611 | 1098.707 | 1098.605 | 1098.707 | 1098.605 | 1098.701 | 1098.611
1098.473 | 1098.407 | 1098.485 | 1098.407 | 1098.533 | 1098.407 | 1098.527 | 1098.407 | 1098.509 | 1098.407 | 1098.509 | 1098.407 | 1098.503 | 1098.407 | 1098.497 | 1098.407 | 1098.503 | 1098.407
1098.275 | 1098.21 | 1098.198 | 1098.21 | 1098.269 | 1098.21 | 1098.198 | 1098.21 | 1098.317 | 1098.21 | 1098.323 | 1098.21 | 1098.305 | 1098.21 | 1098.299 | 1098.21 | 1098.293 | 1098.21
1098 | 1098.012 | 1098.084 | 1098.012 | 1098.126 | 1098.012 | 1098 | 1098.012 | 1098 | 1098.012 | 1098 | 1098.012 | 1098.102 | 1098.012 | 1098.108 | 1098.012 | 1098.102 | 1098.012
1097.874 | 1097.808 | 1097.802 | 1097.808 | 1097.928 | 1097.808 | 1097.928 | 1097.808 | 1097.802 | 1097.814 | 1097.802 | 1097.808 | 1097.904 | 1097.808 | 1097.904 | 1097.808 | 1097.904 | 1097.808
1097.599 | 1097.611 | 1097.737 | 1097.611 | 1097.731 | 1097.611 | 1097.671 | 1097.611 | 1097.713 | 1097.611 | 1097.713 | 1097.611 | 1097.599 | 1097.611 | 1097.707 | 1097.611 | 1097.701 | 1097.611
1097.473 | 1097.407 | 1097.401 | 1097.407 | 1097.401 | 1097.407 | 1097.527 | 1097.407 | 1097.521 | 1097.407 | 1097.521 | 1097.407 | 1097.521 | 1097.407 | 1097.503 | 1097.407 | 1097.497 | 1097.407
1097.275 | 1097.21 | 1097.281 | 1097.21 | 1097.269 | 1097.21 | 1097.335 | 1097.21 | 1097.311 | 1097.21 | 1097.198 | 1097.21 | 1097.323 | 1097.21 | 1097.293 | 1097.21 | 1097.299 | 1097.21
1097.072 | 1097.012 | 1097 | 1097.012 | 1097.072 | 1097.012 | 1097.126 | 1097.012 | 1097.126 | 1097.012 | 1097 | 1097.012 | 1097 | 1097.012 | 1097.102 | 1097.012 | 1097.102 | 1097.012
1096.88 | 1096.808 | 1096.874 | 1096.808 | 1096.802 | 1096.808 | 1096.802 | 1096.808 | 1096.802 | 1096.808 | 1096.916 | 1096.808 | 1096.802 | 1096.808 | 1096.898 | 1096.808 | 1096.898 | 1096.808
1096.677 | 1096.611 | 1096.677 | 1096.611 | 1096.677 | 1096.611 | 1096.719 | 1096.611 | 1096.599 | 1096.611 | 1096.731 | 1096.611 | 1096.713 | 1096.611 | 1096.707 | 1096.611 | 1096.701 | 1096.611
1096.485 | 1096.407 | 1096.401 | 1096.407 | 1096.401 | 1096.407 | 1096.527 | 1096.407 | 1096.509 | 1096.407 | 1096.401 | 1096.407 | 1096.509 | 1096.407 | 1096.401 | 1096.407 | 1096.497 | 1096.407
1096.275 | 1096.21 | 1096.281 | 1096.21 | 1096.275 | 1096.21 | 1096.329 | 1096.21 | 1096.317 | 1096.21 | 1096.198 | 1096.21 | 1096.323 | 1096.21 | 1096.299 | 1096.21 | 1096.299 | 1096.21
1096 | 1096.012 | 1096.072 | 1096.012 | 1096 | 1096.012 | 1096.072 | 1096.012 | 1096 | 1096.012 | 1096.108 | 1096.012 | 1096 | 1096.012 | 1096 | 1096.012 | 1096.096 | 1096.012
1095.874 | 1095.808 | 1095.802 | 1095.808 | 1095.874 | 1095.808 | 1095.922 | 1095.808 | 1095.802 | 1095.808 | 1095.916 | 1095.808 | 1095.904 | 1095.808 | 1095.904 | 1095.808 | 1095.898 | 1095.808
1095.677 | 1095.611 | 1095.671 | 1095.611 | 1095.731 | 1095.611 | 1095.731 | 1095.611 | 1095.725 | 1095.611 | 1095.707 | 1095.611 | 1095.719 | 1095.611 | 1095.695 | 1095.611 | 1095.701 | 1095.611
1095.473 | 1095.407 | 1095.473 | 1095.407 | 1095.473 | 1095.407 | 1095.473 | 1095.407 | 1095.521 | 1095.407 | 1095.401 | 1095.407 | 1095.497 | 1095.407 | 1095.503 | 1095.407 | 1095.497 | 1095.407
1095.275 | 1095.21 | 1095.198 | 1095.21 | 1095.198 | 1095.21 | 1095.335 | 1095.21 | 1095.198 | 1095.21 | 1095.198 | 1095.21 | 1095.305 | 1095.21 | 1095.305 | 1095.21 | 1095.293 | 1095.21
1095.078 | 1095.012 | 1095.084 | 1095.012 | 1095.072 | 1095.012 | 1095.126 | 1095.012 | 1095 | 1095.012 | 1095.114 | 1095.012 | 1095.114 | 1095.012 | 1095.096 | 1095.012 | 1095.102 | 1095.012
1094.88 | 1094.808 | 1094.802 | 1094.808 | 1094.934 | 1094.808 | 1094.94 | 1094.808 | 1094.916 | 1094.808 | 1094.934 | 1094.808 | 1094.928 | 1094.808 | 1094.91 | 1094.808 | 1094.898 | 1094.808
1094.677 | 1094.611 | 1094.677 | 1094.611 | 1094.671 | 1094.611 | 1094.599 | 1094.611 | 1094.731 | 1094.611 | 1094.599 | 1094.611 | 1094.707 | 1094.611 | 1094.713 | 1094.611 | 1094.707 | 1094.611
1094.479 | 1094.407 | 1094.479 | 1094.407 | 1094.401 | 1094.407 | 1094.401 | 1094.407 | 1094.401 | 1094.407 | 1094.401 | 1094.407 | 1094.533 | 1094.407 | 1094.503 | 1094.407 | 1094.497 | 1094.407
1094.275 | 1094.21 | 1094.198 | 1094.21 | 1094.347 | 1094.21 | 1094.269 | 1094.21 | 1094.198 | 1094.21 | 1094.317 | 1094.21 | 1094.192 | 1094.21 | 1094.293 | 1094.21 | 1094.299 | 1094.21
1094.078 | 1094.012 | 1094.072 | 1094.012 | 1093.994 | 1094.012 | 1094 | 1094.012 | 1094.126 | 1094.012 | 1094.144 | 1094.012 | 1094.102 | 1094.012 | 1094.108 | 1094.012 | 1094.102 | 1094.012
1093.874 | 1093.808 | 1093.874 | 1093.808 | 1093.868 | 1093.808 | 1093.952 | 1093.808 | 1093.952 | 1093.808 | 1093.802 | 1093.808 | 1093.802 | 1093.808 | 1093.802 | 1093.808 | 1093.892 | 1093.808
1093.677 | 1093.611 | 1093.677 | 1093.611 | 1093.743 | 1093.611 | 1093.599 | 1093.611 | 1093.731 | 1093.611 | 1093.599 | 1093.611 | 1093.713 | 1093.611 | 1093.695 | 1093.611 | 1093.689 | 1093.611
1093.473 | 1093.407 | 1093.401 | 1093.407 | 1093.521 | 1093.407 | 1093.509 | 1093.407 | 1093.521 | 1093.407 | 1093.509 | 1093.407 | 1093.509 | 1093.407 | 1093.503 | 1093.407 | 1093.497 | 1093.407
1093.281 | 1093.21 | 1093.269 | 1093.21 | 1093.269 | 1093.21 | 1093.353 | 1093.21 | 1093.323 | 1093.21 | 1093.335 | 1093.21 | 1093.317 | 1093.21 | 1093.293 | 1093.21 | 1093.305 | 1093.21
1093.078 | 1093.012 | 1093 | 1093.012 | 1093.072 | 1093.012 | 1093.144 | 1093.012 | 1093.15 | 1093.012 | 1092.994 | 1093.012 | 1093.126 | 1093.012 | 1093.114 | 1093.012 | 1093.102 | 1093.012
1092.874 | 1092.808 | 1092.874 | 1092.808 | 1092.868 | 1092.808 | 1092.874 | 1092.808 | 1092.922 | 1092.808 | 1092.802 | 1092.808 | 1092.802 | 1092.808 | 1092.898 | 1092.808 | 1092.904 | 1092.808
1092.599 | 1092.611 | 1092.743 | 1092.611 | 1092.599 | 1092.611 | 1092.743 | 1092.611 | 1092.743 | 1092.611 | 1092.719 | 1092.611 | 1092.599 | 1092.611 | 1092.599 | 1092.611 | 1092.695 | 1092.611
1092.545 | 1092.407 | 1092.551 | 1092.407 | 1092.509 | 1092.407 | 1092.509 | 1092.407 | 1092.395 | 1092.407 | 1092.533 | 1092.407 | 1092.497 | 1092.407 | 1092.491 | 1092.407 | 1092.497 | 1092.407
1092.275 | 1092.21 | 1092.353 | 1092.21 | 1092.192 | 1092.21 | 1092.341 | 1092.21 | 1092.198 | 1092.21 | 1092.192 | 1092.21 | 1092.323 | 1092.21 | 1092.299 | 1092.21 | 1092.293 | 1092.21
1092.066 | 1092.012 | 1092.072 | 1092.012 | 1092 | 1092.012 | 1092 | 1092.012 | 1092.156 | 1092.012 | 1092 | 1092.012 | 1092.132 | 1092.012 | 1092.108 | 1092.012 | 1092.09 | 1092.012
1091.802 | 1091.808 | 1091.946 | 1091.808 | 1091.934 | 1091.808 | 1091.928 | 1091.808 | 1091.934 | 1091.808 | 1091.922 | 1091.808 | 1091.91 | 1091.808 | 1091.802 | 1091.808 | 1091.892 | 1091.808
1091.683 | 1091.611 | 1091.683 | 1091.611 | 1091.677 | 1091.611 | 1091.737 | 1091.611 | 1091.725 | 1091.611 | 1091.707 | 1091.611 | 1091.701 | 1091.611 | 1091.701 | 1091.611 | 1091.695 | 1091.611
1091.479 | 1091.407 | 1091.401 | 1091.407 | 1091.473 | 1091.407 | 1091.551 | 1091.407 | 1091.401 | 1091.407 | 1091.515 | 1091.407 | 1091.515 | 1091.407 | 1091.497 | 1091.407 | 1091.497 | 1091.407
1091.198 | 1091.21 | 1091.281 | 1091.21 | 1091.198 | 1091.21 | 1091.341 | 1091.21 | 1091.198 | 1091.21 | 1091.198 | 1091.21 | 1091.305 | 1091.21 | 1091.305 | 1091.21 | 1091.293 | 1091.21
1091.084 | 1091.012 | 1091.072 | 1091.012 | 1091.072 | 1091.012 | 1091 | 1091.012 | 1091.114 | 1091.012 | 1091 | 1091.012 | 1091.114 | 1091.012 | 1091.102 | 1091.012 | 1091.102 | 1091.012
1090.88 | 1090.808 | 1090.802 | 1090.808 | 1090.868 | 1090.808 | 1090.802 | 1090.808 | 1090.916 | 1090.808 | 1090.91 | 1090.808 | 1090.922 | 1090.808 | 1090.892 | 1090.808 | 1090.892 | 1090.808
1090.599 | 1090.611 | 1090.677 | 1090.611 | 1090.599 | 1090.611 | 1090.671 | 1090.611 | 1090.599 | 1090.611 | 1090.719 | 1090.611 | 1090.599 | 1090.611 | 1090.599 | 1090.611 | 1090.695 | 1090.611
1090.485 | 1090.407 | 1090.473 | 1090.407 | 1090.527 | 1090.407 | 1090.401 | 1090.407 | 1090.401 | 1090.407 | 1090.401 | 1090.407 | 1090.497 | 1090.407 | 1090.497 | 1090.407 | 1090.497 | 1090.407
1090.275 | 1090.21 | 1090.198 | 1090.21 | 1090.323 | 1090.21 | 1090.323 | 1090.21 | 1090.329 | 1090.21 | 1090.198 | 1090.21 | 1090.323 | 1090.21 | 1090.299 | 1090.21 | 1090.293 | 1090.21
1090 | 1090.012 | 1090.084 | 1090.012 | 1090.072 | 1090.012 | 1090 | 1090.012 | 1090.12 | 1090.012 | 1090.108 | 1090.012 | 1090.114 | 1090.012 | 1090.108 | 1090.012 | 1090.096 | 1090.012
1089.886 | 1089.808 | 1089.874 | 1089.808 | 1089.928 | 1089.808 | 1089.916 | 1089.808 | 1089.802 | 1089.808 | 1089.916 | 1089.808 | 1089.802 | 1089.808 | 1089.904 | 1089.808 | 1089.898 | 1089.808
1089.599 | 1089.611 | 1089.599 | 1089.611 | 1089.671 | 1089.611 | 1089.671 | 1089.611 | 1089.599 | 1089.611 | 1089.713 | 1089.611 | 1089.599 | 1089.611 | 1089.707 | 1089.611 | 1089.701 | 1089.611
1089.485 | 1089.407 | 1089.479 | 1089.407 | 1089.401 | 1089.407 | 1089.401 | 1089.407 | 1089.509 | 1089.407 | 1089.521 | 1089.407 | 1089.503 | 1089.407 | 1089.503 | 1089.407 | 1089.497 | 1089.407
1089.281 | 1089.21 | 1089.269 | 1089.21 | 1089.329 | 1089.21 | 1089.335 | 1089.21 | 1089.317 | 1089.21 | 1089.198 | 1089.21 | 1089.299 | 1089.21 | 1089.198 | 1089.21 | 1089.299 | 1089.21
1089.084 | 1089.012 | 1089.072 | 1089.012 | 1089 | 1089.012 | 1089 | 1089.012 | 1089 | 1089.012 | 1089 | 1089.012 | 1089.114 | 1089.012 | 1089 | 1089.012 | 1089.09 | 1089.012
1088.802 | 1088.808 | 1088.88 | 1088.808 | 1088.802 | 1088.808 | 1088.916 | 1088.808 | 1088.802 | 1088.808 | 1088.91 | 1088.808 | 1088.802 | 1088.808 | 1088.904 | 1088.808 | 1088.898 | 1088.808
1088.677 | 1088.695 | 1088.599 | 1088.611 | 1088.719 | 1088.611 | 1088.671 | 1088.611 | 1088.707 | 1088.611 | 1088.719 | 1088.611 | 1088.599 | 1088.611 | 1088.701 | 1088.611 | 1088.701 | 1088.611
1088.485 | 1088.407 | 1088.479 | 1088.407 | 1088.533 | 1088.407 | 1088.401 | 1088.407 | 1088.521 | 1088.407 | 1088.401 | 1088.407 | 1088.503 | 1088.407 | 1088.503 | 1088.407 | 1088.497 | 1088.407
1088.198 | 1088.21 | 1088.275 | 1088.21 | 1088.198 | 1088.21 | 1088.323 | 1088.21 | 1088.198 | 1088.21 | 1088.198 | 1088.21 | 1088.305 | 1088.21 | 1088.305 | 1088.21 | 1088.299 | 1088.21
1088.084 | 1088.012 | 1088.078 | 1088.012 | 1088 | 1088.012 | 1088.12 | 1088.012 | 1088 | 1088.012 | 1088.108 | 1088.012 | 1088.102 | 1088.012 | 1088.102 | 1088.012 | 1088.096 | 1088.012
1087.802 | 1087.808 | 1087.868 | 1087.808 | 1087.874 | 1087.808 | 1087.802 | 1087.808 | 1087.928 | 1087.808 | 1087.802 | 1087.808 | 1087.802 | 1087.808 | 1087.904 | 1087.808 | 1087.898 | 1087.808
1087.689 | 1087.611 | 1087.683 | 1087.611 | 1087.599 | 1087.611 | 1087.599 | 1087.611 | 1087.725 | 1087.611 | 1087.599 | 1087.611 | 1087.719 | 1087.611 | 1087.695 | 1087.611 | 1087.599 | 1087.611
1087.539 | 1087.491 | 1087.473 | 1087.407 | 1087.473 | 1087.407 | 1087.527 | 1087.407 | 1087.401 | 1087.407 | 1087.509 | 1087.407 | 1087.401 | 1087.407 | 1087.503 | 1087.407 | 1087.503 | 1087.407
1087.281 | 1087.293 | 1087.198 | 1087.21 | 1087.198 | 1087.21 | 1087.335 | 1087.21 | 1087.198 | 1087.21 | 1087.311 | 1087.21 | 1087.198 | 1087.21 | 1087.305 | 1087.21 | 1087.299 | 1087.21
1087.078 | 1087.012 | 1087.072 | 1087.012 | 1087.072 | 1087.012 | 1087.072 | 1087.012 | 1087.108 | 1087.012 | 1087.12 | 1087.012 | 1087.102 | 1087.012 | 1087.102 | 1087.012 | 1087.096 | 1087.012
1086.874 | 1086.808 | 1086.88 | 1086.808 | 1086.868 | 1086.808 | 1086.928 | 1086.808 | 1086.928 | 1086.808 | 1086.916 | 1086.808 | 1086.916 | 1086.808 | 1086.898 | 1086.808 | 1086.898 | 1086.808
1086.677 | 1086.611 | 1086.677 | 1086.611 | 1086.599 | 1086.611 | 1086.725 | 1086.611 | 1086.725 | 1086.611 | 1086.707 | 1086.611 | 1086.719 | 1086.611 | 1086.599 | 1086.611 | 1086.701 | 1086.611
1086.479 | 1086.497 | 1086.401 | 1086.407 | 1086.521 | 1086.407 | 1086.527 | 1086.407 | 1086.401 | 1086.407 | 1086.509 | 1086.407 | 1086.401 | 1086.407 | 1086.509 | 1086.407 | 1086.503 | 1086.407
1086.281 | 1086.21 | 1086.329 | 1086.21 | 1086.323 | 1086.21 | 1086.198 | 1086.21 | 1086.198 | 1086.21 | 1086.317 | 1086.21 | 1086.198 | 1086.21 | 1086.305 | 1086.21 | 1086.299 | 1086.21
1086.078 | 1086.012 | 1086.078 | 1086.012 | 1086 | 1086.012 | 1086 | 1086.012 | 1086.108 | 1086.012 | 1086 | 1086.012 | 1086.102 | 1086.012 | 1086.102 | 1086.012 | 1086.102 | 1086.012
1085.802 | 1085.808 | 1085.934 | 1085.808 | 1085.802 | 1085.808 | 1085.922 | 1085.808 | 1085.922 | 1085.808 | 1085.802 | 1085.808 | 1085.91 | 1085.808 | 1085.91 | 1085.808 | 1085.904 | 1085.808
1085.677 | 1085.611 | 1085.677 | 1085.611 | 1085.731 | 1085.611 | 1085.725 | 1085.611 | 1085.599 | 1085.611 | 1085.713 | 1085.611 | 1085.725 | 1085.611 | 1085.695 | 1085.611 | 1085.695 | 1085.611
1085.401 | 1085.407 | 1085.473 | 1085.407 | 1085.473 | 1085.407 | 1085.401 | 1085.407 | 1085.401 | 1085.407 | 1085.521 | 1085.407 | 1085.401 | 1085.407 | 1085.503 | 1085.407 | 1085.497 | 1085.407
1085.275 | 1085.21 | 1085.275 | 1085.21 | 1085.198 | 1085.21 | 1085.198 | 1085.21 | 1085.329 | 1085.21 | 1085.198 | 1085.21 | 1085.198 | 1085.21 | 1085.299 | 1085.21 | 1085.299 | 1085.21
1085.072 | 1085.012 | 1085 | 1085.012 | 1085.126 | 1085.012 | 1085.114 | 1085.012 | 1085.12 | 1085.012 | 1085 | 1085.012 | 1085.102 | 1085.012 | 1085.102 | 1085.012 | 1085.096 | 1085.012
1084.802 | 1084.808 | 1084.874 | 1084.808 | 1084.802 | 1084.808 | 1084.928 | 1084.808 | 1084.802 | 1084.808 | 1084.91 | 1084.808 | 1084.91 | 1084.808 | 1084.91 | 1084.808 | 1084.898 | 1084.808
1084.689 | 1084.611 | 1084.599 | 1084.611 | 1084.671 | 1084.611 | 1084.599 | 1084.611 | 1084.599 | 1084.611 | 1084.713 | 1084.611 | 1084.725 | 1084.611 | 1084.701 | 1084.611 | 1084.695 | 1084.611
1084.401 | 1084.407 | 1084.473 | 1084.407 | 1084.401 | 1084.407 | 1084.515 | 1084.407 | 1084.509 | 1084.407 | 1084.521 | 1084.407 | 1084.401 | 1084.407 | 1084.401 | 1084.407 | 1084.497 | 1084.407
1084.287 | 1084.21 | 1084.281 | 1084.21 | 1084.275 | 1084.21 | 1084.198 | 1084.21 | 1084.323 | 1084.21 | 1084.317 | 1084.21 | 1084.198 | 1084.21 | 1084.299 | 1084.21 | 1084.299 | 1084.21
1084.12 | 1084.012 | 1084 | 1084.012 | 1084.126 | 1084.012 | 1084.12 | 1084.012 | 1084 | 1084.012 | 1084 | 1084.012 | 1084.102 | 1084.012 | 1084.102 | 1084.012 | 1084.096 | 1084.012
1083.886 | 1083.808 | 1083.886 | 1083.808 | 1083.874 | 1083.808 | 1083.802 | 1083.808 | 1083.802 | 1083.808 | 1083.802 | 1083.808 | 1083.916 | 1083.808 | 1083.904 | 1083.808 | 1083.898 | 1083.808
1083.599 | 1083.611 | 1083.599 | 1083.611 | 1083.731 | 1083.611 | 1083.599 | 1083.611 | 1083.713 | 1083.611 | 1083.713 | 1083.611 | 1083.713 | 1083.611 | 1083.599 | 1083.611 | 1083.695 | 1083.611
1083.485 | 1083.407 | 1083.473 | 1083.407 | 1083.521 | 1083.407 | 1083.515 | 1083.407 | 1083.521 | 1083.407 | 1083.515 | 1083.407 | 1083.401 | 1083.407 | 1083.401 | 1083.407 | 1083.497 | 1083.407
1083.341 | 1083.21 | 1083.198 | 1083.21 | 1083.269 | 1083.21 | 1083.335 | 1083.21 | 1083.198 | 1083.21 | 1083.305 | 1083.21 | 1083.198 | 1083.21 | 1083.305 | 1083.21 | 1083.293 | 1083.21
1083.09 | 1083.012 | 1083.078 | 1083.012 | 1083.12 | 1083.012 | 1083 | 1083.012 | 1083 | 1083.012 | 1083.114 | 1083.012 | 1083.12 | 1083.012 | 1083.114 | 1083.012 | 1083.096 | 1083.012
1082.886 | 1082.808 | 1082.802 | 1082.808 | 1082.94 | 1082.808 | 1082.802 | 1082.808 | 1082.922 | 1082.808 | 1082.94 | 1082.808 | 1082.802 | 1082.808 | 1082.802 | 1082.808 | 1082.904 | 1082.808
1082.599 | 1082.611 | 1082.749 | 1082.611 | 1082.754 | 1082.611 | 1082.743 | 1082.611 | 1082.731 | 1082.611 | 1082.599 | 1082.611 | 1082.599 | 1082.611 | 1082.707 | 1082.611 | 1082.707 | 1082.611
1082.479 | 1082.407 | 1082.401 | 1082.407 | 1082.401 | 1082.407 | 1082.539 | 1082.407 | 1082.401 | 1082.407 | 1082.401 | 1082.407 | 1082.503 | 1082.407 | 1082.497 | 1082.407 | 1082.503 | 1082.407
1082.281 | 1082.21 | 1082.287 | 1082.21 | 1082.198 | 1082.21 | 1082.192 | 1082.21 | 1082.198 | 1082.21 | 1082.323 | 1082.21 | 1082.299 | 1082.21 | 1082.299 | 1082.21 | 1082.299 | 1082.21
1082.072 | 1082.012 | 1082 | 1082.012 | 1082.15 | 1082.012 | 1082.132 | 1082.012 | 1082.12 | 1082.012 | 1082.132 | 1082.012 | 1082.102 | 1082.012 | 1082.108 | 1082.012 | 1082.096 | 1082.012
1081.802 | 1081.808 | 1081.868 | 1081.808 | 1081.868 | 1081.808 | 1081.964 | 1081.808 | 1081.964 | 1081.808 | 1081.934 | 1081.808 | 1081.916 | 1081.808 | 1081.904 | 1081.808 | 1081.904 | 1081.808
1081.778 | 1081.611 | 1081.599 | 1081.611 | 1081.665 | 1081.611 | 1081.778 | 1081.611 | 1081.599 | 1081.611 | 1081.743 | 1081.611 | 1081.599 | 1081.611 | 1081.713 | 1081.611 | 1081.701 | 1081.611
1081.485 | 1081.407 | 1081.473 | 1081.407 | 1081.473 | 1081.407 | 1081.521 | 1081.407 | 1081.401 | 1081.407 | 1081.515 | 1081.407 | 1081.509 | 1081.407 | 1081.491 | 1081.407 | 1081.491 | 1081.407
1081.275 | 1081.21 | 1081.269 | 1081.21 | 1081.198 | 1081.21 | 1081.192 | 1081.21 | 1081.305 | 1081.21 | 1081.305 | 1081.21 | 1081.192 | 1081.21 | 1081.198 | 1081.21 | 1081.293 | 1081.21
1081.078 | 1081.012 | 1081.078 | 1081.012 | 1081.15 | 1081.012 | 1081 | 1081.012 | 1081.144 | 1081.012 | 1081.156 | 1081.012 | 1081.114 | 1081.012 | 1081.108 | 1081.012 | 1081.102 | 1081.012
1080.88 | 1080.808 | 1080.874 | 1080.808 | 1080.874 | 1080.808 | 1080.874 | 1080.808 | 1080.94 | 1080.808 | 1080.796 | 1080.808 | 1080.91 | 1080.808 | 1080.796 | 1080.808 | 1080.91 | 1080.808
1080.677 | 1080.611 | 1080.677 | 1080.611 | 1080.677 | 1080.611 | 1080.599 | 1080.611 | 1080.737 | 1080.611 | 1080.599 | 1080.611 | 1080.713 | 1080.611 | 1080.599 | 1080.611 | 1080.599 | 1080.611
1080.485 | 1080.407 | 1080.485 | 1080.407 | 1080.467 | 1080.407 | 1080.557 | 1080.407 | 1080.395 | 1080.407 | 1080.539 | 1080.407 | 1080.515 | 1080.407 | 1080.491 | 1080.407 | 1080.503 | 1080.407
1080.198 | 1080.21 | 1080.269 | 1080.21 | 1080.198 | 1080.21 | 1080.192 | 1080.21 | 1080.198 | 1080.21 | 1080.341 | 1080.21 | 1080.198 | 1080.21 | 1080.305 | 1080.21 | 1080.293 | 1080.21
1080.078 | 1080.012 | 1080.072 | 1080.012 | 1080.072 | 1080.012 | 1080 | 1080.012 | 1080.12 | 1080.012 | 1079.994 | 1080.012 | 1080.126 | 1080.012 | 1080.114 | 1080.012 | 1080.096 | 1080.012
1079.874 | 1079.808 | 1079.802 | 1079.808 | 1079.802 | 1079.808 | 1079.952 | 1079.808 | 1079.946 | 1079.808 | 1079.802 | 1079.808 | 1079.802 | 1079.808 | 1079.898 | 1079.808 | 1079.892 | 1079.808
1079.599 | 1079.611 | 1079.725 | 1079.611 | 1079.677 | 1079.611 | 1079.719 | 1079.611 | 1079.599 | 1079.611 | 1079.707 | 1079.611 | 1079.599 | 1079.611 | 1079.701 | 1079.611 | 1079.689 | 1079.611
1079.485 | 1079.407 | 1079.527 | 1079.407 | 1079.521 | 1079.407 | 1079.521 | 1079.407 | 1079.401 | 1079.407 | 1079.515 | 1079.407 | 1079.503 | 1079.407 | 1079.491 | 1079.407 | 1079.491 | 1079.407
1079.275 | 1079.21 | 1079.198 | 1079.21 | 1079.198 | 1079.21 | 1079.198 | 1079.21 | 1079.311 | 1079.21 | 1079.198 | 1079.21 | 1079.311 | 1079.21 | 1079.305 | 1079.21 | 1079.293 | 1079.21
1079.072 | 1079.012 | 1079.084 | 1079.012 | 1079.072 | 1079.012 | 1079 | 1079.012 | 1079.126 | 1079.012 | 1079 | 1079.012 | 1079.114 | 1079.012 | 1079.102 | 1079.012 | 1079.102 | 1079.012
1078.874 | 1078.808 | 1078.802 | 1078.808 | 1078.88 | 1078.808 | 1078.922 | 1078.808 | 1078.922 | 1078.808 | 1078.91 | 1078.808 | 1078.904 | 1078.808 | 1078.904 | 1078.808 | 1078.898 | 1078.808
1078.599 | 1078.611 | 1078.671 | 1078.611 | 1078.671 | 1078.611 | 1078.737 | 1078.611 | 1078.725 | 1078.611 | 1078.731 | 1078.611 | 1078.701 | 1078.611 | 1078.701 | 1078.611 | 1078.701 | 1078.611
1078.479 | 1078.407 | 1078.401 | 1078.407 | 1078.467 | 1078.407 | 1078.527 | 1078.407 | 1078.401 | 1078.407 | 1078.401 | 1078.407 | 1078.503 | 1078.407 | 1078.401 | 1078.407 | 1078.497 | 1078.407
1078.281 | 1078.21 | 1078.269 | 1078.21 | 1078.269 | 1078.21 | 1078.198 | 1078.21 | 1078.198 | 1078.21 | 1078.198 | 1078.21 | 1078.305 | 1078.21 | 1078.305 | 1078.21 | 1078.293 | 1078.21
1078.078 | 1078.012 | 1078.126 | 1078.012 | 1078.072 | 1078.012 | 1078 | 1078.012 | 1078.108 | 1078.012 | 1078.108 | 1078.012 | 1078 | 1078.012 | 1078.102 | 1078.012 | 1078.096 | 1078.012
1077.88 | 1077.808 | 1077.88 | 1077.808 | 1077.802 | 1077.808 | 1077.916 | 1077.808 | 1077.928 | 1077.808 | 1077.922 | 1077.808 | 1077.91 | 1077.808 | 1077.904 | 1077.808 | 1077.898 | 1077.808
1077.689 | 1077.611 | 1077.671 | 1077.611 | 1077.731 | 1077.611 | 1077.725 | 1077.611 | 1077.599 | 1077.611 | 1077.599 | 1077.611 | 1077.713 | 1077.611 | 1077.707 | 1077.611 | 1077.701 | 1077.611
1077.479 | 1077.407 | 1077.401 | 1077.407 | 1077.401 | 1077.407 | 1077.401 | 1077.407 | 1077.401 | 1077.407 | 1077.401 | 1077.407 | 1077.503 | 1077.407 | 1077.503 | 1077.407 | 1077.503 | 1077.407
1077.281 | 1077.21 | 1077.275 | 1077.21 | 1077.198 | 1077.21 | 1077.198 | 1077.21 | 1077.305 | 1077.21 | 1077.311 | 1077.21 | 1077.311 | 1077.21 | 1077.293 | 1077.21 | 1077.293 | 1077.21
1077 | 1077.012 | 1077.066 | 1077.012 | 1077.126 | 1077.012 | 1077.12 | 1077.012 | 1077.126 | 1077.012 | 1077.108 | 1077.012 | 1077 | 1077.012 | 1077 | 1077.012 | 1077.096 | 1077.012
1076.88 | 1076.808 | 1076.928 | 1076.808 | 1076.874 | 1076.808 | 1076.928 | 1076.808 | 1076.802 | 1076.808 | 1076.922 | 1076.808 | 1076.802 | 1076.808 | 1076.904 | 1076.808 | 1076.898 | 1076.808
1076.677 | 1076.611 | 1076.599 | 1076.611 | 1076.599 | 1076.611 | 1076.599 | 1076.611 | 1076.599 | 1076.611 | 1076.713 | 1076.611 | 1076.713 | 1076.611 | 1076.707 | 1076.611 | 1076.701 | 1076.611
1076.485 | 1076.407 | 1076.473 | 1076.407 | 1076.473 | 1076.407 | 1076.515 | 1076.407 | 1076.527 | 1076.407 | 1076.515 | 1076.407 | 1076.503 | 1076.407 | 1076.401 | 1076.407 | 1076.497 | 1076.407
1076.275 | 1076.21 | 1076.281 | 1076.21 | 1076.198 | 1076.21 | 1076.275 | 1076.21 | 1076.329 | 1076.21 | 1076.323 | 1076.21 | 1076.305 | 1076.21 | 1076.198 | 1076.21 | 1076.299 | 1076.21
1076.078 | 1076.012 | 1076.072 | 1076.012 | 1076.072 | 1076.012 | 1076 | 1076.012 | 1076 | 1076.012 | 1076 | 1076.012 | 1076.102 | 1076.012 | 1076.102 | 1076.012 | 1076.096 | 1076.012
1075.886 | 1075.808 | 1075.802 | 1075.808 | 1075.874 | 1075.808 | 1075.934 | 1075.808 | 1075.802 | 1075.808 | 1075.802 | 1075.808 | 1075.904 | 1075.808 | 1075.904 | 1075.808 | 1075.898 | 1075.808
1075.599 | 1075.611 | 1075.731 | 1075.611 | 1075.671 | 1075.611 | 1075.671 | 1075.611 | 1075.731 | 1075.611 | 1075.713 | 1075.611 | 1075.599 | 1075.611 | 1075.701 | 1075.611 | 1075.695 | 1075.611
1075.485 | 1075.407 | 1075.473 | 1075.407 | 1075.401 | 1075.407 | 1075.515 | 1075.407 | 1075.527 | 1075.407 | 1075.515 | 1075.407 | 1075.521 | 1075.407 | 1075.401 | 1075.407 | 1075.503 | 1075.407
1075.275 | 1075.21 | 1075.269 | 1075.21 | 1075.275 | 1075.21 | 1075.269 | 1075.21 | 1075.305 | 1075.21 | 1075.305 | 1075.21 | 1075.198 | 1075.21 | 1075.305 | 1075.21 | 1075.293 | 1075.21
1075 | 1075.012 | 1075 | 1075.012 | 1075.072 | 1075.012 | 1075.114 | 1075.012 | 1075.12 | 1075.012 | 1075.114 | 1075.012 | 1075 | 1075.012 | 1075.096 | 1075.012 | 1075.102 | 1075.012
1074.886 | 1074.808 | 1074.934 | 1074.808 | 1074.802 | 1074.808 | 1074.802 | 1074.808 | 1074.802 | 1074.808 | 1074.802 | 1074.808 | 1074.904 | 1074.808 | 1074.904 | 1074.808 | 1074.898 | 1074.808
1074.599 | 1074.611 | 1074.683 | 1074.611 | 1074.677 | 1074.611 | 1074.737 | 1074.611 | 1074.599 | 1074.611 | 1074.599 | 1074.611 | 1074.713 | 1074.611 | 1074.701 | 1074.611 | 1074.701 | 1074.611
1074.485 | 1074.407 | 1074.533 | 1074.407 | 1074.401 | 1074.407 | 1074.401 | 1074.407 | 1074.509 | 1074.407 | 1074.509 | 1074.407 | 1074.521 | 1074.407 | 1074.503 | 1074.407 | 1074.497 | 1074.407
1074.198 | 1074.21 | 1074.198 | 1074.21 | 1074.275 | 1074.21 | 1074.198 | 1074.21 | 1074.323 | 1074.21 | 1074.305 | 1074.21 | 1074.198 | 1074.21 | 1074.299 | 1074.21 | 1074.299 | 1074.21
1074.084 | 1074.012 | 1074.084 | 1074.012 | 1074 | 1074.012 | 1074.12 | 1074.012 | 1074 | 1074.012 | 1074.12 | 1074.012 | 1074.102 | 1074.012 | 1074.108 | 1074.012 | 1074.096 | 1074.012
1073.88 | 1073.808 | 1073.928 | 1073.808 | 1073.928 | 1073.808 | 1073.928 | 1073.808 | 1073.802 | 1073.808 | 1073.802 | 1073.808 | 1073.802 | 1073.808 | 1073.904 | 1073.808 | 1073.904 | 1073.808
1073.599 | 1073.611 | 1073.677 | 1073.611 | 1073.599 | 1073.611 | 1073.599 | 1073.611 | 1073.707 | 1073.611 | 1073.599 | 1073.611 | 1073.713 | 1073.611 | 1073.707 | 1073.611 | 1073.695 | 1073.611
1073.485 | 1073.407 | 1073.401 | 1073.407 | 1073.473 | 1073.407 | 1073.521 | 1073.407 | 1073.527 | 1073.407 | 1073.509 | 1073.407 | 1073.515 | 1073.407 | 1073.503 | 1073.407 | 1073.497 | 1073.407
1073.269 | 1073.21 | 1073.269 | 1073.21 | 1073.198 | 1073.21 | 1073.329 | 1073.21 | 1073.305 | 1073.21 | 1073.317 | 1073.21 | 1073.198 | 1073.21 | 1073.299 | 1073.21 | 1073.198 | 1073.21
1073.084 | 1073.012 | 1073.078 | 1073.012 | 1073.072 | 1073.012 | 1073.12 | 1073.012 | 1073.126 | 1073.012 | 1073 | 1073.012 | 1073 | 1073.012 | 1073.102 | 1073.012 | 1073.096 | 1073.012
1072.88 | 1072.808 | 1072.874 | 1072.808 | 1072.88 | 1072.808 | 1072.922 | 1072.808 | 1072.802 | 1072.808 | 1072.802 | 1072.808 | 1072.898 | 1072.808 | 1072.904 | 1072.808 | 1072.898 | 1072.808
1072.683 | 1072.611 | 1072.599 | 1072.611 | 1072.599 | 1072.611 | 1072.599 | 1072.611 | 1072.599 | 1072.611 | 1072.713 | 1072.611 | 1072.713 | 1072.611 | 1072.701 | 1072.611 | 1072.701 | 1072.611
1072.485 | 1072.407 | 1072.479 | 1072.407 | 1072.527 | 1072.407 | 1072.515 | 1072.407 | 1072.509 | 1072.407 | 1072.527 | 1072.407 | 1072.515 | 1072.407 | 1072.503 | 1072.407 | 1072.497 | 1072.407
1072.281 | 1072.21 | 1072.275 | 1072.21 | 1072.323 | 1072.21 | 1072.323 | 1072.21 | 1072.317 | 1072.21 | 1072.198 | 1072.21 | 1072.198 | 1072.21 | 1072.293 | 1072.21 | 1072.293 | 1072.21
1072 | 1072.012 | 1072.072 | 1072.012 | 1072 | 1072.012 | 1072.072 | 1072.012 | 1072 | 1072.012 | 1072 | 1072.012 | 1072.102 | 1072.012 | 1072.102 | 1072.012 | 1072.096 | 1072.012
1071.874 | 1071.808 | 1071.802 | 1071.808 | 1071.874 | 1071.808 | 1071.802 | 1071.808 | 1071.802 | 1071.808 | 1071.91 | 1071.808 | 1071.916 | 1071.808 | 1071.904 | 1071.808 | 1071.898 | 1071.808
1071.737 | 1071.611 | 1071.683 | 1071.611 | 1071.599 | 1071.611 | 1071.731 | 1071.611 | 1071.707 | 1071.611 | 1071.725 | 1071.611 | 1071.701 | 1071.611 | 1071.599 | 1071.611 | 1071.695 | 1071.611
1071.485 | 1071.407 | 1071.473 | 1071.407 | 1071.473 | 1071.407 | 1071.401 | 1071.407 | 1071.527 | 1071.407 | 1071.401 | 1071.407 | 1071.401 | 1071.407 | 1071.497 | 1071.407 | 1071.497 | 1071.407
1071.275 | 1071.21 | 1071.269 | 1071.21 | 1071.198 | 1071.21 | 1071.198 | 1071.21 | 1071.198 | 1071.21 | 1071.198 | 1071.21 | 1071.198 | 1071.21 | 1071.299 | 1071.21 | 1071.293 | 1071.21
1071.084 | 1071.012 | 1071.078 | 1071.012 | 1071.126 | 1071.012 | 1071.114 | 1071.012 | 1071 | 1071.012 | 1071.108 | 1071.012 | 1071.102 | 1071.012 | 1071.108 | 1071.012 | 1071.102 | 1071.012
1070.88 | 1070.808 | 1070.874 | 1070.808 | 1070.802 | 1070.808 | 1070.94 | 1070.808 | 1070.916 | 1070.808 | 1070.928 | 1070.808 | 1070.922 | 1070.808 | 1070.91 | 1070.808 | 1070.898 | 1070.808
1070.599 | 1070.611 | 1070.599 | 1070.611 | 1070.599 | 1070.611 | 1070.743 | 1070.611 | 1070.743 | 1070.611 | 1070.719 | 1070.611 | 1070.731 | 1070.611 | 1070.719 | 1070.611 | 1070.701 | 1070.611
1070.557 | 1070.407 | 1070.545 | 1070.407 | 1070.521 | 1070.407 | 1070.401 | 1070.407 | 1070.401 | 1070.407 | 1070.527 | 1070.407 | 1070.401 | 1070.407 | 1070.509 | 1070.407 | 1070.491 | 1070.407
1070.293 | 1070.21 | 1070.275 | 1070.21 | 1070.341 | 1070.21 | 1070.198 | 1070.21 | 1070.198 | 1070.21 | 1070.311 | 1070.21 | 1070.198 | 1070.21 | 1070.305 | 1070.21 | 1070.305 | 1070.21
1070.078 | 1070.012 | 1070.078 | 1070.012 | 1069.994 | 1070.012 | 1070.12 | 1070.012 | 1070.108 | 1070.012 | 1069.994 | 1070.012 | 1070.108 | 1070.012 | 1070.096 | 1070.012 | 1070.09 | 1070.012
1069.874 | 1069.808 | 1069.874 | 1069.808 | 1069.802 | 1069.808 | 1069.964 | 1069.808 | 1069.952 | 1069.808 | 1069.802 | 1069.808 | 1069.94 | 1069.808 | 1069.916 | 1069.808 | 1069.898 | 1069.808
1069.677 | 1069.611 | 1069.599 | 1069.611 | 1069.778 | 1069.611 | 1069.593 | 1069.611 | 1069.754 | 1069.611 | 1069.743 | 1069.611 | 1069.593 | 1069.611 | 1069.719 | 1069.611 | 1069.695 | 1069.611
1069.401 | 1069.407 | 1069.473 | 1069.407 | 1069.563 | 1069.407 | 1069.533 | 1069.407 | 1069.551 | 1069.407 | 1069.551 | 1069.407 | 1069.497 | 1069.407 | 1069.509 | 1069.407 | 1069.491 | 1069.407
1069.269 | 1069.21 | 1069.269 | 1069.21 | 1069.269 | 1069.21 | 1069.323 | 1069.21 | 1069.299 | 1069.21 | 1069.192 | 1069.21 | 1069.198 | 1069.21 | 1069.299 | 1069.21 | 1069.293 | 1069.21
1069.066 | 1069.012 | 1069.066 | 1069.012 | 1069.066 | 1069.012 | 1069.156 | 1069.012 | 1069.162 | 1069.012 | 1069 | 1069.012 | 1069.102 | 1069.012 | 1069.114 | 1069.012 | 1069.096 | 1069.012
1068.88 | 1068.808 | 1068.802 | 1068.808 | 1068.868 | 1068.808 | 1068.958 | 1068.808 | 1068.928 | 1068.808 | 1068.928 | 1068.808 | 1068.91 | 1068.808 | 1068.916 | 1068.808 | 1068.898 | 1068.808
1068.677 | 1068.611 | 1068.671 | 1068.611 | 1068.671 | 1068.611 | 1068.593 | 1068.611 | 1068.754 | 1068.611 | 1068.749 | 1068.611 | 1068.713 | 1068.611 | 1068.713 | 1068.611 | 1068.701 | 1068.611
1068.485 | 1068.407 | 1068.401 | 1068.407 | 1068.401 | 1068.407 | 1068.527 | 1068.407 | 1068.395 | 1068.407 | 1068.395 | 1068.407 | 1068.503 | 1068.407 | 1068.503 | 1068.407 | 1068.503 | 1068.407
1068.275 | 1068.21 | 1068.275 | 1068.21 | 1068.359 | 1068.21 | 1068.269 | 1068.21 | 1068.198 | 1068.21 | 1068.198 | 1068.21 | 1068.198 | 1068.21 | 1068.305 | 1068.21 | 1068.287 | 1068.21
1068.078 | 1068.012 | 1068.156 | 1068.012 | 1068.15 | 1068.012 | 1068 | 1068.012 | 1068.138 | 1068.012 | 1068.12 | 1068.012 | 1068.132 | 1068.012 | 1068.096 | 1068.012 | 1068.09 | 1068.012
1067.802 | 1067.808 | 1067.874 | 1067.808 | 1067.958 | 1067.808 | 1067.958 | 1067.808 | 1067.94 | 1067.808 | 1067.928 | 1067.808 | 1067.802 | 1067.808 | 1067.802 | 1067.808 | 1067.898 | 1067.808
1067.683 | 1067.611 | 1067.671 | 1067.611 | 1067.599 | 1067.611 | 1067.599 | 1067.611 | 1067.599 | 1067.611 | 1067.713 | 1067.611 | 1067.599 | 1067.611 | 1067.701 | 1067.611 | 1067.689 | 1067.611
1067.401 | 1067.407 | 1067.401 | 1067.407 | 1067.473 | 1067.407 | 1067.509 | 1067.407 | 1067.401 | 1067.407 | 1067.515 | 1067.407 | 1067.497 | 1067.407 | 1067.401 | 1067.407 | 1067.497 | 1067.407
1067.281 | 1067.21 | 1067.341 | 1067.21 | 1067.275 | 1067.21 | 1067.269 | 1067.21 | 1067.335 | 1067.21 | 1067.198 | 1067.21 | 1067.311 | 1067.21 | 1067.198 | 1067.21 | 1067.293 | 1067.21
1067.078 | 1067.012 | 1067.084 | 1067.012 | 1067.12 | 1067.012 | 1067 | 1067.012 | 1067.12 | 1067.012 | 1067.108 | 1067.012 | 1067.108 | 1067.012 | 1067.09 | 1067.012 | 1067.096 | 1067.012
1066.874 | 1066.808 | 1066.934 | 1066.808 | 1066.802 | 1066.808 | 1066.928 | 1066.808 | 1066.802 | 1066.808 | 1066.922 | 1066.808 | 1066.802 | 1066.808 | 1066.904 | 1066.808 | 1066.898 | 1066.808
1066.683 | 1066.611 | 1066.677 | 1066.611 | 1066.731 | 1066.611 | 1066.671 | 1066.611 | 1066.599 | 1066.611 | 1066.725 | 1066.611 | 1066.599 | 1066.611 | 1066.707 | 1066.611 | 1066.701 | 1066.611
1066.473 | 1066.407 | 1066.473 | 1066.407 | 1066.401 | 1066.407 | 1066.515 | 1066.407 | 1066.509 | 1066.407 | 1066.401 | 1066.407 | 1066.503 | 1066.407 | 1066.503 | 1066.407 | 1066.497 | 1066.407
1066.275 | 1066.21 | 1066.281 | 1066.21 | 1066.198 | 1066.21 | 1066.323 | 1066.21 | 1066.329 | 1066.21 | 1066.198 | 1066.21 | 1066.311 | 1066.21 | 1066.299 | 1066.21 | 1066.293 | 1066.21
1066.084 | 1066.012 | 1066 | 1066.012 | 1066.132 | 1066.012 | 1066.12 | 1066.012 | 1066 | 1066.012 | 1066.108 | 1066.012 | 1066.114 | 1066.012 | 1066.09 | 1066.012 | 1066.096 | 1066.012
1065.874 | 1065.808 | 1065.886 | 1065.808 | 1065.868 | 1065.808 | 1065.802 | 1065.808 | 1065.802 | 1065.808 | 1065.916 | 1065.808 | 1065.802 | 1065.808 | 1065.91 | 1065.808 | 1065.892 | 1065.808
1065.677 | 1065.611 | 1065.599 | 1065.611 | 1065.725 | 1065.611 | 1065.599 | 1065.611 | 1065.707 | 1065.611 | 1065.707 | 1065.611 | 1065.599 | 1065.611 | 1065.599 | 1065.611 | 1065.701 | 1065.611
1065.401 | 1065.407 | 1065.473 | 1065.407 | 1065.401 | 1065.407 | 1065.515 | 1065.407 | 1065.521 | 1065.407 | 1065.509 | 1065.407 | 1065.497 | 1065.407 | 1065.497 | 1065.407 | 1065.497 | 1065.407
1065.341 | 1065.21 | 1065.198 | 1065.21 | 1065.275 | 1065.21 | 1065.269 | 1065.21 | 1065.198 | 1065.21 | 1065.317 | 1065.21 | 1065.299 | 1065.21 | 1065.305 | 1065.21 | 1065.293 | 1065.21
1065.084 | 1065.012 | 1065.072 | 1065.012 | 1065 | 1065.012 | 1065.12 | 1065.012 | 1065.108 | 1065.012 | 1065 | 1065.012 | 1065.102 | 1065.012 | 1065.102 | 1065.012 | 1065.096 | 1065.012
1064.874 | 1064.808 | 1064.928 | 1064.808 | 1064.874 | 1064.808 | 1064.922 | 1064.808 | 1064.874 | 1064.808 | 1064.802 | 1064.808 | 1064.802 | 1064.808 | 1064.898 | 1064.808 | 1064.898 | 1064.808
1064.677 | 1064.611 | 1064.677 | 1064.611 | 1064.719 | 1064.611 | 1064.731 | 1064.611 | 1064.599 | 1064.611 | 1064.713 | 1064.611 | 1064.719 | 1064.611 | 1064.707 | 1064.611 | 1064.701 | 1064.611
1064.479 | 1064.407 | 1064.401 | 1064.407 | 1064.473 | 1064.413 | 1064.401 | 1064.407 | 1064.527 | 1064.407 | 1064.515 | 1064.407 | 1064.401 | 1064.407 | 1064.509 | 1064.407 | 1064.497 | 1064.407
1064.275 | 1064.21 | 1064.275 | 1064.21 | 1064.198 | 1064.21 | 1064.198 | 1064.21 | 1064.198 | 1064.21 | 1064.311 | 1064.21 | 1064.299 | 1064.21 | 1064.305 | 1064.21 | 1064.299 | 1064.21
1064.072 | 1064.012 | 1064 | 1064.012 | 1064.072 | 1064.012 | 1064.114 | 1064.012 | 1064 | 1064.012 | 1064.12 | 1064.018 | 1064.102 | 1064.012 | 1064.096 | 1064.012 | 1064.096 | 1064.018
1063.88 | 1063.808 | 1063.886 | 1063.808 | 1063.928 | 1063.808 | 1063.874 | 1063.808 | 1063.922 | 1063.808 | 1063.802 | 1063.808 | 1063.922 | 1063.808 | 1063.904 | 1063.808 | 1063.904 | 1063.808
1063.599 | 1063.611 | 1063.671 | 1063.611 | 1063.599 | 1063.611 | 1063.725 | 1063.611 | 1063.725 | 1063.611 | 1063.713 | 1063.611 | 1063.725 | 1063.611 | 1063.599 | 1063.611 | 1063.701 | 1063.611
1063.485 | 1063.413 | 1063.479 | 1063.407 | 1063.473 | 1063.407 | 1063.527 | 1063.407 | 1063.401 | 1063.407 | 1063.521 | 1063.407 | 1063.401 | 1063.407 | 1063.515 | 1063.401 | 1063.503 | 1063.407
1063.198 | 1063.204 | 1063.198 | 1063.204 | 1063.317 | 1063.21 | 1063.323 | 1063.204 | 1063.198 | 1063.216 | 1063.323 | 1063.216 | 1063.198 | 1063.216 | 1063.317 | 1063.204 | 1063.293 | 1063.204
1063.084 | 1063.012 | 1063.072 | 1063.012 | 1063.072 | 1063.012 | 1063 | 1063.012 | 1063.126 | 1063.012 | 1063 | 1063.012 | 1063.096 | 1063.012 | 1063 | 1063.012 | 1063.102 | 1063.012
1062.802 | 1062.808 | 1062.88 | 1062.808 | 1062.874 | 1062.808 | 1062.916 | 1062.808 | 1062.928 | 1062.808 | 1062.91 | 1062.808 | 1062.91 | 1062.808 | 1062.802 | 1062.808 | 1062.898 | 1062.808
1062.689 | 1062.611 | 1062.599 | 1062.611 | 1062.599 | 1062.611 | 1062.731 | 1062.611 | 1062.599 | 1062.611 | 1062.719 | 1062.611 | 1062.707 | 1062.611 | 1062.707 | 1062.611 | 1062.701 | 1062.611
1062.473 | 1062.407 | 1062.473 | 1062.407 | 1062.473 | 1062.407 | 1062.527 | 1062.401 | 1062.401 | 1062.407 | 1062.521 | 1062.407 | 1062.401 | 1062.407 | 1062.503 | 1062.407 | 1062.497 | 1062.407
1062.198 | 1062.21 | 1062.198 | 1062.21 | 1062.198 | 1062.21 | 1062.329 | 1062.21 | 1062.311 | 1062.21 | 1062.198 | 1062.21 | 1062.299 | 1062.21 | 1062.305 | 1062.21 | 1062.293 | 1062.21
1062.084 | 1062.012 | 1062.072 | 1062.012 | 1062.072 | 1062.012 | 1062 | 1062.012 | 1062.12 | 1062.012 | 1062 | 1062.012 | 1062.102 | 1062.012 | 1062.102 | 1062.012 | 1062.096 | 1062.012
1061.802 | 1061.808 | 1061.802 | 1061.808 | 1061.928 | 1061.808 | 1061.916 | 1061.808 | 1061.802 | 1061.808 | 1061.91 | 1061.808 | 1061.916 | 1061.808 | 1061.91 | 1061.808 | 1061.904 | 1061.808
1061.677 | 1061.611 | 1061.677 | 1061.611 | 1061.677 | 1061.611 | 1061.671 | 1061.611 | 1061.599 | 1061.611 | 1061.719 | 1061.611 | 1061.701 | 1061.611 | 1061.701 | 1061.611 | 1061.695 | 1061.611
1061.533 | 1061.407 | 1061.401 | 1061.407 | 1061.401 | 1061.407 | 1061.401 | 1061.407 | 1061.503 | 1061.407 | 1061.401 | 1061.407 | 1061.503 | 1061.407 | 1061.401 | 1061.407 | 1061.497 | 1061.407
1061.287 | 1061.21 | 1061.275 | 1061.21 | 1061.329 | 1061.21 | 1061.323 | 1061.21 | 1061.323 | 1061.21 | 1061.198 | 1061.21 | 1061.311 | 1061.21 | 1061.305 | 1061.21 | 1061.299 | 1061.21
1061.078 | 1061.012 | 1061.126 | 1061.012 | 1061 | 1061.012 | 1061.12 | 1061.012 | 1061.114 | 1061.012 | 1061.108 | 1061.012 | 1061.108 | 1061.012 | 1061.096 | 1061.012 | 1061.096 | 1061.012
1060.874 | 1060.808 | 1060.874 | 1060.808 | 1060.802 | 1060.808 | 1060.802 | 1060.808 | 1060.922 | 1060.808 | 1060.922 | 1060.808 | 1060.91 | 1060.808 | 1060.904 | 1060.808 | 1060.898 | 1060.808
1060.683 | 1060.611 | 1060.671 | 1060.611 | 1060.737 | 1060.611 | 1060.599 | 1060.611 | 1060.599 | 1060.611 | 1060.599 | 1060.611 | 1060.719 | 1060.611 | 1060.707 | 1060.611 | 1060.695 | 1060.611
1060.473 | 1060.407 | 1060.401 | 1060.407 | 1060.473 | 1060.407 | 1060.515 | 1060.407 | 1060.401 | 1060.407 | 1060.401 | 1060.407 | 1060.401 | 1060.407 | 1060.503 | 1060.407 | 1060.497 | 1060.407
1060.287 | 1060.21 | 1060.275 | 1060.21 | 1060.329 | 1060.21 | 1060.198 | 1060.21 | 1060.305 | 1060.21 | 1060.311 | 1060.21 | 1060.198 | 1060.21 | 1060.305 | 1060.21 | 1060.293 | 1060.21
1060 | 1060.012 | 1060 | 1060.012 | 1060.072 | 1060.012 | 1060.072 | 1060.012 | 1060.126 | 1060.012 | 1060.12 | 1060.012 | 1060.114 | 1060.012 | 1060.102 | 1060.012 | 1060.102 | 1060.012
1059.874 | 1059.808 | 1059.928 | 1059.808 | 1059.802 | 1059.808 | 1059.922 | 1059.808 | 1059.802 | 1059.808 | 1059.802 | 1059.808 | 1059.802 | 1059.808 | 1059.802 | 1059.808 | 1059.898 | 1059.808
1059.677 | 1059.611 | 1059.677 | 1059.611 | 1059.677 | 1059.611 | 1059.731 | 1059.611 | 1059.599 | 1059.611 | 1059.599 | 1059.611 | 1059.701 | 1059.611 | 1059.719 | 1059.611 | 1059.701 | 1059.611
1059.401 | 1059.407 | 1059.527 | 1059.407 | 1059.521 | 1059.407 | 1059.473 | 1059.407 | 1059.509 | 1059.407 | 1059.515 | 1059.407 | 1059.521 | 1059.407 | 1059.497 | 1059.407 | 1059.491 | 1059.407
1059.269 | 1059.21 | 1059.269 | 1059.21 | 1059.275 | 1059.21 | 1059.323 | 1059.21 | 1059.323 | 1059.21 | 1059.323 | 1059.21 | 1059.317 | 1059.21 | 1059.299 | 1059.21 | 1059.293 | 1059.21
1059.078 | 1059.012 | 1059.078 | 1059.012 | 1059 | 1059.012 | 1059.138 | 1059.012 | 1059 | 1059.012 | 1058.994 | 1059.012 | 1059 | 1059.012 | 1059.096 | 1059.012 | 1059.09 | 1059.012
1058.874 | 1058.808 | 1058.868 | 1058.808 | 1058.874 | 1058.808 | 1058.802 | 1058.808 | 1058.802 | 1058.808 | 1058.802 | 1058.808 | 1058.898 | 1058.808 | 1058.898 | 1058.808 | 1058.898 | 1058.808
1058.599 | 1058.611 | 1058.677 | 1058.611 | 1058.725 | 1058.611 | 1058.599 | 1058.611 | 1058.707 | 1058.611 | 1058.707 | 1058.611 | 1058.713 | 1058.611 | 1058.701 | 1058.611 | 1058.695 | 1058.611
1058.473 | 1058.407 | 1058.467 | 1058.407 | 1058.539 | 1058.407 | 1058.527 | 1058.407 | 1058.533 | 1058.407 | 1058.533 | 1058.407 | 1058.503 | 1058.407 | 1058.509 | 1058.407 | 1058.503 | 1058.407
1058.287 | 1058.21 | 1058.281 | 1058.21 | 1058.341 | 1058.21 | 1058.335 | 1058.21 | 1058.341 | 1058.21 | 1058.198 | 1058.21 | 1058.323 | 1058.21 | 1058.317 | 1058.21 | 1058.305 | 1058.21
1058.078 | 1058.012 | 1058 | 1058.012 | 1058 | 1058.012 | 1058.126 | 1058.012 | 1058.12 | 1058.012 | 1058 | 1058.012 | 1058.12 | 1058.012 | 1058 | 1058.012 | 1058.096 | 1058.012
1057.88 | 1057.808 | 1057.886 | 1057.808 | 1057.802 | 1057.808 | 1057.802 | 1057.808 | 1057.934 | 1057.808 | 1057.91 | 1057.808 | 1057.802 | 1057.808 | 1057.898 | 1057.808 | 1057.892 | 1057.808
1057.677 | 1057.611 | 1057.671 | 1057.611 | 1057.731 | 1057.611 | 1057.599 | 1057.611 | 1057.707 | 1057.611 | 1057.719 | 1057.611 | 1057.695 | 1057.611 | 1057.695 | 1057.611 | 1057.695 | 1057.611
1057.479 | 1057.407 | 1057.401 | 1057.407 | 1057.467 | 1057.407 | 1057.533 | 1057.407 | 1057.401 | 1057.407 | 1057.395 | 1057.407 | 1057.497 | 1057.407 | 1057.497 | 1057.407 | 1057.491 | 1057.407
1057.275 | 1057.21 | 1057.353 | 1057.21 | 1057.269 | 1057.21 | 1057.353 | 1057.21 | 1057.198 | 1057.21 | 1057.198 | 1057.21 | 1057.299 | 1057.21 | 1057.305 | 1057.21 | 1057.293 | 1057.21
1057.066 | 1057.012 | 1057.072 | 1057.012 | 1057 | 1057.012 | 1057 | 1057.012 | 1057.15 | 1057.012 | 1057.126 | 1057.012 | 1057.108 | 1057.012 | 1057.096 | 1057.012 | 1057.09 | 1057.012
1056.802 | 1056.808 | 1056.922 | 1056.808 | 1056.874 | 1056.808 | 1056.916 | 1056.808 | 1056.928 | 1056.808 | 1056.922 | 1056.808 | 1056.91 | 1056.808 | 1056.904 | 1056.808 | 1056.898 | 1056.808
1056.754 | 1056.611 | 1056.754 | 1056.611 | 1056.599 | 1056.611 | 1056.754 | 1056.611 | 1056.743 | 1056.611 | 1056.593 | 1056.611 | 1056.707 | 1056.611 | 1056.707 | 1056.611 | 1056.701 | 1056.611
1056.491 | 1056.407 | 1056.551 | 1056.407 | 1056.473 | 1056.407 | 1056.551 | 1056.407 | 1056.401 | 1056.407 | 1056.401 | 1056.407 | 1056.503 | 1056.407 | 1056.515 | 1056.407 | 1056.509 | 1056.407
1056.275 | 1056.21 | 1056.198 | 1056.21 | 1056.347 | 1056.21 | 1056.347 | 1056.21 | 1056.198 | 1056.21 | 1056.317 | 1056.21 | 1056.198 | 1056.21 | 1056.305 | 1056.21 | 1056.293 | 1056.21
1056 | 1056.012 | 1056.084 | 1056.012 | 1056.144 | 1056.012 | 1056 | 1056.012 | 1056.132 | 1056.012 | 1056.126 | 1056.012 | 1056.126 | 1056.012 | 1056.102 | 1056.012 | 1056.09 | 1056.012
1055.88 | 1055.808 | 1055.802 | 1055.808 | 1055.874 | 1055.808 | 1055.802 | 1055.808 | 1055.91 | 1055.808 | 1055.802 | 1055.808 | 1055.802 | 1055.808 | 1055.91 | 1055.808 | 1055.892 | 1055.808
1055.599 | 1055.611 | 1055.749 | 1055.611 | 1055.743 | 1055.611 | 1055.737 | 1055.611 | 1055.731 | 1055.611 | 1055.713 | 1055.611 | 1055.695 | 1055.611 | 1055.599 | 1055.611 | 1055.695 | 1055.611
1055.485 | 1055.407 | 1055.473 | 1055.407 | 1055.473 | 1055.407 | 1055.533 | 1055.407 | 1055.539 | 1055.407 | 1055.527 | 1055.407 | 1055.497 | 1055.407 | 1055.491 | 1055.407 | 1055.491 | 1055.407
1055.353 | 1055.21 | 1055.269 | 1055.21 | 1055.269 | 1055.21 | 1055.269 | 1055.21 | 1055.335 | 1055.21 | 1055.329 | 1055.21 | 1055.198 | 1055.21 | 1055.299 | 1055.21 | 1055.299 | 1055.21
1055.084 | 1055.012 | 1055.078 | 1055.012 | 1055 | 1055.012 | 1055.114 | 1055.012 | 1055 | 1055.012 | 1055 | 1055.012 | 1055.096 | 1055.012 | 1055.096 | 1055.012 | 1055.096 | 1055.012
1054.886 | 1054.808 | 1054.802 | 1054.808 | 1054.874 | 1054.808 | 1054.934 | 1054.808 | 1054.802 | 1054.808 | 1054.802 | 1054.808 | 1054.904 | 1054.808 | 1054.904 | 1054.808 | 1054.898 | 1054.808
1054.599 | 1054.611 | 1054.683 | 1054.611 | 1054.599 | 1054.611 | 1054.671 | 1054.611 | 1054.725 | 1054.611 | 1054.707 | 1054.611 | 1054.599 | 1054.611 | 1054.701 | 1054.611 | 1054.701 | 1054.611
1054.485 | 1054.407 | 1054.401 | 1054.407 | 1054.473 | 1054.407 | 1054.521 | 1054.407 | 1054.515 | 1054.407 | 1054.521 | 1054.407 | 1054.503 | 1054.407 | 1054.503 | 1054.407 | 1054.497 | 1054.407
1054.281 | 1054.21 | 1054.275 | 1054.21 | 1054.198 | 1054.21 | 1054.323 | 1054.21 | 1054.198 | 1054.21 | 1054.198 | 1054.21 | 1054.305 | 1054.21 | 1054.299 | 1054.21 | 1054.293 | 1054.21
1054.072 | 1054.012 | 1054.15 | 1054.012 | 1054.072 | 1054.012 | 1054.066 | 1054.012 | 1054 | 1054.012 | 1054 | 1054.012 | 1054.102 | 1054.012 | 1054.09 | 1054.012 | 1054.096 | 1054.012
1053.874 | 1053.808 | 1053.874 | 1053.808 | 1053.928 | 1053.808 | 1053.916 | 1053.808 | 1053.91 | 1053.808 | 1053.91 | 1053.808 | 1053.91 | 1053.808 | 1053.904 | 1053.808 | 1053.898 | 1053.808
1053.677 | 1053.611 | 1053.671 | 1053.611 | 1053.665 | 1053.611 | 1053.731 | 1053.611 | 1053.731 | 1053.611 | 1053.725 | 1053.611 | 1053.701 | 1053.611 | 1053.707 | 1053.611 | 1053.695 | 1053.611
1053.401 | 1053.407 | 1053.479 | 1053.407 | 1053.467 | 1053.407 | 1053.401 | 1053.407 | 1053.401 | 1053.407 | 1053.401 | 1053.407 | 1053.515 | 1053.407 | 1053.401 | 1053.407 | 1053.497 | 1053.407
1053.287 | 1053.21 | 1053.269 | 1053.21 | 1053.275 | 1053.21 | 1053.198 | 1053.21 | 1053.198 | 1053.21 | 1053.198 | 1053.21 | 1053.317 | 1053.21 | 1053.299 | 1053.21 | 1053.293 | 1053.21
1053.078 | 1053.012 | 1053.072 | 1053.012 | 1053 | 1053.012 | 1053.12 | 1053.012 | 1053.108 | 1053.012 | 1053.114 | 1053.012 | 1053 | 1053.012 | 1053.096 | 1053.012 | 1053.102 | 1053.012
1052.886 | 1052.808 | 1052.874 | 1052.808 | 1052.916 | 1052.808 | 1052.934 | 1052.808 | 1052.922 | 1052.808 | 1052.922 | 1052.808 | 1052.898 | 1052.808 | 1052.904 | 1052.808 | 1052.904 | 1052.808
1052.683 | 1052.611 | 1052.671 | 1052.611 | 1052.737 | 1052.611 | 1052.725 | 1052.611 | 1052.599 | 1052.611 | 1052.599 | 1052.611 | 1052.701 | 1052.611 | 1052.701 | 1052.611 | 1052.695 | 1052.611
1052.485 | 1052.407 | 1052.479 | 1052.407 | 1052.401 | 1052.407 | 1052.401 | 1052.407 | 1052.401 | 1052.407 | 1052.401 | 1052.407 | 1052.503 | 1052.407 | 1052.503 | 1052.407 | 1052.497 | 1052.407
1052.269 | 1052.21 | 1052.269 | 1052.21 | 1052.198 | 1052.21 | 1052.198 | 1052.21 | 1052.305 | 1052.21 | 1052.305 | 1052.21 | 1052.299 | 1052.21 | 1052.305 | 1052.21 | 1052.299 | 1052.21
1052.072 | 1052.012 | 1052.072 | 1052.012 | 1052.132 | 1052.012 | 1052.114 | 1052.012 | 1052.126 | 1052.012 | 1052.12 | 1052.012 | 1052.114 | 1052.018 | 1052.102 | 1052.012 | 1052.096 | 1052.012
1051.874 | 1051.808 | 1051.802 | 1051.808 | 1051.874 | 1051.808 | 1051.928 | 1051.808 | 1051.802 | 1051.808 | 1051.802 | 1051.808 | 1051.922 | 1051.808 | 1051.904 | 1051.808 | 1051.91 | 1051.808
1051.683 | 1051.611 | 1051.683 | 1051.611 | 1051.599 | 1051.611 | 1051.599 | 1051.611 | 1051.599 | 1051.611 | 1051.713 | 1051.617 | 1051.599 | 1051.611 | 1051.599 | 1051.611 | 1051.701 | 1051.611
1051.473 | 1051.407 | 1051.473 | 1051.407 | 1051.521 | 1051.407 | 1051.401 | 1051.407 | 1051.509 | 1051.407 | 1051.515 | 1051.407 | 1051.503 | 1051.407 | 1051.503 | 1051.407 | 1051.497 | 1051.407
1051.281 | 1051.21 | 1051.275 | 1051.21 | 1051.198 | 1051.21 | 1051.317 | 1051.21 | 1051.323 | 1051.21 | 1051.305 | 1051.21 | 1051.299 | 1051.21 | 1051.305 | 1051.21 | 1051.293 | 1051.204
1051.084 | 1051.012 | 1051.078 | 1051.012 | 1051 | 1051.012 | 1051.126 | 1051.012 | 1051 | 1051.012 | 1051.12 | 1051.012 | 1051.114 | 1051.012 | 1051.096 | 1051.012 | 1051.096 | 1051.012
1050.88 | 1050.808 | 1050.886 | 1050.808 | 1050.922 | 1050.808 | 1050.874 | 1050.808 | 1050.802 | 1050.802 | 1050.922 | 1050.808 | 1050.904 | 1050.808 | 1050.904 | 1050.814 | 1050.898 | 1050.802
1050.683 | 1050.617 | 1050.599 | 1050.611 | 1050.731 | 1050.611 | 1050.731 | 1050.611 | 1050.713 | 1050.611 | 1050.599 | 1050.611 | 1050.713 | 1050.611 | 1050.713 | 1050.611 | 1050.701 | 1050.611
1050.473 | 1050.407 | 1050.473 | 1050.413 | 1050.401 | 1050.407 | 1050.527 | 1050.401 | 1050.527 | 1050.401 | 1050.401 | 1050.407 | 1050.503 | 1050.407 | 1050.503 | 1050.401 | 1050.497 | 1050.401
1050.275 | 1050.21 | 1050.275 | 1050.21 | 1050.269 | 1050.21 | 1050.198 | 1050.21 | 1050.329 | 1050.21 | 1050.311 | 1050.21 | 1050.198 | 1050.21 | 1050.305 | 1050.21 | 1050.299 | 1050.21
1050.072 | 1050.018 | 1050 | 1050.012 | 1050.072 | 1050.012 | 1050 | 1050.006 | 1050 | 1050.012 | 1050 | 1050.012 | 1050.096 | 1050.012 | 1050 | 1050.006 | 1050.096 | 1050.012
1049.88 | 1049.808 | 1049.886 | 1049.808 | 1049.802 | 1049.808 | 1049.922 | 1049.808 | 1049.802 | 1049.808 | 1049.802 | 1049.808 | 1049.904 | 1049.808 | 1049.91 | 1049.808 | 1049.898 | 1049.808
1049.683 | 1049.611 | 1049.671 | 1049.611 | 1049.677 | 1049.611 | 1049.731 | 1049.611 | 1049.725 | 1049.611 | 1049.713 | 1049.611 | 1049.719 | 1049.611 | 1049.701 | 1049.611 | 1049.695 | 1049.611
1049.479 | 1049.407 | 1049.401 | 1049.407 | 1049.401 | 1049.407 | 1049.527 | 1049.407 | 1049.521 | 1049.407 | 1049.515 | 1049.407 | 1049.503 | 1049.407 | 1049.503 | 1049.407 | 1049.497 | 1049.407
1049.198 | 1049.21 | 1049.275 | 1049.21 | 1049.275 | 1049.21 | 1049.198 | 1049.21 | 1049.198 | 1049.21 | 1049.198 | 1049.21 | 1049.198 | 1049.21 | 1049.299 | 1049.21 | 1049.299 | 1049.21
1049.072 | 1049.012 | 1049.126 | 1049.012 | 1049.126 | 1049.012 | 1049 | 1049.012 | 1049 | 1049.012 | 1049 | 1049.012 | 1049 | 1049.012 | 1049 | 1049.012 | 1049.09 | 1049.012
1048.802 | 1048.808 | 1048.874 | 1048.808 | 1048.874 | 1048.808 | 1048.922 | 1048.808 | 1048.91 | 1048.808 | 1048.91 | 1048.808 | 1048.91 | 1048.808 | 1048.904 | 1048.808 | 1048.898 | 1048.808
1048.677 | 1048.611 | 1048.677 | 1048.611 | 1048.599 | 1048.611 | 1048.731 | 1048.611 | 1048.719 | 1048.611 | 1048.719 | 1048.611 | 1048.701 | 1048.611 | 1048.707 | 1048.611 | 1048.701 | 1048.611
1048.485 | 1048.407 | 1048.473 | 1048.407 | 1048.473 | 1048.407 | 1048.401 | 1048.407 | 1048.521 | 1048.407 | 1048.401 | 1048.407 | 1048.509 | 1048.407 | 1048.503 | 1048.407 | 1048.503 | 1048.407
1048.275 | 1048.21 | 1048.275 | 1048.21 | 1048.335 | 1048.21 | 1048.198 | 1048.21 | 1048.198 | 1048.21 | 1048.198 | 1048.21 | 1048.299 | 1048.21 | 1048.305 | 1048.21 | 1048.299 | 1048.21
1048 | 1048.012 | 1048 | 1048.012 | 1048.126 | 1048.012 | 1048.114 | 1048.012 | 1048 | 1048.012 | 1048.108 | 1048.012 | 1048.102 | 1048.012 | 1048.102 | 1048.012 | 1048.102 | 1048.012
1047.874 | 1047.808 | 1047.886 | 1047.808 | 1047.874 | 1047.808 | 1047.928 | 1047.808 | 1047.922 | 1047.808 | 1047.922 | 1047.808 | 1047.904 | 1047.808 | 1047.91 | 1047.808 | 1047.898 | 1047.808
1047.677 | 1047.611 | 1047.599 | 1047.611 | 1047.743 | 1047.611 | 1047.599 | 1047.611 | 1047.731 | 1047.611 | 1047.599 | 1047.611 | 1047.707 | 1047.611 | 1047.707 | 1047.611 | 1047.701 | 1047.611
1047.401 | 1047.407 | 1047.485 | 1047.407 | 1047.527 | 1047.407 | 1047.515 | 1047.407 | 1047.401 | 1047.407 | 1047.401 | 1047.407 | 1047.497 | 1047.407 | 1047.401 | 1047.407 | 1047.497 | 1047.407
1047.281 | 1047.21 | 1047.275 | 1047.21 | 1047.329 | 1047.21 | 1047.329 | 1047.21 | 1047.198 | 1047.21 | 1047.305 | 1047.21 | 1047.293 | 1047.21 | 1047.198 | 1047.21 | 1047.287 | 1047.21
1047 | 1047.012 | 1047.072 | 1047.012 | 1047 | 1047.012 | 1047.072 | 1047.012 | 1047.132 | 1047.012 | 1047.114 | 1047.012 | 1047.102 | 1047.012 | 1047.102 | 1047.012 | 1047.096 | 1047.012
1046.88 | 1046.808 | 1046.874 | 1046.808 | 1046.802 | 1046.808 | 1046.802 | 1046.808 | 1046.928 | 1046.808 | 1046.802 | 1046.808 | 1046.802 | 1046.808 | 1046.898 | 1046.808 | 1046.892 | 1046.808
1046.677 | 1046.611 | 1046.671 | 1046.611 | 1046.677 | 1046.611 | 1046.725 | 1046.611 | 1046.599 | 1046.611 | 1046.599 | 1046.611 | 1046.701 | 1046.611 | 1046.701 | 1046.611 | 1046.695 | 1046.611
1046.473 | 1046.407 | 1046.485 | 1046.407 | 1046.401 | 1046.407 | 1046.401 | 1046.407 | 1046.401 | 1046.407 | 1046.509 | 1046.407 | 1046.503 | 1046.407 | 1046.503 | 1046.407 | 1046.497 | 1046.407
1046.269 | 1046.21 | 1046.347 | 1046.21 | 1046.347 | 1046.21 | 1046.198 | 1046.21 | 1046.311 | 1046.21 | 1046.335 | 1046.21 | 1046.305 | 1046.21 | 1046.311 | 1046.21 | 1046.198 | 1046.21
1046.072 | 1046.012 | 1046 | 1046.012 | 1045.994 | 1046.012 | 1046.138 | 1046.012 | 1046.138 | 1046.012 | 1045.994 | 1046.012 | 1046.102 | 1046.012 | 1046.108 | 1046.012 | 1046.108 | 1046.012
1045.886 | 1045.808 | 1045.958 | 1045.808 | 1045.802 | 1045.808 | 1045.958 | 1045.808 | 1045.94 | 1045.808 | 1045.802 | 1045.808 | 1045.922 | 1045.808 | 1045.922 | 1045.808 | 1045.898 | 1045.808
1045.677 | 1045.611 | 1045.677 | 1045.611 | 1045.737 | 1045.611 | 1045.593 | 1045.611 | 1045.737 | 1045.611 | 1045.713 | 1045.611 | 1045.593 | 1045.611 | 1045.701 | 1045.611 | 1045.689 | 1045.611
1045.401 | 1045.407 | 1045.473 | 1045.407 | 1045.473 | 1045.407 | 1045.533 | 1045.407 | 1045.551 | 1045.407 | 1045.545 | 1045.407 | 1045.401 | 1045.407 | 1045.509 | 1045.407 | 1045.497 | 1045.407
1045.269 | 1045.21 | 1045.198 | 1045.21 | 1045.198 | 1045.21 | 1045.359 | 1045.21 | 1045.192 | 1045.21 | 1045.192 | 1045.21 | 1045.293 | 1045.21 | 1045.305 | 1045.21 | 1045.287 | 1045.21
1045.072 | 1045.012 | 1045.072 | 1045.012 | 1045.072 | 1045.012 | 1045.15 | 1045.012 | 1045 | 1045.012 | 1045.126 | 1045.012 | 1045.102 | 1045.012 | 1045.102 | 1045.012 | 1045.09 | 1045.012
1044.874 | 1044.808 | 1044.946 | 1044.808 | 1044.946 | 1044.808 | 1044.868 | 1044.808 | 1044.94 | 1044.808 | 1044.934 | 1044.808 | 1044.91 | 1044.808 | 1044.904 | 1044.808 | 1044.886 | 1044.808
1044.599 | 1044.611 | 1044.677 | 1044.611 | 1044.677 | 1044.611 | 1044.719 | 1044.611 | 1044.599 | 1044.611 | 1044.713 | 1044.611 | 1044.701 | 1044.611 | 1044.701 | 1044.611 | 1044.695 | 1044.611
1044.479 | 1044.407 | 1044.473 | 1044.407 | 1044.401 | 1044.407 | 1044.533 | 1044.407 | 1044.401 | 1044.407 | 1044.401 | 1044.407 | 1044.497 | 1044.407 | 1044.497 | 1044.407 | 1044.497 | 1044.407
1044.275 | 1044.21 | 1044.198 | 1044.21 | 1044.353 | 1044.21 | 1044.198 | 1044.21 | 1044.317 | 1044.21 | 1044.198 | 1044.21 | 1044.311 | 1044.21 | 1044.311 | 1044.21 | 1044.299 | 1044.21
1044.078 | 1044.012 | 1044.138 | 1044.012 | 1044 | 1044.012 | 1044.12 | 1044.012 | 1044.138 | 1044.012 | 1044.12 | 1044.012 | 1044.12 | 1044.012 | 1044.102 | 1044.012 | 1044.096 | 1044.012
1043.886 | 1043.808 | 1043.874 | 1043.808 | 1043.802 | 1043.808 | 1043.94 | 1043.808 | 1043.922 | 1043.808 | 1043.91 | 1043.808 | 1043.898 | 1043.808 | 1043.904 | 1043.808 | 1043.898 | 1043.808
1043.677 | 1043.611 | 1043.671 | 1043.611 | 1043.677 | 1043.611 | 1043.731 | 1043.611 | 1043.599 | 1043.611 | 1043.731 | 1043.611 | 1043.701 | 1043.611 | 1043.689 | 1043.611 | 1043.689 | 1043.611
1043.473 | 1043.407 | 1043.473 | 1043.407 | 1043.467 | 1043.407 | 1043.467 | 1043.407 | 1043.401 | 1043.407 | 1043.521 | 1043.407 | 1043.491 | 1043.407 | 1043.497 | 1043.407 | 1043.491 | 1043.407
1043.275 | 1043.21 | 1043.198 | 1043.21 | 1043.269 | 1043.21 | 1043.317 | 1043.21 | 1043.305 | 1043.21 | 1043.198 | 1043.21 | 1043.198 | 1043.21 | 1043.299 | 1043.21 | 1043.293 | 1043.21
1043.078 | 1043.012 | 1043.072 | 1043.012 | 1043 | 1043.012 | 1043.072 | 1043.012 | 1043.126 | 1043.012 | 1043.108 | 1043.012 | 1043.096 | 1043.012 | 1043.096 | 1043.012 | 1043.09 | 1043.012
1042.874 | 1042.808 | 1042.868 | 1042.808 | 1042.94 | 1042.808 | 1042.802 | 1042.808 | 1042.802 | 1042.808 | 1042.802 | 1042.808 | 1042.898 | 1042.808 | 1042.904 | 1042.808 | 1042.898 | 1042.808
1042.683 | 1042.611 | 1042.671 | 1042.611 | 1042.725 | 1042.611 | 1042.671 | 1042.611 | 1042.599 | 1042.611 | 1042.707 | 1042.611 | 1042.701 | 1042.611 | 1042.701 | 1042.611 | 1042.695 | 1042.611
1042.401 | 1042.407 | 1042.401 | 1042.407 | 1042.533 | 1042.407 | 1042.521 | 1042.407 | 1042.521 | 1042.407 | 1042.527 | 1042.407 | 1042.503 | 1042.407 | 1042.503 | 1042.407 | 1042.497 | 1042.407
1042.269 | 1042.21 | 1042.275 | 1042.21 | 1042.198 | 1042.21 | 1042.323 | 1042.21 | 1042.329 | 1042.21 | 1042.198 | 1042.21 | 1042.305 | 1042.21 | 1042.305 | 1042.21 | 1042.299 | 1042.21
1042.072 | 1042.012 | 1042.078 | 1042.012 | 1042 | 1042.012 | 1042.12 | 1042.012 | 1042 | 1042.012 | 1042 | 1042.012 | 1042.102 | 1042.012 | 1042.102 | 1042.012 | 1042.096 | 1042.012
1041.88 | 1041.808 | 1041.874 | 1041.808 | 1041.868 | 1041.808 | 1041.802 | 1041.808 | 1041.802 | 1041.808 | 1041.91 | 1041.808 | 1041.904 | 1041.808 | 1041.904 | 1041.808 | 1041.898 | 1041.808
1041.599 | 1041.611 | 1041.677 | 1041.611 | 1041.599 | 1041.611 | 1041.599 | 1041.611 | 1041.719 | 1041.611 | 1041.725 | 1041.611 | 1041.713 | 1041.611 | 1041.701 | 1041.611 | 1041.695 | 1041.611
1041.485 | 1041.407 | 1041.473 | 1041.407 | 1041.473 | 1041.407 | 1041.515 | 1041.407 | 1041.521 | 1041.407 | 1041.401 | 1041.407 | 1041.401 | 1041.407 | 1041.503 | 1041.407 | 1041.503 | 1041.407
1041.275 | 1041.21 | 1041.269 | 1041.21 | 1041.323 | 1041.21 | 1041.335 | 1041.21 | 1041.198 | 1041.21 | 1041.198 | 1041.21 | 1041.317 | 1041.21 | 1041.198 | 1041.21 | 1041.293 | 1041.21
1041 | 1041.012 | 1041 | 1041.012 | 1041 | 1041.012 | 1041 | 1041.012 | 1041 | 1041.012 | 1041.114 | 1041.012 | 1041 | 1041.012 | 1041.102 | 1041.012 | 1041.096 | 1041.012
1040.886 | 1040.808 | 1040.874 | 1040.808 | 1040.928 | 1040.808 | 1040.802 | 1040.808 | 1040.904 | 1040.808 | 1040.922 | 1040.808 | 1040.898 | 1040.808 | 1040.904 | 1040.808 | 1040.898 | 1040.808
1040.599 | 1040.611 | 1040.599 | 1040.611 | 1040.599 | 1040.611 | 1040.719 | 1040.611 | 1040.719 | 1040.611 | 1040.599 | 1040.611 | 1040.719 | 1040.611 | 1040.701 | 1040.611 | 1040.701 | 1040.611
1040.485 | 1040.407 | 1040.473 | 1040.407 | 1040.401 | 1040.407 | 1040.521 | 1040.407 | 1040.521 | 1040.407 | 1040.509 | 1040.407 | 1040.503 | 1040.407 | 1040.503 | 1040.407 | 1040.497 | 1040.407
1040.198 | 1040.21 | 1040.269 | 1040.21 | 1040.269 | 1040.21 | 1040.198 | 1040.21 | 1040.323 | 1040.21 | 1040.198 | 1040.21 | 1040.198 | 1040.21 | 1040.305 | 1040.21 | 1040.293 | 1040.21
1040.084 | 1040.012 | 1040.078 | 1040.012 | 1040.066 | 1040.012 | 1040 | 1040.012 | 1040 | 1040.012 | 1040.108 | 1040.012 | 1040 | 1040.012 | 1040.096 | 1040.012 | 1040.096 | 1040.012
1039.946 | 1039.808 | 1039.874 | 1039.808 | 1039.802 | 1039.808 | 1039.922 | 1039.808 | 1039.802 | 1039.808 | 1039.91 | 1039.808 | 1039.898 | 1039.808 | 1039.904 | 1039.808 | 1039.898 | 1039.808
1039.689 | 1039.611 | 1039.599 | 1039.611 | 1039.725 | 1039.611 | 1039.731 | 1039.611 | 1039.707 | 1039.611 | 1039.719 | 1039.611 | 1039.701 | 1039.611 | 1039.707 | 1039.611 | 1039.701 | 1039.611
1039.479 | 1039.407 | 1039.473 | 1039.407 | 1039.401 | 1039.407 | 1039.521 | 1039.407 | 1039.521 | 1039.407 | 1039.521 | 1039.407 | 1039.503 | 1039.407 | 1039.503 | 1039.407 | 1039.497 | 1039.407
1039.198 | 1039.21 | 1039.281 | 1039.21 | 1039.269 | 1039.21 | 1039.198 | 1039.21 | 1039.198 | 1039.21 | 1039.198 | 1039.21 | 1039.198 | 1039.21 | 1039.198 | 1039.21 | 1039.293 | 1039.21
1039.072 | 1039.012 | 1039.072 | 1039.012 | 1039.072 | 1039.012 | 1039 | 1039.012 | 1039 | 1039.012 | 1039 | 1039.012 | 1039.102 | 1039.012 | 1039.096 | 1039.012 | 1039.096 | 1039.012
1038.886 | 1038.808 | 1038.868 | 1038.808 | 1038.922 | 1038.808 | 1038.922 | 1038.808 | 1038.91 | 1038.808 | 1038.91 | 1038.808 | 1038.904 | 1038.808 | 1038.904 | 1038.808 | 1038.898 | 1038.808
1038.599 | 1038.611 | 1038.689 | 1038.611 | 1038.677 | 1038.611 | 1038.731 | 1038.611 | 1038.725 | 1038.611 | 1038.707 | 1038.611 | 1038.707 | 1038.611 | 1038.707 | 1038.611 | 1038.701 | 1038.611
1038.473 | 1038.407 | 1038.401 | 1038.407 | 1038.401 | 1038.407 | 1038.401 | 1038.407 | 1038.401 | 1038.407 | 1038.521 | 1038.407 | 1038.515 | 1038.407 | 1038.503 | 1038.407 | 1038.497 | 1038.407
1038.275 | 1038.21 | 1038.269 | 1038.21 | 1038.269 | 1038.21 | 1038.198 | 1038.21 | 1038.198 | 1038.21 | 1038.198 | 1038.21 | 1038.198 | 1038.21 | 1038.305 | 1038.21 | 1038.299 | 1038.21
1038.078 | 1038.012 | 1038.078 | 1038.012 | 1038.126 | 1038.012 | 1038.114 | 1038.012 | 1038.108 | 1038.012 | 1038 | 1038.012 | 1038 | 1038.012 | 1038.096 | 1038.012 | 1038.09 | 1038.012
1037.874 | 1037.808 | 1037.928 | 1037.808 | 1037.874 | 1037.808 | 1037.922 | 1037.808 | 1037.922 | 1037.808 | 1037.91 | 1037.808 | 1037.898 | 1037.808 | 1037.802 | 1037.808 | 1037.898 | 1037.808
1037.599 | 1037.611 | 1037.599 | 1037.611 | 1037.599 | 1037.611 | 1037.599 | 1037.611 | 1037.599 | 1037.611 | 1037.719 | 1037.611 | 1037.713 | 1037.611 | 1037.701 | 1037.611 | 1037.695 | 1037.611
1037.533 | 1037.407 | 1037.527 | 1037.407 | 1037.527 | 1037.407 | 1037.515 | 1037.407 | 1037.401 | 1037.407 | 1037.401 | 1037.407 | 1037.503 | 1037.407 | 1037.503 | 1037.407 | 1037.497 | 1037.407
1037.287 | 1037.21 | 1037.275 | 1037.21 | 1037.198 | 1037.21 | 1037.198 | 1037.21 | 1037.323 | 1037.21 | 1037.198 | 1037.21 | 1037.305 | 1037.21 | 1037.198 | 1037.21 | 1037.293 | 1037.21
1037.072 | 1037.012 | 1037.072 | 1037.012 | 1037 | 1037.012 | 1037.12 | 1037.012 | 1037.114 | 1037.012 | 1037.108 | 1037.012 | 1037.108 | 1037.012 | 1037.102 | 1037.012 | 1037.096 | 1037.012
1036.88 | 1036.808 | 1036.88 | 1036.808 | 1036.934 | 1036.808 | 1036.802 | 1036.808 | 1036.802 | 1036.808 | 1036.922 | 1036.808 | 1036.904 | 1036.808 | 1036.904 | 1036.808 | 1036.898 | 1036.808
1036.677 | 1036.611 | 1036.599 | 1036.611 | 1036.677 | 1036.611 | 1036.599 | 1036.611 | 1036.599 | 1036.611 | 1036.599 | 1036.611 | 1036.707 | 1036.611 | 1036.701 | 1036.611 | 1036.695 | 1036.611
1036.401 | 1036.407 | 1036.473 | 1036.407 | 1036.527 | 1036.407 | 1036.515 | 1036.407 | 1036.527 | 1036.407 | 1036.509 | 1036.407 | 1036.515 | 1036.407 | 1036.503 | 1036.407 | 1036.497 | 1036.407
1036.281 | 1036.21 | 1036.198 | 1036.21 | 1036.275 | 1036.21 | 1036.329 | 1036.21 | 1036.323 | 1036.21 | 1036.311 | 1036.21 | 1036.198 | 1036.21 | 1036.299 | 1036.21 | 1036.299 | 1036.21
1036.132 | 1036.012 | 1036.084 | 1036.012 | 1036.072 | 1036.012 | 1036 | 1036.012 | 1036 | 1036.012 | 1036.12 | 1036.012 | 1036.096 | 1036.012 | 1036.09 | 1036.012 | 1036.09 | 1036.012
1035.886 | 1035.808 | 1035.874 | 1035.808 | 1035.802 | 1035.808 | 1035.802 | 1035.808 | 1035.802 | 1035.808 | 1035.928 | 1035.808 | 1035.904 | 1035.808 | 1035.802 | 1035.808 | 1035.904 | 1035.808
1035.599 | 1035.611 | 1035.683 | 1035.611 | 1035.677 | 1035.611 | 1035.725 | 1035.611 | 1035.731 | 1035.611 | 1035.599 | 1035.611 | 1035.701 | 1035.611 | 1035.701 | 1035.611 | 1035.701 | 1035.611
1035.473 | 1035.407 | 1035.473 | 1035.407 | 1035.479 | 1035.407 | 1035.473 | 1035.407 | 1035.521 | 1035.407 | 1035.401 | 1035.407 | 1035.509 | 1035.407 | 1035.503 | 1035.407 | 1035.497 | 1035.407
1035.347 | 1035.21 | 1035.275 | 1035.21 | 1035.269 | 1035.21 | 1035.323 | 1035.21 | 1035.198 | 1035.21 | 1035.305 | 1035.21 | 1035.305 | 1035.21 | 1035.299 | 1035.21 | 1035.293 | 1035.21
1035.084 | 1035.012 | 1035.078 | 1035.012 | 1035.078 | 1035.012 | 1035.132 | 1035.012 | 1035 | 1035.012 | 1035.126 | 1035.012 | 1035.096 | 1035.012 | 1035.09 | 1035.012 | 1035.096 | 1035.012
1034.874 | 1034.808 | 1034.802 | 1034.808 | 1034.802 | 1034.808 | 1034.946 | 1034.808 | 1034.91 | 1034.808 | 1034.802 | 1034.808 | 1034.916 | 1034.808 | 1034.904 | 1034.808 | 1034.892 | 1034.808
1034.599 | 1034.611 | 1034.671 | 1034.611 | 1034.725 | 1034.611 | 1034.599 | 1034.611 | 1034.725 | 1034.611 | 1034.599 | 1034.611 | 1034.701 | 1034.611 | 1034.713 | 1034.611 | 1034.695 | 1034.611
1034.479 | 1034.407 | 1034.401 | 1034.407 | 1034.473 | 1034.407 | 1034.401 | 1034.407 | 1034.401 | 1034.407 | 1034.503 | 1034.407 | 1034.503 | 1034.407 | 1034.503 | 1034.407 | 1034.491 | 1034.407
1034.198 | 1034.21 | 1034.275 | 1034.21 | 1034.198 | 1034.21 | 1034.323 | 1034.21 | 1034.198 | 1034.21 | 1034.323 | 1034.21 | 1034.299 | 1034.21 | 1034.311 | 1034.21 | 1034.299 | 1034.21
1034.156 | 1034.012 | 1034.15 | 1034.012 | 1034.144 | 1034.012 | 1034.15 | 1034.012 | 1034.12 | 1034.012 | 1033.994 | 1034.012 | 1034.108 | 1034.012 | 1034.102 | 1034.012 | 1034.096 | 1034.012
1033.886 | 1033.808 | 1033.88 | 1033.808 | 1033.796 | 1033.808 | 1033.802 | 1033.808 | 1033.94 | 1033.808 | 1033.802 | 1033.808 | 1033.91 | 1033.808 | 1033.916 | 1033.808 | 1033.904 | 1033.808
1033.784 | 1033.611 | 1033.677 | 1033.611 | 1033.599 | 1033.611 | 1033.725 | 1033.611 | 1033.743 | 1033.611 | 1033.713 | 1033.611 | 1033.599 | 1033.611 | 1033.701 | 1033.611 | 1033.701 | 1033.611
1033.485 | 1033.407 | 1033.473 | 1033.407 | 1033.557 | 1033.407 | 1033.545 | 1033.407 | 1033.539 | 1033.407 | 1033.539 | 1033.407 | 1033.509 | 1033.407 | 1033.509 | 1033.407 | 1033.497 | 1033.407
1033.198 | 1033.21 | 1033.269 | 1033.21 | 1033.269 | 1033.21 | 1033.371 | 1033.21 | 1033.192 | 1033.21 | 1033.192 | 1033.21 | 1033.192 | 1033.21 | 1033.198 | 1033.21 | 1033.287 | 1033.21
1033.072 | 1033.012 | 1033 | 1033.012 | 1033 | 1033.012 | 1033.15 | 1033.012 | 1033 | 1033.012 | 1033 | 1033.012 | 1033.096 | 1033.012 | 1033.108 | 1033.012 | 1033.096 | 1033.012
1032.874 | 1032.808 | 1032.982 | 1032.808 | 1032.952 | 1032.808 | 1032.802 | 1032.808 | 1032.94 | 1032.808 | 1032.928 | 1032.808 | 1032.928 | 1032.808 | 1032.904 | 1032.808 | 1032.898 | 1032.808
1032.677 | 1032.611 | 1032.671 | 1032.611 | 1032.599 | 1032.611 | 1032.725 | 1032.611 | 1032.743 | 1032.611 | 1032.743 | 1032.611 | 1032.719 | 1032.611 | 1032.707 | 1032.611 | 1032.695 | 1032.611
1032.521 | 1032.407 | 1032.401 | 1032.407 | 1032.401 | 1032.407 | 1032.473 | 1032.407 | 1032.401 | 1032.407 | 1032.401 | 1032.407 | 1032.497 | 1032.407 | 1032.503 | 1032.407 | 1032.491 | 1032.407
1032.269 | 1032.21 | 1032.353 | 1032.21 | 1032.359 | 1032.21 | 1032.198 | 1032.21 | 1032.198 | 1032.21 | 1032.198 | 1032.21 | 1032.317 | 1032.21 | 1032.311 | 1032.21 | 1032.293 | 1032.21
1032 | 1032.012 | 1032 | 1032.012 | 1032.072 | 1032.012 | 1032.138 | 1032.012 | 1032.132 | 1032.012 | 1032.12 | 1032.012 | 1032.126 | 1032.012 | 1032.102 | 1032.012 | 1032.096 | 1032.012
1031.886 | 1031.808 | 1031.88 | 1031.808 | 1031.922 | 1031.808 | 1031.874 | 1031.808 | 1031.922 | 1031.808 | 1031.922 | 1031.808 | 1031.898 | 1031.808 | 1031.91 | 1031.808 | 1031.898 | 1031.808
1031.677 | 1031.611 | 1031.599 | 1031.611 | 1031.749 | 1031.611 | 1031.731 | 1031.611 | 1031.599 | 1031.611 | 1031.713 | 1031.611 | 1031.707 | 1031.611 | 1031.707 | 1031.611 | 1031.701 | 1031.611
1031.479 | 1031.407 | 1031.479 | 1031.407 | 1031.533 | 1031.407 | 1031.527 | 1031.407 | 1031.401 | 1031.407 | 1031.527 | 1031.407 | 1031.497 | 1031.407 | 1031.401 | 1031.407 | 1031.491 | 1031.407
1031.275 | 1031.21 | 1031.198 | 1031.21 | 1031.198 | 1031.21 | 1031.198 | 1031.21 | 1031.329 | 1031.21 | 1031.198 | 1031.21 | 1031.198 | 1031.21 | 1031.299 | 1031.21 | 1031.293 | 1031.21
1031.084 | 1031.012 | 1031.072 | 1031.012 | 1031 | 1031.012 | 1031 | 1031.012 | 1031.126 | 1031.012 | 1031 | 1031.012 | 1031.096 | 1031.012 | 1031.096 | 1031.012 | 1031.09 | 1031.012
1030.874 | 1030.808 | 1030.874 | 1030.808 | 1030.94 | 1030.808 | 1030.922 | 1030.808 | 1030.802 | 1030.808 | 1030.91 | 1030.808 | 1030.91 | 1030.808 | 1030.898 | 1030.808 | 1030.892 | 1030.808
1030.599 | 1030.611 | 1030.677 | 1030.611 | 1030.677 | 1030.611 | 1030.725 | 1030.611 | 1030.599 | 1030.611 | 1030.599 | 1030.611 | 1030.599 | 1030.611 | 1030.707 | 1030.611 | 1030.701 | 1030.611
1030.485 | 1030.407 | 1030.401 | 1030.407 | 1030.473 | 1030.407 | 1030.527 | 1030.407 | 1030.503 | 1030.407 | 1030.401 | 1030.407 | 1030.497 | 1030.407 | 1030.503 | 1030.407 | 1030.497 | 1030.407
1030.335 | 1030.21 | 1030.275 | 1030.21 | 1030.269 | 1030.21 | 1030.198 | 1030.21 | 1030.317 | 1030.21 | 1030.311 | 1030.21 | 1030.305 | 1030.21 | 1030.198 | 1030.21 | 1030.293 | 1030.21
1030.084 | 1030.012 | 1030 | 1030.012 | 1030 | 1030.012 | 1030 | 1030.012 | 1030.12 | 1030.012 | 1030.12 | 1030.012 | 1030.102 | 1030.012 | 1030.096 | 1030.012 | 1030.096 | 1030.012
1029.802 | 1029.808 | 1029.874 | 1029.808 | 1029.874 | 1029.808 | 1029.916 | 1029.808 | 1029.922 | 1029.808 | 1029.802 | 1029.808 | 1029.898 | 1029.808 | 1029.904 | 1029.808 | 1029.904 | 1029.808
1029.689 | 1029.611 | 1029.731 | 1029.611 | 1029.599 | 1029.611 | 1029.737 | 1029.611 | 1029.731 | 1029.611 | 1029.599 | 1029.611 | 1029.701 | 1029.611 | 1029.701 | 1029.611 | 1029.695 | 1029.611
1029.539 | 1029.407 | 1029.479 | 1029.407 | 1029.473 | 1029.407 | 1029.401 | 1029.407 | 1029.401 | 1029.407 | 1029.509 | 1029.407 | 1029.401 | 1029.407 | 1029.503 | 1029.407 | 1029.497 | 1029.407
1029.287 | 1029.21 | 1029.269 | 1029.21 | 1029.341 | 1029.21 | 1029.198 | 1029.21 | 1029.198 | 1029.21 | 1029.311 | 1029.21 | 1029.311 | 1029.21 | 1029.198 | 1029.21 | 1029.293 | 1029.21
1029.072 | 1029.012 | 1029 | 1029.012 | 1029.072 | 1029.012 | 1029.12 | 1029.012 | 1029.108 | 1029.012 | 1029 | 1029.012 | 1029.096 | 1029.012 | 1029.102 | 1029.012 | 1029.096 | 1029.012
1028.88 | 1028.808 | 1028.874 | 1028.808 | 1028.802 | 1028.808 | 1028.928 | 1028.808 | 1028.922 | 1028.808 | 1028.802 | 1028.808 | 1028.91 | 1028.814 | 1028.802 | 1028.808 | 1028.898 | 1028.808
1028.683 | 1028.611 | 1028.671 | 1028.611 | 1028.677 | 1028.611 | 1028.731 | 1028.611 | 1028.725 | 1028.611 | 1028.707 | 1028.611 | 1028.599 | 1028.611 | 1028.599 | 1028.611 | 1028.695 | 1028.611
1028.479 | 1028.407 | 1028.527 | 1028.407 | 1028.527 | 1028.407 | 1028.401 | 1028.407 | 1028.521 | 1028.407 | 1028.521 | 1028.407 | 1028.401 | 1028.407 | 1028.503 | 1028.407 | 1028.497 | 1028.407
1028.287 | 1028.21 | 1028.198 | 1028.216 | 1028.275 | 1028.21 | 1028.198 | 1028.21 | 1028.198 | 1028.21 | 1028.198 | 1028.21 | 1028.299 | 1028.21 | 1028.299 | 1028.21 | 1028.293 | 1028.21
1028.078 | 1028.012 | 1028.084 | 1028.012 | 1028.078 | 1028.012 | 1028.114 | 1028.012 | 1028 | 1028.012 | 1028 | 1028.012 | 1028.108 | 1028.012 | 1028.102 | 1028.012 | 1028.096 | 1028.012
1027.88 | 1027.808 | 1027.802 | 1027.808 | 1027.874 | 1027.808 | 1027.922 | 1027.808 | 1027.922 | 1027.808 | 1027.91 | 1027.808 | 1027.904 | 1027.808 | 1027.904 | 1027.808 | 1027.904 | 1027.808
1027.599 | 1027.611 | 1027.677 | 1027.611 | 1027.599 | 1027.611 | 1027.599 | 1027.611 | 1027.599 | 1027.611 | 1027.725 | 1027.611 | 1027.701 | 1027.611 | 1027.701 | 1027.611 | 1027.701 | 1027.611
1027.527 | 1027.407 | 1027.479 | 1027.413 | 1027.527 | 1027.407 | 1027.401 | 1027.407 | 1027.401 | 1027.407 | 1027.401 | 1027.407 | 1027.509 | 1027.407 | 1027.503 | 1027.407 | 1027.497 | 1027.407
1027.281 | 1027.21 | 1027.198 | 1027.21 | 1027.275 | 1027.21 | 1027.317 | 1027.21 | 1027.323 | 1027.21 | 1027.198 | 1027.21 | 1027.299 | 1027.21 | 1027.198 | 1027.21 | 1027.299 | 1027.21
1027.078 | 1027.018 | 1027.072 | 1027.012 | 1027.072 | 1027.012 | 1027.126 | 1027.012 | 1027.12 | 1027.012 | 1027.108 | 1027.012 | 1027.114 | 1027.012 | 1027.102 | 1027.012 | 1027.096 | 1027.012
1026.802 | 1026.808 | 1026.88 | 1026.808 | 1026.874 | 1026.808 | 1026.922 | 1026.808 | 1026.802 | 1026.808 | 1026.91 | 1026.808 | 1026.904 | 1026.814 | 1026.904 | 1026.808 | 1026.898 | 1026.808
1026.689 | 1026.611 | 1026.671 | 1026.611 | 1026.599 | 1026.611 | 1026.599 | 1026.611 | 1026.599 | 1026.611 | 1026.701 | 1026.611 | 1026.713 | 1026.611 | 1026.701 | 1026.611 | 1026.701 | 1026.611
1026.401 | 1026.407 | 1026.479 | 1026.407 | 1026.521 | 1026.407 | 1026.401 | 1026.407 | 1026.509 | 1026.407 | 1026.521 | 1026.407 | 1026.503 | 1026.407 | 1026.503 | 1026.407 | 1026.497 | 1026.407
1026.287 | 1026.21 | 1026.269 | 1026.21 | 1026.275 | 1026.21 | 1026.311 | 1026.21 | 1026.323 | 1026.21 | 1026.198 | 1026.21 | 1026.198 | 1026.21 | 1026.299 | 1026.21 | 1026.299 | 1026.21
1026.144 | 1026.012 | 1026.084 | 1026.012 | 1026 | 1026.012 | 1026.126 | 1026.012 | 1026 | 1026.012 | 1026.108 | 1026.012 | 1026.114 | 1026.012 | 1026.102 | 1026.012 | 1026.096 | 1026.012
1025.886 | 1025.808 | 1025.802 | 1025.808 | 1025.874 | 1025.808 | 1025.802 | 1025.808 | 1025.802 | 1025.808 | 1025.802 | 1025.808 | 1025.802 | 1025.808 | 1025.904 | 1025.808 | 1025.898 | 1025.808
1025.671 | 1025.611 | 1025.677 | 1025.611 | 1025.719 | 1025.611 | 1025.599 | 1025.611 | 1025.719 | 1025.611 | 1025.707 | 1025.611 | 1025.599 | 1025.611 | 1025.707 | 1025.611 | 1025.701 | 1025.611
1025.479 | 1025.407 | 1025.401 | 1025.407 | 1025.473 | 1025.407 | 1025.521 | 1025.407 | 1025.527 | 1025.407 | 1025.521 | 1025.407 | 1025.497 | 1025.407 | 1025.503 | 1025.407 | 1025.497 | 1025.407
1025.198 | 1025.21 | 1025.275 | 1025.21 | 1025.269 | 1025.21 | 1025.329 | 1025.21 | 1025.198 | 1025.21 | 1025.198 | 1025.21 | 1025.293 | 1025.21 | 1025.305 | 1025.21 | 1025.293 | 1025.21
1025.084 | 1025.012 | 1025.12 | 1025.012 | 1025 | 1025.012 | 1025 | 1025.012 | 1025 | 1025.012 | 1025 | 1025.012 | 1025.096 | 1025.012 | 1025.096 | 1025.012 | 1025.096 | 1025.012
1024.802 | 1024.808 | 1024.874 | 1024.808 | 1024.928 | 1024.808 | 1024.802 | 1024.808 | 1024.922 | 1024.808 | 1024.91 | 1024.808 | 1024.91 | 1024.808 | 1024.904 | 1024.808 | 1024.898 | 1024.808
1024.677 | 1024.611 | 1024.599 | 1024.611 | 1024.671 | 1024.611 | 1024.719 | 1024.611 | 1024.725 | 1024.611 | 1024.725 | 1024.611 | 1024.701 | 1024.611 | 1024.599 | 1024.611 | 1024.695 | 1024.611
1024.473 | 1024.407 | 1024.479 | 1024.407 | 1024.467 | 1024.407 | 1024.473 | 1024.407 | 1024.401 | 1024.407 | 1024.401 | 1024.407 | 1024.509 | 1024.407 | 1024.503 | 1024.407 | 1024.497 | 1024.407
1024.281 | 1024.21 | 1024.275 | 1024.21 | 1024.263 | 1024.21 | 1024.198 | 1024.21 | 1024.198 | 1024.21 | 1024.198 | 1024.21 | 1024.299 | 1024.21 | 1024.299 | 1024.21 | 1024.299 | 1024.21
1024.072 | 1024.012 | 1024 | 1024.012 | 1024 | 1024.012 | 1024.12 | 1024.012 | 1024.12 | 1024.012 | 1024.108 | 1024.012 | 1024.108 | 1024.012 | 1024.102 | 1024.012 | 1024.096 | 1024.012
1023.802 | 1023.808 | 1023.874 | 1023.808 | 1023.874 | 1023.808 | 1023.802 | 1023.808 | 1023.922 | 1023.808 | 1023.916 | 1023.808 | 1023.904 | 1023.808 | 1023.904 | 1023.808 | 1023.898 | 1023.808
1023.683 | 1023.611 | 1023.599 | 1023.611 | 1023.599 | 1023.611 | 1023.599 | 1023.611 | 1023.599 | 1023.611 | 1023.713 | 1023.611 | 1023.701 | 1023.611 | 1023.707 | 1023.611 | 1023.701 | 1023.611
1023.473 | 1023.407 | 1023.473 | 1023.407 | 1023.533 | 1023.407 | 1023.515 | 1023.407 | 1023.401 | 1023.407 | 1023.521 | 1023.407 | 1023.503 | 1023.407 | 1023.509 | 1023.407 | 1023.491 | 1023.407
1023.287 | 1023.21 | 1023.269 | 1023.21 | 1023.198 | 1023.21 | 1023.335 | 1023.21 | 1023.323 | 1023.21 | 1023.305 | 1023.21 | 1023.198 | 1023.21 | 1023.299 | 1023.21 | 1023.293 | 1023.21
1023.084 | 1023.012 | 1023.078 | 1023.012 | 1023 | 1023.012 | 1023 | 1023.012 | 1023.132 | 1023.012 | 1023.102 | 1023.012 | 1023.096 | 1023.012 | 1023.102 | 1023.012 | 1023.09 | 1023.012
1022.874 | 1022.808 | 1022.802 | 1022.808 | 1022.964 | 1022.808 | 1022.802 | 1022.808 | 1022.796 | 1022.808 | 1022.934 | 1022.808 | 1022.91 | 1022.808 | 1022.898 | 1022.808 | 1022.892 | 1022.808
1022.671 | 1022.611 | 1022.671 | 1022.611 | 1022.671 | 1022.611 | 1022.743 | 1022.611 | 1022.599 | 1022.611 | 1022.599 | 1022.611 | 1022.713 | 1022.611 | 1022.713 | 1022.611 | 1022.695 | 1022.611
1022.479 | 1022.407 | 1022.401 | 1022.407 | 1022.401 | 1022.407 | 1022.539 | 1022.407 | 1022.503 | 1022.407 | 1022.401 | 1022.407 | 1022.491 | 1022.407 | 1022.401 | 1022.407 | 1022.491 | 1022.407
1022.281 | 1022.21 | 1022.287 | 1022.21 | 1022.317 | 1022.21 | 1022.311 | 1022.21 | 1022.311 | 1022.21 | 1022.305 | 1022.21 | 1022.299 | 1022.21 | 1022.293 | 1022.21 | 1022.293 | 1022.21
1022 | 1022.012 | 1022.066 | 1022.012 | 1021.994 | 1022.012 | 1021.994 | 1022.012 | 1022.15 | 1022.012 | 1022.144 | 1022.012 | 1022.102 | 1022.012 | 1022.102 | 1022.012 | 1022.096 | 1022.012
1021.88 | 1021.808 | 1021.874 | 1021.808 | 1021.868 | 1021.808 | 1021.802 | 1021.808 | 1021.796 | 1021.808 | 1021.796 | 1021.808 | 1021.91 | 1021.808 | 1021.916 | 1021.808 | 1021.898 | 1021.808
1021.683 | 1021.611 | 1021.677 | 1021.611 | 1021.677 | 1021.611 | 1021.749 | 1021.611 | 1021.599 | 1021.611 | 1021.599 | 1021.611 | 1021.599 | 1021.611 | 1021.707 | 1021.611 | 1021.701 | 1021.611
1021.479 | 1021.407 | 1021.473 | 1021.407 | 1021.401 | 1021.407 | 1021.557 | 1021.407 | 1021.515 | 1021.407 | 1021.521 | 1021.407 | 1021.503 | 1021.407 | 1021.509 | 1021.407 | 1021.503 | 1021.407
1021.269 | 1021.21 | 1021.269 | 1021.21 | 1021.365 | 1021.21 | 1021.371 | 1021.21 | 1021.341 | 1021.21 | 1021.353 | 1021.21 | 1021.311 | 1021.21 | 1021.305 | 1021.21 | 1021.281 | 1021.21
1021 | 1021.012 | 1021 | 1021.012 | 1021.072 | 1021.012 | 1020.994 | 1021.012 | 1021.156 | 1021.012 | 1020.994 | 1021.012 | 1021.144 | 1021.012 | 1021.102 | 1021.012 | 1021.09 | 1021.012
1020.874 | 1020.808 | 1020.868 | 1020.808 | 1020.868 | 1020.808 | 1020.802 | 1020.808 | 1020.952 | 1020.808 | 1020.802 | 1020.808 | 1020.904 | 1020.808 | 1020.802 | 1020.808 | 1020.904 | 1020.808
1020.599 | 1020.611 | 1020.665 | 1020.611 | 1020.599 | 1020.611 | 1020.743 | 1020.611 | 1020.599 | 1020.611 | 1020.725 | 1020.611 | 1020.713 | 1020.611 | 1020.695 | 1020.611 | 1020.689 | 1020.611
1020.473 | 1020.407 | 1020.401 | 1020.407 | 1020.473 | 1020.407 | 1020.515 | 1020.407 | 1020.401 | 1020.407 | 1020.509 | 1020.407 | 1020.497 | 1020.407 | 1020.497 | 1020.407 | 1020.497 | 1020.407
1020.269 | 1020.21 | 1020.269 | 1020.21 | 1020.353 | 1020.21 | 1020.198 | 1020.21 | 1020.347 | 1020.21 | 1020.198 | 1020.21 | 1020.311 | 1020.21 | 1020.311 | 1020.21 | 1020.287 | 1020.21
1020.072 | 1020.012 | 1020 | 1020.012 | 1020.072 | 1020.012 | 1020 | 1020.012 | 1020.138 | 1020.012 | 1020 | 1020.012 | 1020.096 | 1020.012 | 1020.102 | 1020.012 | 1020.102 | 1020.012
1019.802 | 1019.808 | 1019.874 | 1019.808 | 1019.802 | 1019.808 | 1019.922 | 1019.808 | 1019.802 | 1019.808 | 1019.916 | 1019.808 | 1019.916 | 1019.808 | 1019.91 | 1019.808 | 1019.892 | 1019.808
1019.677 | 1019.611 | 1019.766 | 1019.611 | 1019.677 | 1019.611 | 1019.725 | 1019.611 | 1019.599 | 1019.611 | 1019.725 | 1019.611 | 1019.701 | 1019.611 | 1019.599 | 1019.611 | 1019.701 | 1019.611
1019.401 | 1019.407 | 1019.473 | 1019.407 | 1019.551 | 1019.407 | 1019.401 | 1019.407 | 1019.521 | 1019.407 | 1019.401 | 1019.407 | 1019.491 | 1019.407 | 1019.497 | 1019.407 | 1019.491 | 1019.407
1019.287 | 1019.21 | 1019.269 | 1019.21 | 1019.275 | 1019.21 | 1019.311 | 1019.21 | 1019.323 | 1019.21 | 1019.305 | 1019.21 | 1019.299 | 1019.21 | 1019.299 | 1019.21 | 1019.293 | 1019.21
1019.156 | 1019.012 | 1019 | 1019.012 | 1019 | 1019.012 | 1019.126 | 1019.012 | 1019 | 1019.012 | 1019.12 | 1019.012 | 1019.108 | 1019.012 | 1019.096 | 1019.012 | 1019.096 | 1019.012
1018.886 | 1018.808 | 1018.874 | 1018.808 | 1018.874 | 1018.808 | 1018.934 | 1018.808 | 1018.802 | 1018.808 | 1018.904 | 1018.808 | 1018.892 | 1018.808 | 1018.898 | 1018.808 | 1018.892 | 1018.808
1018.599 | 1018.611 | 1018.599 | 1018.611 | 1018.671 | 1018.611 | 1018.725 | 1018.611 | 1018.707 | 1018.611 | 1018.731 | 1018.611 | 1018.599 | 1018.611 | 1018.701 | 1018.611 | 1018.695 | 1018.611
1018.485 | 1018.407 | 1018.467 | 1018.407 | 1018.473 | 1018.407 | 1018.401 | 1018.407 | 1018.515 | 1018.407 | 1018.515 | 1018.407 | 1018.509 | 1018.407 | 1018.503 | 1018.407 | 1018.497 | 1018.407
1018.335 | 1018.21 | 1018.198 | 1018.21 | 1018.198 | 1018.21 | 1018.198 | 1018.21 | 1018.198 | 1018.21 | 1018.198 | 1018.21 | 1018.305 | 1018.21 | 1018.305 | 1018.21 | 1018.293 | 1018.21
1018.084 | 1018.012 | 1018.072 | 1018.012 | 1018.132 | 1018.012 | 1018.12 | 1018.012 | 1018 | 1018.012 | 1018 | 1018.012 | 1018.102 | 1018.012 | 1018.102 | 1018.012 | 1018.096 | 1018.012
1017.88 | 1017.808 | 1017.928 | 1017.808 | 1017.874 | 1017.808 | 1017.922 | 1017.808 | 1017.922 | 1017.808 | 1017.91 | 1017.808 | 1017.802 | 1017.808 | 1017.904 | 1017.808 | 1017.898 | 1017.808
1017.599 | 1017.611 | 1017.599 | 1017.611 | 1017.671 | 1017.611 | 1017.599 | 1017.611 | 1017.719 | 1017.611 | 1017.719 | 1017.611 | 1017.707 | 1017.611 | 1017.707 | 1017.611 | 1017.695 | 1017.611
1017.485 | 1017.407 | 1017.485 | 1017.407 | 1017.401 | 1017.407 | 1017.401 | 1017.407 | 1017.401 | 1017.407 | 1017.401 | 1017.407 | 1017.503 | 1017.407 | 1017.503 | 1017.407 | 1017.497 | 1017.407
1017.198 | 1017.21 | 1017.353 | 1017.21 | 1017.269 | 1017.21 | 1017.317 | 1017.21 | 1017.198 | 1017.21 | 1017.198 | 1017.21 | 1017.317 | 1017.21 | 1017.305 | 1017.21 | 1017.293 | 1017.21
1017.084 | 1017.018 | 1017.072 | 1017.012 | 1017 | 1017.012 | 1017.126 | 1017.012 | 1017.12 | 1017.018 | 1017.108 | 1017.012 | 1017.114 | 1017.012 | 1017.102 | 1017.012 | 1017.096 | 1017.012
1016.874 | 1016.808 | 1016.88 | 1016.808 | 1016.874 | 1016.808 | 1016.928 | 1016.808 | 1016.928 | 1016.808 | 1016.922 | 1016.808 | 1016.91 | 1016.808 | 1016.904 | 1016.808 | 1016.898 | 1016.808
1016.677 | 1016.611 | 1016.599 | 1016.611 | 1016.599 | 1016.611 | 1016.599 | 1016.611 | 1016.599 | 1016.611 | 1016.599 | 1016.611 | 1016.701 | 1016.611 | 1016.701 | 1016.611 | 1016.695 | 1016.611
1016.485 | 1016.407 | 1016.485 | 1016.407 | 1016.473 | 1016.413 | 1016.401 | 1016.407 | 1016.401 | 1016.407 | 1016.509 | 1016.413 | 1016.509 | 1016.407 | 1016.503 | 1016.413 | 1016.497 | 1016.407
1016.275 | 1016.21 | 1016.198 | 1016.21 | 1016.341 | 1016.21 | 1016.263 | 1016.21 | 1016.305 | 1016.21 | 1016.311 | 1016.21 | 1016.299 | 1016.204 | 1016.293 | 1016.21 | 1016.293 | 1016.21
1016.084 | 1016.012 | 1016.072 | 1016.012 | 1016.066 | 1016.012 | 1016 | 1016.012 | 1016.114 | 1016.012 | 1016.12 | 1016.012 | 1016 | 1016.012 | 1016.096 | 1016.012 | 1016.096 | 1016.012
1015.886 | 1015.808 | 1015.946 | 1015.808 | 1015.922 | 1015.808 | 1015.928 | 1015.808 | 1015.928 | 1015.808 | 1015.922 | 1015.808 | 1015.904 | 1015.808 | 1015.904 | 1015.808 | 1015.892 | 1015.808
1015.677 | 1015.611 | 1015.737 | 1015.611 | 1015.677 | 1015.611 | 1015.599 | 1015.611 | 1015.725 | 1015.611 | 1015.707 | 1015.611 | 1015.707 | 1015.611 | 1015.701 | 1015.611 | 1015.701 | 1015.611
1015.473 | 1015.407 | 1015.473 | 1015.407 | 1015.401 | 1015.407 | 1015.401 | 1015.407 | 1015.401 | 1015.407 | 1015.527 | 1015.407 | 1015.503 | 1015.407 | 1015.503 | 1015.407 | 1015.491 | 1015.407
1015.281 | 1015.21 | 1015.323 | 1015.21 | 1015.275 | 1015.21 | 1015.341 | 1015.21 | 1015.198 | 1015.21 | 1015.198 | 1015.216 | 1015.198 | 1015.21 | 1015.293 | 1015.21 | 1015.293 | 1015.21
1015.072 | 1015.012 | 1015.072 | 1015.012 | 1015.132 | 1015.012 | 1015.12 | 1015.012 | 1015.114 | 1015.012 | 1015 | 1015.012 | 1015.096 | 1015.012 | 1015.102 | 1015.012 | 1015.096 | 1015.012
1014.88 | 1014.808 | 1014.802 | 1014.808 | 1014.928 | 1014.808 | 1014.802 | 1014.808 | 1014.922 | 1014.808 | 1014.91 | 1014.808 | 1014.904 | 1014.808 | 1014.91 | 1014.808 | 1014.898 | 1014.808
1014.599 | 1014.611 | 1014.677 | 1014.611 | 1014.599 | 1014.611 | 1014.599 | 1014.611 | 1014.599 | 1014.611 | 1014.725 | 1014.611 | 1014.719 | 1014.611 | 1014.599 | 1014.611 | 1014.701 | 1014.605
1014.485 | 1014.407 | 1014.401 | 1014.407 | 1014.401 | 1014.407 | 1014.521 | 1014.407 | 1014.401 | 1014.407 | 1014.401 | 1014.407 | 1014.515 | 1014.407 | 1014.503 | 1014.407 | 1014.497 | 1014.407
1014.269 | 1014.21 | 1014.275 | 1014.21 | 1014.275 | 1014.21 | 1014.329 | 1014.21 | 1014.323 | 1014.21 | 1014.198 | 1014.21 | 1014.198 | 1014.21 | 1014.305 | 1014.21 | 1014.293 | 1014.21
1014.072 | 1014.012 | 1014.078 | 1014.012 | 1014 | 1014.012 | 1014 | 1014.012 | 1014.12 | 1014.012 | 1014.108 | 1014.012 | 1014.096 | 1014.012 | 1014.102 | 1014.012 | 1014.096 | 1014.012
1013.868 | 1013.808 | 1013.868 | 1013.808 | 1013.922 | 1013.808 | 1013.802 | 1013.808 | 1013.802 | 1013.808 | 1013.904 | 1013.808 | 1013.904 | 1013.808 | 1013.904 | 1013.808 | 1013.892 | 1013.808
1013.689 | 1013.611 | 1013.677 | 1013.611 | 1013.731 | 1013.611 | 1013.719 | 1013.611 | 1013.599 | 1013.611 | 1013.725 | 1013.611 | 1013.725 | 1013.611 | 1013.701 | 1013.611 | 1013.701 | 1013.611
1013.401 | 1013.407 | 1013.467 | 1013.407 | 1013.401 | 1013.407 | 1013.521 | 1013.407 | 1013.521 | 1013.407 | 1013.401 | 1013.407 | 1013.521 | 1013.407 | 1013.497 | 1013.407 | 1013.497 | 1013.407
1013.275 | 1013.21 | 1013.281 | 1013.21 | 1013.198 | 1013.21 | 1013.323 | 1013.21 | 1013.317 | 1013.21 | 1013.198 | 1013.21 | 1013.198 | 1013.21 | 1013.305 | 1013.21 | 1013.299 | 1013.21
1013 | 1013.012 | 1013 | 1013.012 | 1013.12 | 1013.012 | 1013 | 1013.012 | 1013 | 1013.012 | 1013.108 | 1013.012 | 1013 | 1013.012 | 1013.102 | 1013.012 | 1013.096 | 1013.012
1012.886 | 1012.808 | 1012.88 | 1012.808 | 1012.874 | 1012.808 | 1012.802 | 1012.808 | 1012.802 | 1012.808 | 1012.916 | 1012.808 | 1012.898 | 1012.808 | 1012.904 | 1012.808 | 1012.898 | 1012.808

## Diameter
Depth | Before_1 | After_1 | Before_2 | After_2 | Before_3 | After_3 | Before_4 | After_4 | Before_5 | After_5 | Before_6 | After_6 | Before_7 | After_7 | Before_8 | After_8 | Before_9 | After_9
0 | 1.503124 | 1.500024 | 1.503124 | 1.500703 | 1.502812 | 1.501092 | 1.501879 | 1.500024 | 1.5025 | 1.500897 | 1.502708 | 1.499928 | 1.502916 | 1.500315 | 1.502916 | 1.500897 | 1.502812 | 0.9651504
0.2 | 1.500853 | 1.500606 | 1.500344 | 1.501385 | 1.499938 | 1.500995 | 1.500039 | 1.500995 | 1.500242 | 1.501776 | 1.500141 | 1.501776 | 1.499736 | 1.502366 | 1.50116 | 1.502564 | 1.500039 | 0.971378
0.4 | 1.499232 | 1.499446 | 1.499031 | 1.499735 | 1.49883 | 1.499928 | 1.49863 | 1.499446 | 1.499031 | 1.499831 | 1.49853 | 1.499735 | 1.49883 | 1.499831 | 1.499635 | 1.500218 | 1.49883 | 0.9647751
0.6 | 1.499232 | 1.499254 | 1.49893 | 1.499158 | 1.49863 | 1.499062 | 1.49873 | 1.498966 | 1.49893 | 1.499158 | 1.49873 | 1.499062 | 1.49873 | 1.499062 | 1.499131 | 1.499446 | 1.499131 | 0.9621935
0.8 | 1.499837 | 1.499831 | 1.499938 | 1.499542 | 1.499433 | 1.499446 | 1.499433 | 1.499062 | 1.499534 | 1.499254 | 1.499534 | 1.499158 | 1.499232 | 1.499446 | 1.499635 | 1.499542 | 1.499534 | 0.9636589
1 | 1.500242 | 1.500121 | 1.500242 | 1.499928 | 1.499938 | 1.499831 | 1.499635 | 1.499639 | 1.499736 | 1.499639 | 1.499736 | 1.499735 | 1.499635 | 1.499831 | 1.499938 | 1.499928 | 1.499837 | 0.9651504
1.2 | 1.500141 | 1.500218 | 1.500039 | 1.500121 | 1.499837 | 1.499928 | 1.499433 | 1.499928 | 1.499635 | 1.499831 | 1.499736 | 1.499831 | 1.499736 | 1.500024 | 1.499938 | 1.500121 | 1.499938 | 0.9651504
1.4 | 1.499837 | 1.499928 | 1.499837 | 1.500024 | 1.499433 | 1.499831 | 1.499332 | 1.499831 | 1.499332 | 1.499831 | 1.499433 | 1.499831 | 1.499332 | 1.499928 | 1.499736 | 1.500024 | 1.499736 | 0.9647751
1.6 | 1.499332 | 1.499446 | 1.499031 | 1.499735 | 1.499131 | 1.499446 | 1.49883 | 1.499542 | 1.49893 | 1.499446 | 1.499131 | 1.499639 | 1.49883 | 1.499735 | 1.499332 | 1.499831 | 1.499332 | 0.9632901
1.8 | 1.49873 | 1.49887 | 1.49873 | 1.499158 | 1.49853 | 1.499062 | 1.498231 | 1.498966 | 1.49833 | 1.499062 | 1.49843 | 1.499062 | 1.49843 | 1.499158 | 1.49883 | 1.499254 | 1.49873 | 0.9611116
2 | 1.49873 | 1.498679 | 1.49863 | 1.498774 | 1.49833 | 1.498679 | 1.49833 | 1.498583 | 1.49833 | 1.498583 | 1.498231 | 1.498679 | 1.498131 | 1.498774 | 1.49843 | 1.498966 | 1.49843 | 0.9600443
2.2 | 1.500141 | 1.499831 | 1.499938 | 1.499735 | 1.499837 | 1.499446 | 1.499635 | 1.498966 | 1.499837 | 1.498774 | 1.499332 | 1.498774 | 1.49863 | 1.498966 | 1.499433 | 1.499062 | 1.499736 | 0.962923
2.4 | 1.500751 | 1.500897 | 1.50116 | 1.5008 | 1.500853 | 1.500509 | 1.500649 | 1.500024 | 1.500547 | 1.499831 | 1.500853 | 1.500024 | 1.500141 | 1.500218 | 1.500445 | 1.500315 | 1.500853 | 0.9670515
2.6 | 1.501983 | 1.501483 | 1.501879 | 1.50119 | 1.501468 | 1.500897 | 1.501468 | 1.501287 | 1.501365 | 1.500606 | 1.501365 | 1.501092 | 1.50116 | 1.500995 | 1.501263 | 1.501092 | 1.501263 | 0.9701784
2.8 | 1.502604 | 1.501875 | 1.502293 | 1.501776 | 1.502189 | 1.501483 | 1.502086 | 1.501483 | 1.501983 | 1.501385 | 1.501879 | 1.501385 | 1.501879 | 1.501581 | 1.501673 | 1.501678 | 1.502086 | 0.9725924
3 | 1.50302 | 1.50286 | 1.503124 | 1.502564 | 1.502604 | 1.502268 | 1.5025 | 1.502071 | 1.502812 | 1.501776 | 1.502708 | 1.501973 | 1.5025 | 1.502169 | 1.502812 | 1.502268 | 1.5025 | 0.9750655
3.2 | 1.503437 | 1.503158 | 1.503647 | 1.50296 | 1.503124 | 1.502663 | 1.502812 | 1.502663 | 1.503124 | 1.502564 | 1.503124 | 1.502564 | 1.502708 | 1.502761 | 1.503333 | 1.50286 | 1.502916 | 0.9775978
3.4 | 1.501468 | 1.501875 | 1.500853 | 1.502465 | 1.501673 | 1.502366 | 1.500141 | 1.501875 | 1.500751 | 1.502761 | 1.501673 | 1.502564 | 1.502086 | 1.502761 | 1.50302 | 1.502761 | 1.500547 | 0.9734101
3.6 | 1.499131 | 1.499735 | 1.499232 | 1.500315 | 1.499232 | 1.499831 | 1.49863 | 1.500315 | 1.49883 | 1.500315 | 1.499332 | 1.500121 | 1.499031 | 1.500606 | 1.500547 | 1.500315 | 1.49893 | 0.966668
3.8 | 1.49833 | 1.498966 | 1.498231 | 1.498679 | 1.498031 | 1.499062 | 1.497833 | 1.498488 | 1.498231 | 1.498966 | 1.49853 | 1.49887 | 1.498031 | 1.49887 | 1.49883 | 1.49887 | 1.498131 | 0.9607542
4 | 1.497833 | 1.498392 | 1.497833 | 1.498297 | 1.497734 | 1.498202 | 1.497535 | 1.498106 | 1.497634 | 1.498202 | 1.497634 | 1.498297 | 1.497634 | 1.498297 | 1.498131 | 1.498488 | 1.497734 | 0.958644
4.2 | 1.497734 | 1.498106 | 1.497734 | 1.498011 | 1.497535 | 1.497916 | 1.497437 | 1.497726 | 1.497535 | 1.497821 | 1.497338 | 1.497821 | 1.497437 | 1.498011 | 1.497734 | 1.498106 | 1.497535 | 0.9576108
4.4 | 1.497734 | 1.498011 | 1.497734 | 1.497821 | 1.497634 | 1.497821 | 1.497437 | 1.497726 | 1.497535 | 1.497726 | 1.497437 | 1.497726 | 1.497437 | 1.497821 | 1.497535 | 1.497916 | 1.497634 | 0.9569302
4.6 | 1.497734 | 1.497916 | 1.497634 | 1.497726 | 1.497535 | 1.497726 | 1.497437 | 1.497726 | 1.497535 | 1.497726 | 1.497338 | 1.497631 | 1.497437 | 1.497821 | 1.497535 | 1.497916 | 1.497634 | 0.9565923
4.8 | 1.497634 | 1.497821 | 1.497634 | 1.497726 | 1.497634 | 1.497726 | 1.497338 | 1.497726 | 1.497535 | 1.497726 | 1.497338 | 1.497631 | 1.497437 | 1.497821 | 1.497634 | 1.497916 | 1.497535 | 0.9565923
5 | 1.497634 | 1.497821 | 1.497634 | 1.497821 | 1.497535 | 1.497631 | 1.497437 | 1.497631 | 1.497437 | 1.497631 | 1.497437 | 1.497631 | 1.497437 | 1.497726 | 1.497535 | 1.497821 | 1.497535 | 0.956256
5.2 | 1.497634 | 1.497821 | 1.497634 | 1.497726 | 1.497535 | 1.497631 | 1.497437 | 1.497631 | 1.497437 | 1.497631 | 1.497437 | 1.497631 | 1.497437 | 1.497726 | 1.497535 | 1.497821 | 1.497634 | 0.9565923
5.4 | 1.497634 | 1.497821 | 1.497734 | 1.497821 | 1.497634 | 1.497631 | 1.497437 | 1.497631 | 1.497437 | 1.497726 | 1.497437 | 1.497631 | 1.497437 | 1.497821 | 1.497634 | 1.497821 | 1.497634 | 0.9565923
5.6 | 1.497734 | 1.497916 | 1.497634 | 1.497821 | 1.497634 | 1.497631 | 1.497437 | 1.497536 | 1.497535 | 1.497631 | 1.497437 | 1.497631 | 1.497437 | 1.497726 | 1.497634 | 1.497916 | 1.497634 | 0.9565923
5.8 | 1.497734 | 1.497916 | 1.497634 | 1.497821 | 1.497634 | 1.497726 | 1.497535 | 1.497536 | 1.497535 | 1.497726 | 1.497437 | 1.497631 | 1.497437 | 1.497726 | 1.497535 | 1.497821 | 1.497634 | 0.9565923
6 | 1.497734 | 1.497916 | 1.497734 | 1.497916 | 1.497634 | 1.497726 | 1.497535 | 1.497631 | 1.497535 | 1.497726 | 1.497437 | 1.497631 | 1.497437 | 1.497821 | 1.497634 | 1.497916 | 1.497734 | 0.9569302
6.2 | 1.497734 | 1.497916 | 1.497734 | 1.497916 | 1.497634 | 1.497726 | 1.497634 | 1.497536 | 1.497535 | 1.497726 | 1.497535 | 1.497726 | 1.497535 | 1.497821 | 1.497734 | 1.497916 | 1.497734 | 0.9569302
6.4 | 1.497734 | 1.497916 | 1.497734 | 1.497916 | 1.497634 | 1.497726 | 1.497634 | 1.497631 | 1.497535 | 1.497726 | 1.497535 | 1.497726 | 1.497535 | 1.497916 | 1.497734 | 1.497916 | 1.497734 | 0.9569302
6.6 | 1.497734 | 1.497916 | 1.497734 | 1.497916 | 1.497634 | 1.497726 | 1.497535 | 1.497631 | 1.497437 | 1.497726 | 1.497535 | 1.497726 | 1.497437 | 1.497916 | 1.497734 | 1.497916 | 1.497734 | 0.9569302
6.8 | 1.497734 | 1.498011 | 1.497734 | 1.497821 | 1.497634 | 1.497726 | 1.497535 | 1.497536 | 1.497535 | 1.497631 | 1.497535 | 1.497726 | 1.497437 | 1.497821 | 1.497734 | 1.497916 | 1.497734 | 0.9569302
7 | 1.497734 | 1.497916 | 1.497734 | 1.497916 | 1.497634 | 1.497631 | 1.497634 | 1.497536 | 1.497535 | 1.497631 | 1.497535 | 1.497726 | 1.497535 | 1.497821 | 1.497634 | 1.497916 | 1.497734 | 0.9569302
7.2 | 1.497734 | 1.497916 | 1.497734 | 1.497916 | 1.497634 | 1.497726 | 1.497535 | 1.497536 | 1.497535 | 1.497631 | 1.497535 | 1.497631 | 1.497535 | 1.497916 | 1.497634 | 1.497916 | 1.497734 | 0.9569302
7.4 | 1.497734 | 1.497916 | 1.497734 | 1.497916 | 1.497634 | 1.497726 | 1.497535 | 1.497536 | 1.497535 | 1.497631 | 1.497535 | 1.497536 | 1.497535 | 1.497916 | 1.497634 | 1.497916 | 1.497734 | 0.9569302
7.6 | 1.497734 | 1.497916 | 1.497734 | 1.497916 | 1.497634 | 1.497726 | 1.497634 | 1.497631 | 1.497535 | 1.497631 | 1.497535 | 1.497631 | 1.497535 | 1.497916 | 1.497634 | 1.497916 | 1.497734 | 0.9569302
7.8 | 1.497734 | 1.497916 | 1.497734 | 1.497821 | 1.497634 | 1.497631 | 1.497535 | 1.497631 | 1.497535 | 1.497631 | 1.497535 | 1.497631 | 1.497535 | 1.497821 | 1.497634 | 1.497916 | 1.497734 | 0.9569302
8 | 1.497734 | 1.497916 | 1.497734 | 1.497821 | 1.497634 | 1.497631 | 1.497535 | 1.497631 | 1.497437 | 1.497631 | 1.497535 | 1.497536 | 1.497535 | 1.497821 | 1.497634 | 1.497916 | 1.497734 | 0.9565923
8.2 | 1.497734 | 1.497916 | 1.497734 | 1.497821 | 1.497634 | 1.497631 | 1.497634 | 1.497536 | 1.497437 | 1.497631 | 1.497535 | 1.497536 | 1.497535 | 1.497821 | 1.497634 | 1.497916 | 1.497734 | 0.9569302
8.4 | 1.497734 | 1.497916 | 1.497634 | 1.497821 | 1.497634 | 1.497631 | 1.497535 | 1.497536 | 1.497437 | 1.497631 | 1.497535 | 1.497536 | 1.497535 | 1.497821 | 1.497634 | 1.497916 | 1.497734 | 0.9569302
8.6 | 1.497734 | 1.497916 | 1.497634 | 1.497821 | 1.497634 | 1.497631 | 1.497634 | 1.497536 | 1.497535 | 1.497726 | 1.497535 | 1.497536 | 1.497535 | 1.497821 | 1.497634 | 1.497916 | 1.497734 | 0.9569302
8.8 | 1.497734 | 1.497916 | 1.497634 | 1.497821 | 1.497634 | 1.497726 | 1.497634 | 1.497631 | 1.497535 | 1.497726 | 1.497634 | 1.497536 | 1.497535 | 1.497916 | 1.497634 | 1.497916 | 1.497734 | 0.9569302
9 | 1.497734 | 1.498011 | 1.497634 | 1.497916 | 1.497734 | 1.497631 | 1.497734 | 1.497631 | 1.497535 | 1.497821 | 1.497634 | 1.497536 | 1.497535 | 1.497916 | 1.497634 | 1.497916 | 1.497734 | 0.9569302
9.2 | 1.497734 | 1.498011 | 1.497734 | 1.497916 | 1.497734 | 1.497726 | 1.497734 | 1.497726 | 1.497634 | 1.497821 | 1.497634 | 1.497631 | 1.497634 | 1.497916 | 1.497634 | 1.497916 | 1.497734 | 0.9572697
9.4 | 1.497734 | 1.498011 | 1.497734 | 1.497916 | 1.497734 | 1.497821 | 1.497734 | 1.497726 | 1.497634 | 1.497821 | 1.497634 | 1.497631 | 1.497634 | 1.497916 | 1.497634 | 1.497916 | 1.497734 | 0.9572697
9.6 | 1.497734 | 1.498011 | 1.497734 | 1.497916 | 1.497734 | 1.497821 | 1.497734 | 1.497726 | 1.497634 | 1.497821 | 1.497634 | 1.497631 | 1.497634 | 1.497916 | 1.497634 | 1.498011 | 1.497734 | 0.9572697
9.8 | 1.497734 | 1.498011 | 1.497833 | 1.498011 | 1.497734 | 1.497821 | 1.497634 | 1.497631 | 1.497535 | 1.497726 | 1.497535 | 1.497631 | 1.497535 | 1.497821 | 1.497634 | 1.497916 | 1.497734 | 0.9572697
10 | 1.497734 | 1.498011 | 1.497734 | 1.497916 | 1.497734 | 1.497821 | 1.497634 | 1.497631 | 1.497535 | 1.497726 | 1.497535 | 1.497631 | 1.497535 | 1.497821 | 1.497634 | 1.497916 | 1.497734 | 0.9572697
10.2 | 1.497734 | 1.498011 | 1.497734 | 1.497916 | 1.497634 | 1.497726 | 1.497535 | 1.497536 | 1.497535 | 1.497631 | 1.497437 | 1.497631 | 1.497535 | 1.497821 | 1.497535 | 1.497916 | 1.497734 | 0.9572697
10.4 | 1.497734 | 1.498011 | 1.497535 | 1.497916 | 1.497634 | 1.497726 | 1.497634 | 1.497631 | 1.497437 | 1.497536 | 1.497535 | 1.497631 | 1.497535 | 1.497821 | 1.497535 | 1.497821 | 1.497734 | 0.9572697
10.6 | 1.497734 | 1.498011 | 1.497634 | 1.497916 | 1.497634 | 1.497726 | 1.497634 | 1.497631 | 1.497535 | 1.497631 | 1.497535 | 1.497631 | 1.497437 | 1.497726 | 1.497634 | 1.497821 | 1.497734 | 0.9569302
10.8 | 1.497734 | 1.498011 | 1.497634 | 1.497916 | 1.497634 | 1.497726 | 1.497535 | 1.497536 | 1.497437 | 1.497536 | 1.497535 | 1.497631 | 1.497535 | 1.497726 | 1.497535 | 1.497821 | 1.497734 | 0.9569302
11 | 1.497734 | 1.498011 | 1.497634 | 1.497916 | 1.497634 | 1.497821 | 1.497634 | 1.497631 | 1.497535 | 1.497536 | 1.497535 | 1.497631 | 1.497535 | 1.497726 | 1.497535 | 1.497916 | 1.497833 | 0.9569302
11.2 | 1.497734 | 1.498011 | 1.497634 | 1.497916 | 1.497634 | 1.497821 | 1.497634 | 1.497631 | 1.497535 | 1.497536 | 1.497535 | 1.497726 | 1.497535 | 1.497821 | 1.497634 | 1.497916 | 1.497734 | 0.9569302
11.4 | 1.497734 | 1.498011 | 1.497634 | 1.497916 | 1.497734 | 1.497821 | 1.497734 | 1.497631 | 1.497535 | 1.497631 | 1.497535 | 1.497726 | 1.497535 | 1.497821 | 1.497634 | 1.497916 | 1.497734 | 0.9569302
11.6 | 1.497734 | 1.498011 | 1.497734 | 1.497916 | 1.497734 | 1.497821 | 1.497634 | 1.497631 | 1.497535 | 1.497631 | 1.497535 | 1.497726 | 1.497535 | 1.497821 | 1.497634 | 1.497916 | 1.497734 | 0.9572697
11.8 | 1.497734 | 1.498011 | 1.497734 | 1.497916 | 1.497734 | 1.497821 | 1.497734 | 1.497631 | 1.497535 | 1.497631 | 1.497535 | 1.497631 | 1.497437 | 1.497821 | 1.497634 | 1.497916 | 1.497734 | 0.9569302
12 | 1.497734 | 1.498011 | 1.497734 | 1.498011 | 1.497734 | 1.497821 | 1.497734 | 1.497631 | 1.497535 | 1.497631 | 1.497535 | 1.497726 | 1.497634 | 1.497821 | 1.497634 | 1.497916 | 1.497734 | 0.9569302
12.2 | 1.497734 | 1.498011 | 1.497734 | 1.498011 | 1.497734 | 1.497821 | 1.497734 | 1.497631 | 1.497535 | 1.497631 | 1.497535 | 1.497821 | 1.497634 | 1.497916 | 1.497734 | 1.498011 | 1.497734 | 0.9569302
12.4 | 1.497734 | 1.498011 | 1.497734 | 1.498011 | 1.497833 | 1.497821 | 1.497734 | 1.497726 | 1.497535 | 1.497631 | 1.497535 | 1.497821 | 1.497634 | 1.497916 | 1.497734 | 1.497916 | 1.497833 | 0.9572697
12.6 | 1.497734 | 1.498011 | 1.497833 | 1.498011 | 1.497734 | 1.497821 | 1.497634 | 1.497726 | 1.497535 | 1.497631 | 1.497535 | 1.497821 | 1.497634 | 1.497916 | 1.497634 | 1.498011 | 1.497833 | 0.9572697
12.8 | 1.497734 | 1.498011 | 1.497833 | 1.498011 | 1.497734 | 1.497821 | 1.497634 | 1.497726 | 1.497634 | 1.497631 | 1.497535 | 1.497726 | 1.497634 | 1.498011 | 1.497734 | 1.497916 | 1.497833 | 0.9572697
13 | 1.497734 | 1.498011 | 1.497734 | 1.498011 | 1.497734 | 1.497916 | 1.497634 | 1.497726 | 1.497535 | 1.497631 | 1.497535 | 1.497726 | 1.497634 | 1.497916 | 1.497634 | 1.497916 | 1.497833 | 0.9572697
13.2 | 1.497734 | 1.498011 | 1.497833 | 1.498011 | 1.497734 | 1.497916 | 1.497634 | 1.497726 | 1.497535 | 1.497726 | 1.497535 | 1.497726 | 1.497634 | 1.497916 | 1.497634 | 1.497916 | 1.497734 | 0.9572697
13.4 | 1.497734 | 1.498011 | 1.497734 | 1.498011 | 1.497734 | 1.497821 | 1.497634 | 1.497726 | 1.497535 | 1.497726 | 1.497634 | 1.497821 | 1.497634 | 1.497916 | 1.497634 | 1.497916 | 1.497734 | 0.9572697
13.6 | 1.497833 | 1.498011 | 1.497833 | 1.498011 | 1.497734 | 1.497821 | 1.497634 | 1.497726 | 1.497535 | 1.497726 | 1.497535 | 1.497821 | 1.497634 | 1.497916 | 1.497634 | 1.497916 | 1.497734 | 0.9572697
13.8 | 1.497833 | 1.498011 | 1.497833 | 1.498011 | 1.497734 | 1.497821 | 1.497634 | 1.497726 | 1.497634 | 1.497726 | 1.497535 | 1.497821 | 1.497634 | 1.497821 | 1.497634 | 1.497916 | 1.497734 | 0.9572697
14 | 1.497833 | 1.498011 | 1.497734 | 1.498011 | 1.497734 | 1.497726 | 1.497634 | 1.497726 | 1.497535 | 1.497726 | 1.497535 | 1.497821 | 1.497634 | 1.497821 | 1.497634 | 1.498011 | 1.497833 | 0.9572697
14.2 | 1.497734 | 1.498106 | 1.497734 | 1.498011 | 1.497734 | 1.497821 | 1.497634 | 1.497726 | 1.497535 | 1.497726 | 1.497535 | 1.497726 | 1.497535 | 1.497821 | 1.497634 | 1.497916 | 1.497833 | 0.9572697
14.4 | 1.497833 | 1.498011 | 1.497734 | 1.498011 | 1.497734 | 1.497726 | 1.497634 | 1.497631 | 1.497535 | 1.497631 | 1.497535 | 1.497726 | 1.497535 | 1.497821 | 1.497634 | 1.497916 | 1.497833 | 0.9572697
14.6 | 1.497833 | 1.498011 | 1.497734 | 1.498011 | 1.497634 | 1.497726 | 1.497734 | 1.497726 | 1.497535 | 1.497631 | 1.497535 | 1.497536 | 1.497535 | 1.497631 | 1.497634 | 1.497821 | 1.497833 | 0.9569302
14.8 | 1.497833 | 1.498011 | 1.497734 | 1.498011 | 1.497734 | 1.497821 | 1.497734 | 1.497726 | 1.497634 | 1.497631 | 1.497535 | 1.497631 | 1.497535 | 1.497536 | 1.497634 | 1.497821 | 1.497833 | 0.9572697
15 | 1.497833 | 1.498011 | 1.497734 | 1.498011 | 1.497734 | 1.497821 | 1.497734 | 1.497821 | 1.497634 | 1.497726 | 1.497634 | 1.497726 | 1.497634 | 1.497726 | 1.497634 | 1.497821 | 1.497734 | 0.9572697
15.2 | 1.497833 | 1.498011 | 1.497833 | 1.498011 | 1.497833 | 1.497916 | 1.497833 | 1.497821 | 1.497634 | 1.497726 | 1.497634 | 1.497726 | 1.497634 | 1.497821 | 1.497634 | 1.497916 | 1.497734 | 0.9572697
15.4 | 1.497833 | 1.498011 | 1.497833 | 1.498106 | 1.497833 | 1.497916 | 1.497734 | 1.497821 | 1.497734 | 1.497726 | 1.497634 | 1.497821 | 1.497634 | 1.497821 | 1.497734 | 1.497916 | 1.497833 | 0.9572697
15.6 | 1.497833 | 1.498106 | 1.497833 | 1.498106 | 1.497833 | 1.497916 | 1.497734 | 1.497821 | 1.497634 | 1.497726 | 1.497634 | 1.497821 | 1.497634 | 1.497821 | 1.497734 | 1.498011 | 1.497833 | 0.9572697
15.8 | 1.497833 | 1.498106 | 1.497833 | 1.498106 | 1.497833 | 1.497916 | 1.497734 | 1.497821 | 1.497634 | 1.497726 | 1.497634 | 1.497726 | 1.497634 | 1.497916 | 1.497734 | 1.498011 | 1.497833 | 0.9576108
16 | 1.497932 | 1.498106 | 1.497833 | 1.498106 | 1.497734 | 1.497916 | 1.497734 | 1.497821 | 1.497634 | 1.497726 | 1.497634 | 1.497821 | 1.497634 | 1.497916 | 1.497833 | 1.498011 | 1.497833 | 0.9576108
16.2 | 1.497833 | 1.498106 | 1.497833 | 1.498011 | 1.497734 | 1.497916 | 1.497734 | 1.497821 | 1.497734 | 1.497726 | 1.497634 | 1.497916 | 1.497734 | 1.497916 | 1.497734 | 1.498011 | 1.497833 | 0.9576108
16.4 | 1.497833 | 1.498106 | 1.497833 | 1.498106 | 1.497833 | 1.497916 | 1.497734 | 1.497821 | 1.497634 | 1.497726 | 1.497634 | 1.497821 | 1.497734 | 1.497821 | 1.497734 | 1.498011 | 1.497833 | 0.9576108
16.6 | 1.497833 | 1.498106 | 1.497833 | 1.498106 | 1.497833 | 1.498011 | 1.497833 | 1.497821 | 1.497634 | 1.497726 | 1.497634 | 1.497821 | 1.497634 | 1.497916 | 1.497734 | 1.498011 | 1.497833 | 0.9572697
16.8 | 1.497833 | 1.498011 | 1.497833 | 1.498011 | 1.497833 | 1.498011 | 1.497833 | 1.497821 | 1.497634 | 1.497821 | 1.497634 | 1.497821 | 1.497634 | 1.497916 | 1.497734 | 1.498011 | 1.497734 | 0.9576108
17 | 1.497734 | 1.498011 | 1.497734 | 1.498011 | 1.497833 | 1.497916 | 1.497734 | 1.497821 | 1.497634 | 1.497726 | 1.497634 | 1.497821 | 1.497634 | 1.497821 | 1.497634 | 1.497916 | 1.497734 | 0.9572697
17.2 | 1.497734 | 1.498011 | 1.497734 | 1.498011 | 1.497734 | 1.497916 | 1.497734 | 1.497726 | 1.497634 | 1.497631 | 1.497535 | 1.497821 | 1.497634 | 1.497821 | 1.497634 | 1.497916 | 1.497734 | 0.9569302
17.4 | 1.497734 | 1.497916 | 1.497734 | 1.497916 | 1.497634 | 1.497821 | 1.497634 | 1.497726 | 1.497535 | 1.497631 | 1.497535 | 1.497726 | 1.497535 | 1.497726 | 1.497634 | 1.497821 | 1.497734 | 0.9569302
17.6 | 1.497734 | 1.497916 | 1.497734 | 1.497916 | 1.497734 | 1.497821 | 1.497634 | 1.497726 | 1.497535 | 1.497631 | 1.497437 | 1.497631 | 1.497535 | 1.497726 | 1.497535 | 1.497821 | 1.497634 | 0.9569302
17.8 | 1.497734 | 1.498011 | 1.497734 | 1.497916 | 1.497734 | 1.497916 | 1.497634 | 1.497726 | 1.497535 | 1.497631 | 1.497535 | 1.497631 | 1.497535 | 1.497726 | 1.497634 | 1.497821 | 1.497634 | 0.9569302
18 | 1.497734 | 1.497916 | 1.497734 | 1.497916 | 1.497634 | 1.497821 | 1.497634 | 1.497631 | 1.497535 | 1.497536 | 1.497535 | 1.497726 | 1.497535 | 1.497726 | 1.497634 | 1.497821 | 1.497634 | 0.9569302
18.2 | 1.497734 | 1.497916 | 1.497734 | 1.497916 | 1.497734 | 1.497821 | 1.497634 | 1.497726 | 1.497535 | 1.497536 | 1.497535 | 1.497631 | 1.497535 | 1.497726 | 1.497634 | 1.497821 | 1.497634 | 0.9569302
18.4 | 1.497734 | 1.497916 | 1.497734 | 1.497916 | 1.497734 | 1.497821 | 1.497734 | 1.497726 | 1.497634 | 1.497631 | 1.497535 | 1.497726 | 1.497535 | 1.497726 | 1.497634 | 1.497821 | 1.497634 | 0.9569302
18.6 | 1.497734 | 1.498011 | 1.497734 | 1.498011 | 1.497734 | 1.497916 | 1.497734 | 1.497726 | 1.497634 | 1.497631 | 1.497535 | 1.497726 | 1.497535 | 1.497726 | 1.497634 | 1.497821 | 1.497634 | 0.9569302
18.8 | 1.497734 | 1.497916 | 1.497734 | 1.497916 | 1.497734 | 1.497916 | 1.497833 | 1.497821 | 1.497634 | 1.497631 | 1.497535 | 1.497726 | 1.497535 | 1.497726 | 1.497634 | 1.497821 | 1.497634 | 0.9569302
19 | 1.497734 | 1.497916 | 1.497734 | 1.498011 | 1.497734 | 1.497916 | 1.497734 | 1.497821 | 1.497634 | 1.497631 | 1.497535 | 1.497726 | 1.497535 | 1.497726 | 1.497634 | 1.497821 | 1.497634 | 0.9569302
19.2 | 1.497734 | 1.497916 | 1.497734 | 1.498011 | 1.497734 | 1.497916 | 1.497734 | 1.497821 | 1.497634 | 1.497631 | 1.497535 | 1.497726 | 1.497535 | 1.497726 | 1.497634 | 1.497821 | 1.497634 | 0.9569302
19.4 | 1.497734 | 1.497916 | 1.497734 | 1.497916 | 1.497734 | 1.497916 | 1.497734 | 1.497726 | 1.497634 | 1.497536 | 1.497437 | 1.497631 | 1.497535 | 1.497631 | 1.497634 | 1.497821 | 1.497634 | 0.9569302
19.6 | 1.497634 | 1.497916 | 1.497734 | 1.497916 | 1.497734 | 1.497821 | 1.497734 | 1.497631 | 1.497535 | 1.497536 | 1.497437 | 1.497536 | 1.497437 | 1.497631 | 1.497535 | 1.497821 | 1.497634 | 0.9569302
19.8 | 1.497634 | 1.497916 | 1.497634 | 1.497821 | 1.497734 | 1.497726 | 1.497634 | 1.497536 | 1.497437 | 1.497441 | 1.497437 | 1.497631 | 1.497535 | 1.497536 | 1.497535 | 1.497821 | 1.497634 | 0.9565923
20 | 1.497634 | 1.497821 | 1.497634 | 1.497821 | 1.497634 | 1.497726 | 1.497634 | 1.497536 | 1.497437 | 1.497441 | 1.497437 | 1.497536 | 1.497437 | 1.497536 | 1.497535 | 1.497726 | 1.497535 | 0.9565923
20.2 | 1.497634 | 1.497821 | 1.497634 | 1.497821 | 1.497634 | 1.497726 | 1.497634 | 1.497536 | 1.497437 | 1.497441 | 1.497437 | 1.497536 | 1.497437 | 1.497536 | 1.497535 | 1.497631 | 1.497535 | 0.9565923
20.4 | 1.497634 | 1.497821 | 1.497634 | 1.497821 | 1.497634 | 1.497726 | 1.497634 | 1.497536 | 1.497437 | 1.497441 | 1.497437 | 1.497536 | 1.497437 | 1.497536 | 1.497535 | 1.497631 | 1.497535 | 0.9565923
20.6 | 1.497634 | 1.497821 | 1.497634 | 1.497821 | 1.497634 | 1.497726 | 1.497634 | 1.497536 | 1.497535 | 1.497441 | 1.497437 | 1.497536 | 1.497437 | 1.497536 | 1.497437 | 1.497631 | 1.497535 | 0.9565923
20.8 | 1.497634 | 1.497821 | 1.497634 | 1.497821 | 1.497634 | 1.497726 | 1.497634 | 1.497536 | 1.497437 | 1.497441 | 1.497437 | 1.497536 | 1.497437 | 1.497536 | 1.497535 | 1.497726 | 1.497535 | 0.9565923
21 | 1.497634 | 1.497821 | 1.497634 | 1.497821 | 1.497634 | 1.497726 | 1.497634 | 1.497631 | 1.497437 | 1.497536 | 1.497338 | 1.497536 | 1.497437 | 1.497536 | 1.497437 | 1.497631 | 1.497437 | 0.9565923
21.2 | 1.497634 | 1.497821 | 1.497535 | 1.497821 | 1.497634 | 1.497726 | 1.497634 | 1.497536 | 1.497535 | 1.497441 | 1.497338 | 1.497536 | 1.497437 | 1.497536 | 1.497437 | 1.497631 | 1.497437 | 0.956256
21.4 | 1.497535 | 1.497726 | 1.497634 | 1.497821 | 1.497634 | 1.497726 | 1.497634 | 1.497536 | 1.497535 | 1.497441 | 1.497338 | 1.497536 | 1.497437 | 1.497441 | 1.497437 | 1.497536 | 1.497437 | 0.956256
21.6 | 1.497634 | 1.497726 | 1.497535 | 1.497726 | 1.497634 | 1.497726 | 1.497634 | 1.497536 | 1.497535 | 1.497441 | 1.497338 | 1.497536 | 1.497437 | 1.497441 | 1.497437 | 1.497536 | 1.497535 | 0.956256
21.8 | 1.497535 | 1.497726 | 1.497634 | 1.497726 | 1.497634 | 1.497631 | 1.497535 | 1.497536 | 1.497437 | 1.497347 | 1.497338 | 1.497441 | 1.497338 | 1.497441 | 1.497437 | 1.497536 | 1.497535 | 0.956256
22 | 1.497535 | 1.497726 | 1.497535 | 1.497726 | 1.497634 | 1.497631 | 1.497634 | 1.497536 | 1.497437 | 1.497347 | 1.497338 | 1.497441 | 1.497338 | 1.497441 | 1.497437 | 1.497536 | 1.497437 | 0.956256
22.2 | 1.497535 | 1.497726 | 1.497535 | 1.497631 | 1.497634 | 1.497631 | 1.497634 | 1.497536 | 1.497437 | 1.497347 | 1.497338 | 1.497441 | 1.497338 | 1.497441 | 1.497437 | 1.497536 | 1.497437 | 0.956256
22.4 | 1.497535 | 1.497726 | 1.497535 | 1.497726 | 1.497535 | 1.497631 | 1.497535 | 1.497536 | 1.497338 | 1.497347 | 1.497338 | 1.497441 | 1.497338 | 1.497441 | 1.497437 | 1.497536 | 1.497437 | 0.956256
22.6 | 1.497535 | 1.497631 | 1.497437 | 1.497631 | 1.497535 | 1.497631 | 1.497535 | 1.497536 | 1.497338 | 1.497347 | 1.497239 | 1.497441 | 1.497338 | 1.497441 | 1.497338 | 1.497536 | 1.497437 | 0.9559214
22.8 | 1.497437 | 1.497536 | 1.497437 | 1.497631 | 1.497437 | 1.497536 | 1.497437 | 1.497441 | 1.497239 | 1.497347 | 1.49714 | 1.497347 | 1.497239 | 1.497347 | 1.497239 | 1.497536 | 1.497338 | 0.9559214
23 | 1.497338 | 1.497536 | 1.497437 | 1.497631 | 1.497437 | 1.497536 | 1.497437 | 1.497441 | 1.497239 | 1.497252 | 1.49714 | 1.497347 | 1.49714 | 1.497252 | 1.497239 | 1.497441 | 1.497338 | 0.9559214
23.2 | 1.497338 | 1.497536 | 1.497437 | 1.497536 | 1.497535 | 1.497536 | 1.497437 | 1.497441 | 1.497239 | 1.497252 | 1.49714 | 1.497252 | 1.497239 | 1.497252 | 1.497239 | 1.497441 | 1.497338 | 0.9559214
23.4 | 1.497437 | 1.497536 | 1.497437 | 1.497536 | 1.497437 | 1.497536 | 1.497437 | 1.497441 | 1.497239 | 1.497252 | 1.49714 | 1.497252 | 1.49714 | 1.497252 | 1.497239 | 1.497441 | 1.497239 | 0.9559214
23.6 | 1.497437 | 1.497536 | 1.497437 | 1.497631 | 1.497437 | 1.497536 | 1.497437 | 1.497441 | 1.497239 | 1.497252 | 1.49714 | 1.497252 | 1.497239 | 1.497252 | 1.497239 | 1.497441 | 1.497239 | 0.9559214
23.8 | 1.497437 | 1.497536 | 1.497437 | 1.497536 | 1.497437 | 1.497441 | 1.497437 | 1.497441 | 1.497239 | 1.497252 | 1.49714 | 1.497347 | 1.497239 | 1.497252 | 1.497338 | 1.497441 | 1.497239 | 0.9555883
24 | 1.497437 | 1.497536 | 1.497437 | 1.497536 | 1.497437 | 1.497441 | 1.497338 | 1.497441 | 1.497239 | 1.497252 | 1.497042 | 1.497252 | 1.49714 | 1.497252 | 1.497239 | 1.497441 | 1.497338 | 0.9555883
24.2 | 1.497338 | 1.497536 | 1.497437 | 1.497536 | 1.497437 | 1.497441 | 1.497338 | 1.497347 | 1.497239 | 1.497252 | 1.497042 | 1.497252 | 1.497239 | 1.497252 | 1.497239 | 1.497441 | 1.497338 | 0.9555883
24.4 | 1.497338 | 1.497536 | 1.497437 | 1.497536 | 1.497437 | 1.497441 | 1.497338 | 1.497441 | 1.497239 | 1.497252 | 1.49714 | 1.497252 | 1.49714 | 1.497252 | 1.497239 | 1.497441 | 1.497338 | 0.9559214
24.6 | 1.497338 | 1.497536 | 1.497437 | 1.497536 | 1.497535 | 1.497536 | 1.497437 | 1.497347 | 1.497239 | 1.497252 | 1.49714 | 1.497347 | 1.49714 | 1.497252 | 1.497239 | 1.497441 | 1.497338 | 0.9555883
24.8 | 1.497338 | 1.497536 | 1.497437 | 1.497536 | 1.497535 | 1.497441 | 1.497437 | 1.497347 | 1.497239 | 1.497252 | 1.49714 | 1.497347 | 1.497239 | 1.497252 | 1.497239 | 1.497441 | 1.497338 | 0.9555883
25 | 1.497437 | 1.497536 | 1.497437 | 1.497536 | 1.497437 | 1.497536 | 1.497437 | 1.497347 | 1.497239 | 1.497252 | 1.49714 | 1.497347 | 1.497239 | 1.497347 | 1.497239 | 1.497441 | 1.497338 | 0.9559214
25.2 | 1.497338 | 1.497536 | 1.497437 | 1.497536 | 1.497437 | 1.497536 | 1.497338 | 1.497441 | 1.497239 | 1.497252 | 1.49714 | 1.497347 | 1.497239 | 1.497347 | 1.497239 | 1.497441 | 1.497239 | 0.9559214
25.4 | 1.497338 | 1.497536 | 1.497437 | 1.497536 | 1.497535 | 1.497536 | 1.497437 | 1.497347 | 1.497239 | 1.497252 | 1.497042 | 1.497252 | 1.497239 | 1.497347 | 1.497239 | 1.497441 | 1.497338 | 0.9555883
25.6 | 1.497338 | 1.497536 | 1.497437 | 1.497536 | 1.497535 | 1.497441 | 1.497437 | 1.497441 | 1.497239 | 1.497252 | 1.497042 | 1.497347 | 1.497239 | 1.497347 | 1.497239 | 1.497441 | 1.497239 | 0.9555883
25.8 | 1.497338 | 1.497536 | 1.497437 | 1.497536 | 1.497535 | 1.497441 | 1.497437 | 1.497441 | 1.497338 | 1.497252 | 1.497042 | 1.497347 | 1.497239 | 1.497252 | 1.497239 | 1.497536 | 1.497338 | 0.9555883
26 | 1.497338 | 1.497536 | 1.497437 | 1.497631 | 1.497535 | 1.497536 | 1.497437 | 1.497441 | 1.497239 | 1.497252 | 1.49714 | 1.497252 | 1.497239 | 1.497252 | 1.497239 | 1.497441 | 1.497239 | 0.9555883
26.2 | 1.497338 | 1.497536 | 1.497437 | 1.497536 | 1.497535 | 1.497441 | 1.497437 | 1.497441 | 1.497239 | 1.497252 | 1.497042 | 1.497347 | 1.497239 | 1.497252 | 1.497239 | 1.497441 | 1.497239 | 0.9559214
26.4 | 1.497338 | 1.497536 | 1.497437 | 1.497536 | 1.497437 | 1.497441 | 1.497437 | 1.497347 | 1.497338 | 1.497252 | 1.49714 | 1.497347 | 1.497239 | 1.497252 | 1.497239 | 1.497441 | 1.497239 | 0.9559214
26.6 | 1.497338 | 1.497536 | 1.497437 | 1.497536 | 1.497437 | 1.497441 | 1.497437 | 1.497347 | 1.497239 | 1.497252 | 1.497042 | 1.497252 | 1.497239 | 1.497347 | 1.497338 | 1.497536 | 1.497239 | 0.9559214
26.8 | 1.497338 | 1.497536 | 1.497437 | 1.497536 | 1.497437 | 1.497441 | 1.497437 | 1.497441 | 1.497239 | 1.497252 | 1.49714 | 1.497252 | 1.49714 | 1.497252 | 1.497239 | 1.497441 | 1.497239 | 0.9559214
27 | 1.497338 | 1.497536 | 1.497437 | 1.497536 | 1.497437 | 1.497441 | 1.497437 | 1.497347 | 1.497239 | 1.497252 | 1.49714 | 1.497347 | 1.497239 | 1.497347 | 1.497338 | 1.497441 | 1.497338 | 0.9559214
27.2 | 1.497338 | 1.497631 | 1.497437 | 1.497536 | 1.497535 | 1.497536 | 1.497437 | 1.497347 | 1.497239 | 1.497252 | 1.49714 | 1.497347 | 1.497239 | 1.497347 | 1.497338 | 1.497441 | 1.497338 | 0.9559214
27.4 | 1.497338 | 1.497536 | 1.497437 | 1.497536 | 1.497437 | 1.497441 | 1.497437 | 1.497347 | 1.497239 | 1.497252 | 1.49714 | 1.497252 | 1.497239 | 1.497252 | 1.497338 | 1.497441 | 1.497239 | 0.9555883
27.6 | 1.497338 | 1.497536 | 1.497437 | 1.497536 | 1.497437 | 1.497441 | 1.497437 | 1.497347 | 1.497239 | 1.497252 | 1.49714 | 1.497252 | 1.497239 | 1.497347 | 1.497338 | 1.497441 | 1.497338 | 0.9559214
27.8 | 1.497338 | 1.497631 | 1.497437 | 1.497536 | 1.497535 | 1.497441 | 1.497437 | 1.497347 | 1.497239 | 1.497252 | 1.49714 | 1.497252 | 1.497239 | 1.497347 | 1.497338 | 1.497441 | 1.497239 | 0.9559214
28 | 1.497437 | 1.497631 | 1.497535 | 1.497631 | 1.497535 | 1.497441 | 1.497437 | 1.497347 | 1.497239 | 1.497157 | 1.49714 | 1.497252 | 1.497239 | 1.497347 | 1.497338 | 1.497441 | 1.497338 | 0.9559214
28.2 | 1.497338 | 1.497631 | 1.497437 | 1.497536 | 1.497535 | 1.497441 | 1.497437 | 1.497347 | 1.497239 | 1.497157 | 1.497042 | 1.497252 | 1.497239 | 1.497347 | 1.497338 | 1.497536 | 1.497239 | 0.9555883
28.4 | 1.497338 | 1.497536 | 1.497437 | 1.497536 | 1.497535 | 1.497441 | 1.497437 | 1.497347 | 1.497239 | 1.497252 | 1.49714 | 1.497347 | 1.497239 | 1.497347 | 1.497338 | 1.497536 | 1.497338 | 0.9559214
28.6 | 1.497338 | 1.497536 | 1.497437 | 1.497536 | 1.497437 | 1.497441 | 1.497437 | 1.497347 | 1.497239 | 1.497252 | 1.49714 | 1.497347 | 1.497239 | 1.497347 | 1.497338 | 1.497536 | 1.497239 | 0.9559214
28.8 | 1.497338 | 1.497536 | 1.497437 | 1.497536 | 1.497535 | 1.497441 | 1.497437 | 1.497347 | 1.497239 | 1.497252 | 1.497042 | 1.497252 | 1.497239 | 1.497347 | 1.497338 | 1.497441 | 1.497239 | 0.9555883
29 | 1.497338 | 1.497536 | 1.497437 | 1.497536 | 1.497535 | 1.497441 | 1.497437 | 1.497347 | 1.497239 | 1.497252 | 1.497042 | 1.497252 | 1.497239 | 1.497347 | 1.497239 | 1.497441 | 1.497239 | 0.9555883
29.2 | 1.497338 | 1.497631 | 1.497437 | 1.497536 | 1.497535 | 1.497441 | 1.497437 | 1.497347 | 1.497239 | 1.497157 | 1.49714 | 1.497252 | 1.497239 | 1.497347 | 1.497338 | 1.497441 | 1.497239 | 0.9555883
29.4 | 1.497338 | 1.497631 | 1.497535 | 1.497536 | 1.497437 | 1.497441 | 1.497437 | 1.497441 | 1.497338 | 1.497252 | 1.49714 | 1.497252 | 1.497239 | 1.497347 | 1.497338 | 1.497441 | 1.497239 | 0.9555883
29.6 | 1.497535 | 1.497631 | 1.497535 | 1.497631 | 1.497634 | 1.497536 | 1.497535 | 1.497536 | 1.497338 | 1.497347 | 1.497239 | 1.497252 | 1.497338 | 1.497347 | 1.497338 | 1.497441 | 1.497338 | 0.9559214
29.8 | 1.497634 | 1.497821 | 1.497932 | 1.497726 | 1.497734 | 1.497631 | 1.497932 | 1.497631 | 1.497535 | 1.497441 | 1.497338 | 1.497441 | 1.497535 | 1.497441 | 1.497437 | 1.497631 | 1.497535 | 0.956256
30 | 1.498131 | 1.498106 | 1.498231 | 1.498011 | 1.498031 | 1.497916 | 1.498131 | 1.497916 | 1.497833 | 1.497726 | 1.497734 | 1.497726 | 1.497833 | 1.497726 | 1.497734 | 1.497916 | 1.497833 | 0.9572697
30.2 | 1.498131 | 1.498202 | 1.49833 | 1.498202 | 1.49833 | 1.498202 | 1.498131 | 1.498202 | 1.497932 | 1.498011 | 1.497833 | 1.497916 | 1.497932 | 1.498011 | 1.498031 | 1.498106 | 1.498031 | 0.958298
30.4 | 1.498131 | 1.498202 | 1.498231 | 1.498297 | 1.498231 | 1.498202 | 1.498131 | 1.498202 | 1.497833 | 1.498106 | 1.497734 | 1.498011 | 1.497833 | 1.498106 | 1.498031 | 1.498106 | 1.498031 | 0.958298
30.6 | 1.498231 | 1.498392 | 1.49833 | 1.498297 | 1.498231 | 1.498202 | 1.498231 | 1.498202 | 1.497932 | 1.498106 | 1.497833 | 1.498011 | 1.497932 | 1.498106 | 1.498031 | 1.498202 | 1.498031 | 0.958644
30.8 | 1.498231 | 1.498392 | 1.49833 | 1.498392 | 1.49833 | 1.498297 | 1.498231 | 1.498297 | 1.498031 | 1.498202 | 1.497932 | 1.498106 | 1.498131 | 1.498106 | 1.498131 | 1.498297 | 1.498131 | 0.9589916
31 | 1.498231 | 1.498488 | 1.49833 | 1.498392 | 1.49833 | 1.498392 | 1.498231 | 1.498297 | 1.498031 | 1.498202 | 1.497932 | 1.498202 | 1.498031 | 1.498202 | 1.498131 | 1.498297 | 1.498131 | 0.9589916
31.2 | 1.498231 | 1.498488 | 1.49833 | 1.498488 | 1.49833 | 1.498392 | 1.498231 | 1.498392 | 1.498031 | 1.498202 | 1.497932 | 1.498202 | 1.498031 | 1.498297 | 1.498131 | 1.498392 | 1.498131 | 0.9589916
31.4 | 1.498131 | 1.498392 | 1.498231 | 1.498392 | 1.498231 | 1.498297 | 1.498131 | 1.498297 | 1.497932 | 1.498106 | 1.497833 | 1.498202 | 1.498031 | 1.498202 | 1.498131 | 1.498392 | 1.498131 | 0.9589916
31.6 | 1.498031 | 1.498392 | 1.498031 | 1.498297 | 1.498031 | 1.498202 | 1.498031 | 1.498202 | 1.497833 | 1.498106 | 1.497833 | 1.498106 | 1.498031 | 1.498202 | 1.498131 | 1.498297 | 1.498031 | 0.9589916
31.8 | 1.497932 | 1.498297 | 1.498031 | 1.498202 | 1.498031 | 1.498106 | 1.497932 | 1.498106 | 1.497734 | 1.498011 | 1.497734 | 1.498106 | 1.497932 | 1.498106 | 1.498031 | 1.498202 | 1.497932 | 0.958298
32 | 1.497932 | 1.498202 | 1.498031 | 1.498202 | 1.498031 | 1.498106 | 1.498031 | 1.498106 | 1.497833 | 1.498011 | 1.497734 | 1.498011 | 1.497833 | 1.498106 | 1.498031 | 1.498202 | 1.497932 | 0.958298
32.2 | 1.497932 | 1.498297 | 1.498031 | 1.498202 | 1.498131 | 1.498202 | 1.498031 | 1.498106 | 1.497833 | 1.498011 | 1.497833 | 1.498106 | 1.497833 | 1.498106 | 1.498031 | 1.498202 | 1.497833 | 0.958298
32.4 | 1.497932 | 1.498297 | 1.498031 | 1.498297 | 1.498131 | 1.498202 | 1.498031 | 1.498202 | 1.497932 | 1.498011 | 1.497833 | 1.498106 | 1.497932 | 1.498106 | 1.498031 | 1.498202 | 1.497932 | 0.958298
32.6 | 1.497932 | 1.498297 | 1.498031 | 1.498297 | 1.498131 | 1.498297 | 1.498031 | 1.498202 | 1.497932 | 1.498106 | 1.497833 | 1.498106 | 1.497932 | 1.498106 | 1.498031 | 1.498202 | 1.497932 | 0.958644
32.8 | 1.497932 | 1.498297 | 1.498131 | 1.498297 | 1.498231 | 1.498297 | 1.498031 | 1.498202 | 1.497932 | 1.498106 | 1.497833 | 1.498106 | 1.497932 | 1.498106 | 1.498031 | 1.498202 | 1.497833 | 0.958644
33 | 1.498031 | 1.498297 | 1.498131 | 1.498392 | 1.498231 | 1.498297 | 1.498131 | 1.498297 | 1.497932 | 1.498106 | 1.497932 | 1.498106 | 1.498031 | 1.498106 | 1.498031 | 1.498202 | 1.497932 | 0.958644
33.2 | 1.498031 | 1.498392 | 1.498231 | 1.498392 | 1.498231 | 1.498297 | 1.498131 | 1.498297 | 1.498031 | 1.498202 | 1.497932 | 1.498202 | 1.498031 | 1.498202 | 1.498131 | 1.498202 | 1.498031 | 0.9589916
33.4 | 1.498131 | 1.498488 | 1.49833 | 1.498392 | 1.49833 | 1.498392 | 1.498231 | 1.498392 | 1.498131 | 1.498297 | 1.498031 | 1.498202 | 1.498031 | 1.498202 | 1.498131 | 1.498202 | 1.498031 | 0.9589916
33.6 | 1.498231 | 1.498488 | 1.49843 | 1.498488 | 1.49833 | 1.498488 | 1.498231 | 1.498392 | 1.498231 | 1.498297 | 1.498031 | 1.498202 | 1.498031 | 1.498202 | 1.498131 | 1.498297 | 1.498131 | 0.9593409
33.8 | 1.498231 | 1.498583 | 1.49843 | 1.498488 | 1.49833 | 1.498488 | 1.498231 | 1.498392 | 1.498231 | 1.498297 | 1.498131 | 1.498297 | 1.498131 | 1.498297 | 1.498231 | 1.498297 | 1.498131 | 0.9593409
34 | 1.49833 | 1.498583 | 1.49853 | 1.498488 | 1.49843 | 1.498488 | 1.49833 | 1.498392 | 1.498231 | 1.498297 | 1.498131 | 1.498297 | 1.498131 | 1.498297 | 1.498231 | 1.498392 | 1.498231 | 0.9596918
34.2 | 1.49833 | 1.498583 | 1.49843 | 1.498488 | 1.49843 | 1.498488 | 1.49833 | 1.498392 | 1.498231 | 1.498297 | 1.498131 | 1.498202 | 1.498131 | 1.498297 | 1.498231 | 1.498392 | 1.49833 | 0.9596918
34.4 | 1.49833 | 1.498679 | 1.49843 | 1.498583 | 1.49843 | 1.498488 | 1.49833 | 1.498392 | 1.498231 | 1.498297 | 1.498131 | 1.498202 | 1.498131 | 1.498297 | 1.498231 | 1.498392 | 1.49833 | 0.9596918
34.6 | 1.49833 | 1.498583 | 1.49853 | 1.498583 | 1.49843 | 1.498488 | 1.49833 | 1.498392 | 1.498231 | 1.498297 | 1.498131 | 1.498202 | 1.498131 | 1.498297 | 1.49833 | 1.498392 | 1.49833 | 0.9596918
34.8 | 1.49843 | 1.498679 | 1.49853 | 1.498679 | 1.49853 | 1.498488 | 1.49833 | 1.498488 | 1.49833 | 1.498297 | 1.498131 | 1.498297 | 1.498131 | 1.498297 | 1.49833 | 1.498488 | 1.49833 | 0.9596918
35 | 1.49843 | 1.498679 | 1.49853 | 1.498583 | 1.49853 | 1.498488 | 1.49843 | 1.498488 | 1.49833 | 1.498297 | 1.498131 | 1.498202 | 1.498131 | 1.498297 | 1.49833 | 1.498392 | 1.49833 | 0.9596918
35.2 | 1.49833 | 1.498679 | 1.49853 | 1.498583 | 1.49843 | 1.498488 | 1.49833 | 1.498392 | 1.498231 | 1.498297 | 1.498031 | 1.498202 | 1.498131 | 1.498297 | 1.498231 | 1.498392 | 1.49833 | 0.9596918
35.4 | 1.498231 | 1.498583 | 1.49853 | 1.498583 | 1.49843 | 1.498488 | 1.49833 | 1.498392 | 1.498231 | 1.498297 | 1.498031 | 1.498202 | 1.498031 | 1.498202 | 1.498231 | 1.498392 | 1.498231 | 0.9596918
35.6 | 1.498231 | 1.498583 | 1.49843 | 1.498583 | 1.49833 | 1.498488 | 1.498231 | 1.498392 | 1.498131 | 1.498202 | 1.498131 | 1.498202 | 1.498031 | 1.498202 | 1.498231 | 1.498392 | 1.498231 | 0.9596918
35.8 | 1.498231 | 1.498583 | 1.49833 | 1.498583 | 1.49833 | 1.498392 | 1.498231 | 1.498297 | 1.498131 | 1.498202 | 1.498031 | 1.498202 | 1.498031 | 1.498297 | 1.498231 | 1.498297 | 1.498231 | 0.9593409
36 | 1.498131 | 1.498488 | 1.49833 | 1.498488 | 1.498231 | 1.498392 | 1.498131 | 1.498202 | 1.498131 | 1.498106 | 1.498031 | 1.498106 | 1.498031 | 1.498202 | 1.498231 | 1.498297 | 1.498231 | 0.9593409
36.2 | 1.498131 | 1.498488 | 1.49833 | 1.498392 | 1.498231 | 1.498297 | 1.498031 | 1.498202 | 1.498031 | 1.498106 | 1.498031 | 1.498106 | 1.498031 | 1.498202 | 1.498231 | 1.498297 | 1.498131 | 0.9589916
36.4 | 1.498131 | 1.498488 | 1.49833 | 1.498392 | 1.498231 | 1.498392 | 1.498031 | 1.498202 | 1.498031 | 1.498106 | 1.497932 | 1.498106 | 1.498031 | 1.498202 | 1.498131 | 1.498297 | 1.498131 | 0.9589916
36.6 | 1.498131 | 1.498488 | 1.49833 | 1.498392 | 1.498231 | 1.498297 | 1.498031 | 1.498202 | 1.498031 | 1.498106 | 1.498031 | 1.498106 | 1.498031 | 1.498202 | 1.498131 | 1.498297 | 1.498131 | 0.9589916
36.8 | 1.498131 | 1.498488 | 1.49833 | 1.498392 | 1.498231 | 1.498297 | 1.498131 | 1.498202 | 1.498131 | 1.498202 | 1.498031 | 1.498106 | 1.498031 | 1.498106 | 1.498131 | 1.498297 | 1.498131 | 0.9589916
37 | 1.498131 | 1.498488 | 1.49833 | 1.498392 | 1.498231 | 1.498297 | 1.498131 | 1.498202 | 1.498031 | 1.498106 | 1.498031 | 1.498106 | 1.498031 | 1.498202 | 1.498131 | 1.498202 | 1.498131 | 0.9589916
37.2 | 1.498131 | 1.498488 | 1.49833 | 1.498392 | 1.498231 | 1.498392 | 1.498131 | 1.498202 | 1.498131 | 1.498106 | 1.498031 | 1.498106 | 1.497932 | 1.498106 | 1.498131 | 1.498202 | 1.498131 | 0.9589916
37.4 | 1.498131 | 1.498488 | 1.49833 | 1.498488 | 1.498231 | 1.498392 | 1.498131 | 1.498202 | 1.498031 | 1.498106 | 1.498031 | 1.498106 | 1.497932 | 1.498106 | 1.498131 | 1.498202 | 1.498131 | 0.9589916
37.6 | 1.498131 | 1.498488 | 1.498231 | 1.498392 | 1.498131 | 1.498297 | 1.498031 | 1.498202 | 1.498031 | 1.498106 | 1.497932 | 1.498011 | 1.497932 | 1.498106 | 1.498031 | 1.498202 | 1.498131 | 0.9589916
37.8 | 1.498131 | 1.498488 | 1.49833 | 1.498297 | 1.498131 | 1.498202 | 1.497932 | 1.498202 | 1.498031 | 1.498106 | 1.497932 | 1.497916 | 1.497932 | 1.498011 | 1.498031 | 1.498202 | 1.498031 | 0.9589916
38 | 1.498131 | 1.498488 | 1.49833 | 1.498392 | 1.498131 | 1.498202 | 1.497932 | 1.498202 | 1.498031 | 1.498106 | 1.497932 | 1.497916 | 1.497833 | 1.498011 | 1.498031 | 1.498106 | 1.498031 | 0.958644
38.2 | 1.498131 | 1.498488 | 1.49833 | 1.498392 | 1.498131 | 1.498297 | 1.498031 | 1.498202 | 1.498031 | 1.498011 | 1.498031 | 1.497916 | 1.497932 | 1.498011 | 1.498031 | 1.498106 | 1.498031 | 0.9589916
38.4 | 1.498231 | 1.498583 | 1.49833 | 1.498392 | 1.498231 | 1.498297 | 1.498031 | 1.498202 | 1.498031 | 1.498011 | 1.497932 | 1.497916 | 1.497932 | 1.498011 | 1.498031 | 1.498202 | 1.498131 | 0.9589916
38.6 | 1.49833 | 1.498583 | 1.49843 | 1.498488 | 1.49833 | 1.498297 | 1.498231 | 1.498202 | 1.498131 | 1.498106 | 1.497932 | 1.497916 | 1.497932 | 1.498106 | 1.498131 | 1.498297 | 1.498231 | 0.9589916
38.8 | 1.49843 | 1.498679 | 1.49863 | 1.498583 | 1.49853 | 1.498392 | 1.498231 | 1.498297 | 1.498131 | 1.498106 | 1.498031 | 1.498011 | 1.498031 | 1.498202 | 1.49833 | 1.498392 | 1.49843 | 0.9593409
39 | 1.49843 | 1.498679 | 1.49853 | 1.498583 | 1.49853 | 1.498488 | 1.49833 | 1.498297 | 1.498131 | 1.498106 | 1.498131 | 1.498106 | 1.498031 | 1.498202 | 1.49833 | 1.498392 | 1.49843 | 0.9596918
39.2 | 1.49843 | 1.498679 | 1.49853 | 1.498583 | 1.49843 | 1.498488 | 1.49833 | 1.498392 | 1.498231 | 1.498106 | 1.498131 | 1.498106 | 1.498031 | 1.498297 | 1.49833 | 1.498392 | 1.49843 | 0.9596918
39.4 | 1.49843 | 1.498679 | 1.49853 | 1.498583 | 1.49843 | 1.498488 | 1.49833 | 1.498297 | 1.498131 | 1.498202 | 1.498031 | 1.498106 | 1.498031 | 1.498297 | 1.49833 | 1.498392 | 1.49843 | 0.9596918
39.6 | 1.49843 | 1.498679 | 1.49853 | 1.498583 | 1.49843 | 1.498488 | 1.498231 | 1.498297 | 1.498131 | 1.498202 | 1.498031 | 1.498106 | 1.498031 | 1.498297 | 1.49833 | 1.498488 | 1.49843 | 0.9596918
39.8 | 1.49833 | 1.498679 | 1.49853 | 1.498583 | 1.49843 | 1.498488 | 1.498231 | 1.498297 | 1.498131 | 1.498202 | 1.498031 | 1.498106 | 1.498031 | 1.498297 | 1.49833 | 1.498392 | 1.49833 | 0.9596918
40 | 1.49843 | 1.498679 | 1.49853 | 1.498583 | 1.49843 | 1.498488 | 1.49833 | 1.498297 | 1.498131 | 1.498106 | 1.498131 | 1.498106 | 1.498031 | 1.498297 | 1.49833 | 1.498392 | 1.49843 | 0.9596918
40.2 | 1.49843 | 1.498679 | 1.49863 | 1.498679 | 1.49853 | 1.498488 | 1.49833 | 1.498297 | 1.498231 | 1.498202 | 1.498131 | 1.498106 | 1.498131 | 1.498297 | 1.49833 | 1.498392 | 1.49843 | 0.9596918
40.4 | 1.49853 | 1.498774 | 1.49863 | 1.498679 | 1.49853 | 1.498488 | 1.49843 | 1.498392 | 1.498231 | 1.498202 | 1.498231 | 1.498106 | 1.498131 | 1.498297 | 1.49843 | 1.498392 | 1.49853 | 0.9596918
40.6 | 1.49863 | 1.498774 | 1.49883 | 1.498774 | 1.49873 | 1.498583 | 1.49863 | 1.498392 | 1.49843 | 1.498297 | 1.498231 | 1.498202 | 1.498131 | 1.498392 | 1.49843 | 1.498488 | 1.49853 | 0.9600443
40.8 | 1.49893 | 1.499062 | 1.499131 | 1.49887 | 1.49893 | 1.498774 | 1.49863 | 1.498488 | 1.49853 | 1.498297 | 1.49833 | 1.498297 | 1.49833 | 1.498392 | 1.49863 | 1.498679 | 1.49883 | 0.9611116
41 | 1.499332 | 1.49935 | 1.499332 | 1.499254 | 1.499131 | 1.498966 | 1.49893 | 1.498679 | 1.49873 | 1.498392 | 1.49853 | 1.498392 | 1.49833 | 1.498583 | 1.49893 | 1.498774 | 1.499131 | 0.9621935
41.2 | 1.499332 | 1.499542 | 1.499635 | 1.499446 | 1.499433 | 1.499158 | 1.499232 | 1.498774 | 1.49893 | 1.498583 | 1.49873 | 1.498488 | 1.49873 | 1.498679 | 1.499031 | 1.499062 | 1.499433 | 0.9625574
41.4 | 1.499332 | 1.49935 | 1.499534 | 1.49935 | 1.499433 | 1.499158 | 1.499131 | 1.498966 | 1.49883 | 1.498774 | 1.49873 | 1.498679 | 1.49873 | 1.49887 | 1.499031 | 1.499062 | 1.499332 | 0.9625574
41.6 | 1.499232 | 1.499254 | 1.499332 | 1.499254 | 1.499131 | 1.499158 | 1.49883 | 1.49887 | 1.49853 | 1.498679 | 1.49843 | 1.498583 | 1.49853 | 1.49887 | 1.49893 | 1.499158 | 1.499131 | 0.9625574
41.8 | 1.499131 | 1.49935 | 1.499232 | 1.499254 | 1.499131 | 1.499062 | 1.49893 | 1.498774 | 1.49873 | 1.498583 | 1.49853 | 1.498488 | 1.49853 | 1.498774 | 1.499031 | 1.499062 | 1.499131 | 0.9618312
42 | 1.499232 | 1.499446 | 1.499332 | 1.49935 | 1.499232 | 1.499062 | 1.499031 | 1.498774 | 1.49893 | 1.498583 | 1.49873 | 1.498583 | 1.49883 | 1.498774 | 1.499131 | 1.499062 | 1.499232 | 0.9621935
42.2 | 1.499031 | 1.49935 | 1.499232 | 1.499158 | 1.499232 | 1.499062 | 1.49883 | 1.498774 | 1.49863 | 1.498583 | 1.49853 | 1.498583 | 1.49883 | 1.49887 | 1.49883 | 1.499062 | 1.49893 | 0.9621935
42.4 | 1.49863 | 1.499062 | 1.49883 | 1.499062 | 1.49883 | 1.498774 | 1.49853 | 1.498679 | 1.49833 | 1.498488 | 1.498231 | 1.498488 | 1.49843 | 1.498583 | 1.49863 | 1.498774 | 1.49873 | 0.9614706
42.6 | 1.49843 | 1.49887 | 1.49873 | 1.498774 | 1.49863 | 1.498679 | 1.49843 | 1.498488 | 1.498231 | 1.498202 | 1.498131 | 1.498202 | 1.498131 | 1.498392 | 1.49843 | 1.498679 | 1.49853 | 0.9603984
42.8 | 1.49833 | 1.498774 | 1.49853 | 1.498583 | 1.49843 | 1.498488 | 1.498231 | 1.498297 | 1.498131 | 1.498202 | 1.498031 | 1.498106 | 1.498031 | 1.498297 | 1.498231 | 1.498488 | 1.49833 | 0.9600443
43 | 1.49833 | 1.498679 | 1.49843 | 1.498488 | 1.49833 | 1.498488 | 1.498131 | 1.498297 | 1.498031 | 1.498011 | 1.497932 | 1.498011 | 1.498031 | 1.498202 | 1.498231 | 1.498392 | 1.49833 | 0.9596918
43.2 | 1.49833 | 1.498679 | 1.49843 | 1.498488 | 1.49833 | 1.498392 | 1.498131 | 1.498202 | 1.498031 | 1.498011 | 1.497932 | 1.498011 | 1.497932 | 1.498202 | 1.498131 | 1.498392 | 1.498231 | 0.9596918
43.4 | 1.49833 | 1.498679 | 1.49843 | 1.498392 | 1.49833 | 1.498392 | 1.498131 | 1.498202 | 1.498031 | 1.498106 | 1.498031 | 1.498011 | 1.497932 | 1.498202 | 1.498231 | 1.498392 | 1.49833 | 0.9596918
43.6 | 1.498231 | 1.498583 | 1.49843 | 1.498488 | 1.49833 | 1.498392 | 1.498131 | 1.498202 | 1.498031 | 1.498011 | 1.498031 | 1.498011 | 1.497932 | 1.498202 | 1.498131 | 1.498297 | 1.498231 | 0.9593409
43.8 | 1.498231 | 1.498583 | 1.49843 | 1.498488 | 1.49843 | 1.498392 | 1.498231 | 1.498202 | 1.498031 | 1.498106 | 1.497932 | 1.498011 | 1.497932 | 1.498202 | 1.498231 | 1.498297 | 1.498231 | 0.9593409
44 | 1.498131 | 1.498583 | 1.49833 | 1.498392 | 1.49833 | 1.498392 | 1.498131 | 1.498202 | 1.498031 | 1.498011 | 1.498031 | 1.498011 | 1.497932 | 1.498202 | 1.498131 | 1.498297 | 1.498231 | 0.9593409
44.2 | 1.498231 | 1.498583 | 1.49833 | 1.498392 | 1.49833 | 1.498392 | 1.498131 | 1.498106 | 1.498031 | 1.498011 | 1.497932 | 1.497916 | 1.497833 | 1.498106 | 1.498131 | 1.498297 | 1.498231 | 0.9589916
44.4 | 1.498231 | 1.498583 | 1.49833 | 1.498392 | 1.49833 | 1.498392 | 1.498131 | 1.498106 | 1.498031 | 1.497916 | 1.497932 | 1.497916 | 1.497833 | 1.498106 | 1.498131 | 1.498297 | 1.498231 | 0.9589916
44.6 | 1.498231 | 1.498583 | 1.49843 | 1.498392 | 1.49833 | 1.498392 | 1.498131 | 1.498106 | 1.498031 | 1.498011 | 1.498031 | 1.497916 | 1.497833 | 1.498106 | 1.498131 | 1.498202 | 1.498231 | 0.9593409
44.8 | 1.49833 | 1.498583 | 1.49843 | 1.498392 | 1.49843 | 1.498392 | 1.498231 | 1.498202 | 1.498031 | 1.498011 | 1.498031 | 1.497916 | 1.497932 | 1.498106 | 1.498231 | 1.498297 | 1.49833 | 0.9593409
45 | 1.49833 | 1.498679 | 1.49853 | 1.498488 | 1.49853 | 1.498392 | 1.498231 | 1.498202 | 1.498131 | 1.498011 | 1.498131 | 1.498011 | 1.497932 | 1.498202 | 1.498231 | 1.498297 | 1.49833 | 0.9596918
45.2 | 1.49833 | 1.498679 | 1.49853 | 1.498583 | 1.49853 | 1.498488 | 1.49833 | 1.498202 | 1.498131 | 1.498106 | 1.498131 | 1.498106 | 1.497932 | 1.498202 | 1.49833 | 1.498392 | 1.49833 | 0.9596918
45.4 | 1.49833 | 1.498679 | 1.49853 | 1.498679 | 1.49853 | 1.498488 | 1.49833 | 1.498297 | 1.498131 | 1.498106 | 1.498131 | 1.498106 | 1.498031 | 1.498297 | 1.49833 | 1.498392 | 1.49833 | 0.9596918
45.6 | 1.49833 | 1.498679 | 1.49853 | 1.498679 | 1.49843 | 1.498488 | 1.498231 | 1.498202 | 1.498131 | 1.498106 | 1.498131 | 1.498106 | 1.498031 | 1.498297 | 1.49833 | 1.498392 | 1.49833 | 0.9596918
45.8 | 1.49833 | 1.498679 | 1.49853 | 1.498583 | 1.49843 | 1.498392 | 1.498231 | 1.498202 | 1.498131 | 1.498106 | 1.498031 | 1.498011 | 1.497932 | 1.498202 | 1.498231 | 1.498392 | 1.49833 | 0.9596918
46 | 1.49833 | 1.498679 | 1.49853 | 1.498583 | 1.49853 | 1.498488 | 1.498231 | 1.498202 | 1.498131 | 1.498011 | 1.498031 | 1.498011 | 1.497932 | 1.498202 | 1.498231 | 1.498392 | 1.49833 | 0.9596918
46.2 | 1.49833 | 1.498679 | 1.49853 | 1.498583 | 1.49843 | 1.498392 | 1.498231 | 1.498202 | 1.498031 | 1.498011 | 1.498031 | 1.498011 | 1.497932 | 1.498202 | 1.498231 | 1.498392 | 1.49833 | 0.9596918
46.4 | 1.49833 | 1.498583 | 1.49843 | 1.498583 | 1.49843 | 1.498392 | 1.498231 | 1.498202 | 1.497932 | 1.498011 | 1.497932 | 1.498011 | 1.497932 | 1.498202 | 1.498231 | 1.498392 | 1.49833 | 0.9596918
46.6 | 1.49833 | 1.498583 | 1.49843 | 1.498488 | 1.49833 | 1.498297 | 1.498131 | 1.498106 | 1.497932 | 1.498011 | 1.497932 | 1.498011 | 1.497932 | 1.498202 | 1.498231 | 1.498297 | 1.49833 | 0.9593409
46.8 | 1.498231 | 1.498583 | 1.49833 | 1.498488 | 1.49833 | 1.498297 | 1.498131 | 1.498106 | 1.497932 | 1.498011 | 1.497932 | 1.498011 | 1.497932 | 1.498202 | 1.498231 | 1.498392 | 1.49833 | 0.9593409
47 | 1.498231 | 1.498488 | 1.498231 | 1.498488 | 1.49833 | 1.498297 | 1.498031 | 1.498106 | 1.497932 | 1.498011 | 1.497932 | 1.498011 | 1.497932 | 1.498202 | 1.498231 | 1.498297 | 1.498231 | 0.9593409
47.2 | 1.498131 | 1.498488 | 1.498231 | 1.498488 | 1.498231 | 1.498297 | 1.498031 | 1.498106 | 1.497932 | 1.498011 | 1.497932 | 1.498011 | 1.497932 | 1.498202 | 1.498231 | 1.498297 | 1.498131 | 0.9589916
47.4 | 1.498131 | 1.498488 | 1.498231 | 1.498488 | 1.498131 | 1.498297 | 1.498031 | 1.498106 | 1.497932 | 1.497916 | 1.497833 | 1.497916 | 1.497932 | 1.498202 | 1.498231 | 1.498297 | 1.498131 | 0.9589916
47.6 | 1.498231 | 1.498488 | 1.498231 | 1.498392 | 1.498131 | 1.498202 | 1.498031 | 1.498106 | 1.497932 | 1.497916 | 1.497932 | 1.497916 | 1.497932 | 1.498202 | 1.498231 | 1.498297 | 1.498231 | 0.9589916
47.8 | 1.498231 | 1.498488 | 1.498231 | 1.498392 | 1.498131 | 1.498202 | 1.498031 | 1.498106 | 1.497932 | 1.498011 | 1.497932 | 1.498011 | 1.497932 | 1.498106 | 1.498231 | 1.498297 | 1.498231 | 0.9589916
48 | 1.498231 | 1.498488 | 1.498231 | 1.498392 | 1.498231 | 1.498202 | 1.498131 | 1.498106 | 1.497932 | 1.498011 | 1.497932 | 1.498011 | 1.497932 | 1.498106 | 1.498131 | 1.498297 | 1.498231 | 0.9589916
48.2 | 1.498231 | 1.498488 | 1.49833 | 1.498392 | 1.498231 | 1.498297 | 1.498131 | 1.498106 | 1.497932 | 1.497916 | 1.497932 | 1.498011 | 1.497932 | 1.498106 | 1.498231 | 1.498297 | 1.498231 | 0.9589916
48.4 | 1.498231 | 1.498488 | 1.498231 | 1.498392 | 1.498231 | 1.498297 | 1.498131 | 1.498106 | 1.497932 | 1.498011 | 1.497932 | 1.498011 | 1.497932 | 1.498106 | 1.498131 | 1.498297 | 1.498231 | 0.9589916
48.6 | 1.498231 | 1.498488 | 1.498231 | 1.498392 | 1.498231 | 1.498297 | 1.498131 | 1.498106 | 1.497932 | 1.498011 | 1.497932 | 1.498011 | 1.497833 | 1.498106 | 1.498131 | 1.498297 | 1.498231 | 0.9589916
48.8 | 1.498231 | 1.498488 | 1.498231 | 1.498392 | 1.498231 | 1.498297 | 1.498131 | 1.498011 | 1.497932 | 1.497916 | 1.497833 | 1.497916 | 1.497833 | 1.498106 | 1.498131 | 1.498297 | 1.498231 | 0.9589916
49 | 1.498231 | 1.498488 | 1.498231 | 1.498392 | 1.498231 | 1.498297 | 1.498131 | 1.498011 | 1.497932 | 1.497916 | 1.497833 | 1.497916 | 1.497833 | 1.498011 | 1.498131 | 1.498297 | 1.498231 | 0.9589916
49.2 | 1.498231 | 1.498488 | 1.498231 | 1.498392 | 1.498231 | 1.498297 | 1.498031 | 1.498106 | 1.497932 | 1.497916 | 1.497932 | 1.497916 | 1.497833 | 1.498106 | 1.498131 | 1.498297 | 1.498231 | 0.9589916
49.4 | 1.498231 | 1.498488 | 1.498231 | 1.498392 | 1.498231 | 1.498297 | 1.498031 | 1.498106 | 1.497932 | 1.497916 | 1.497833 | 1.497916 | 1.497833 | 1.498106 | 1.498131 | 1.498297 | 1.498231 | 0.9589916
49.6 | 1.498231 | 1.498488 | 1.498231 | 1.498392 | 1.498231 | 1.498297 | 1.498031 | 1.498011 | 1.497833 | 1.497916 | 1.497833 | 1.498011 | 1.497833 | 1.498106 | 1.498131 | 1.498297 | 1.498231 | 0.9589916
49.8 | 1.498231 | 1.498488 | 1.498231 | 1.498392 | 1.498231 | 1.498297 | 1.498031 | 1.498011 | 1.497833 | 1.497916 | 1.497833 | 1.497916 | 1.497833 | 1.498106 | 1.498131 | 1.498202 | 1.498231 | 0.9589916
50 | 1.498231 | 1.498488 | 1.498231 | 1.498488 | 1.498231 | 1.498297 | 1.498031 | 1.498011 | 1.497833 | 1.498011 | 1.497833 | 1.497916 | 1.497833 | 1.498106 | 1.498131 | 1.498297 | 1.498231 | 0.9589916
50.2 | 1.498231 | 1.498488 | 1.49833 | 1.498488 | 1.49833 | 1.498297 | 1.498131 | 1.498011 | 1.497932 | 1.497916 | 1.497932 | 1.497916 | 1.497833 | 1.498106 | 1.498131 | 1.498297 | 1.498231 | 0.9589916
50.4 | 1.49843 | 1.498583 | 1.49843 | 1.498583 | 1.49843 | 1.498297 | 1.498131 | 1.498106 | 1.498031 | 1.498011 | 1.497932 | 1.498106 | 1.498031 | 1.498202 | 1.498231 | 1.498297 | 1.498231 | 0.9593409
50.6 | 1.49843 | 1.498679 | 1.49853 | 1.498583 | 1.49853 | 1.498488 | 1.49833 | 1.498202 | 1.498131 | 1.498106 | 1.498031 | 1.498106 | 1.498031 | 1.498297 | 1.49833 | 1.498392 | 1.49843 | 0.9596918
50.8 | 1.49863 | 1.498774 | 1.49863 | 1.498679 | 1.49853 | 1.498488 | 1.49833 | 1.498202 | 1.498131 | 1.498202 | 1.498131 | 1.498202 | 1.498131 | 1.498392 | 1.49843 | 1.498488 | 1.49853 | 0.9600443
51 | 1.49863 | 1.49887 | 1.49873 | 1.498774 | 1.49863 | 1.498488 | 1.49833 | 1.498297 | 1.498231 | 1.498202 | 1.498231 | 1.498297 | 1.498231 | 1.498392 | 1.49843 | 1.498583 | 1.49863 | 0.9603984
51.2 | 1.49873 | 1.498966 | 1.49883 | 1.498774 | 1.49863 | 1.498488 | 1.49843 | 1.498392 | 1.498231 | 1.498297 | 1.49833 | 1.498297 | 1.49833 | 1.498488 | 1.49853 | 1.498583 | 1.49863 | 0.9603984
51.4 | 1.49873 | 1.498966 | 1.49883 | 1.49887 | 1.49873 | 1.498583 | 1.49853 | 1.498392 | 1.49833 | 1.498297 | 1.49833 | 1.498392 | 1.49833 | 1.498488 | 1.49863 | 1.498679 | 1.49873 | 0.9607542
51.6 | 1.49883 | 1.498966 | 1.49883 | 1.49887 | 1.49883 | 1.498679 | 1.49873 | 1.498392 | 1.49843 | 1.498392 | 1.49843 | 1.498392 | 1.49843 | 1.498488 | 1.49863 | 1.498679 | 1.49873 | 0.9607542
51.8 | 1.49893 | 1.499158 | 1.499031 | 1.498966 | 1.499031 | 1.49887 | 1.49893 | 1.498583 | 1.49873 | 1.498488 | 1.49873 | 1.498488 | 1.49863 | 1.498583 | 1.49873 | 1.498679 | 1.49893 | 0.9614706
52 | 1.49893 | 1.499158 | 1.499031 | 1.499062 | 1.499031 | 1.49887 | 1.49883 | 1.498679 | 1.49863 | 1.498583 | 1.49873 | 1.498583 | 1.49873 | 1.498774 | 1.49883 | 1.49887 | 1.49893 | 0.9614706
52.2 | 1.49883 | 1.499062 | 1.49883 | 1.498966 | 1.49873 | 1.498774 | 1.49863 | 1.498679 | 1.49843 | 1.498488 | 1.49853 | 1.498583 | 1.49843 | 1.498679 | 1.49873 | 1.498774 | 1.49883 | 0.9611116
52.4 | 1.49883 | 1.498966 | 1.49883 | 1.49887 | 1.49873 | 1.498679 | 1.49863 | 1.498488 | 1.49843 | 1.498392 | 1.49843 | 1.498488 | 1.49843 | 1.498583 | 1.49863 | 1.498679 | 1.49873 | 0.9607542
52.6 | 1.49883 | 1.498966 | 1.49883 | 1.49887 | 1.49873 | 1.498679 | 1.49863 | 1.498488 | 1.49833 | 1.498392 | 1.49843 | 1.498488 | 1.49833 | 1.498583 | 1.49853 | 1.498679 | 1.49873 | 0.9607542
52.8 | 1.49873 | 1.49887 | 1.49873 | 1.498774 | 1.49873 | 1.498583 | 1.49853 | 1.498488 | 1.49833 | 1.498297 | 1.498231 | 1.498392 | 1.498231 | 1.498488 | 1.49853 | 1.498679 | 1.49873 | 0.9607542
53 | 1.49863 | 1.498774 | 1.49863 | 1.498774 | 1.49853 | 1.498488 | 1.49833 | 1.498392 | 1.498131 | 1.498202 | 1.498131 | 1.498297 | 1.498131 | 1.498488 | 1.49833 | 1.498583 | 1.49853 | 0.9603984
53.2 | 1.49853 | 1.498679 | 1.49853 | 1.498679 | 1.49843 | 1.498488 | 1.49833 | 1.498297 | 1.498031 | 1.498106 | 1.498031 | 1.498202 | 1.498031 | 1.498392 | 1.498231 | 1.498488 | 1.49853 | 0.9600443
53.4 | 1.49853 | 1.498679 | 1.49843 | 1.498583 | 1.49843 | 1.498392 | 1.498231 | 1.498202 | 1.497932 | 1.498106 | 1.498031 | 1.498202 | 1.498031 | 1.498297 | 1.498131 | 1.498488 | 1.49843 | 0.9596918
53.6 | 1.49843 | 1.498583 | 1.49843 | 1.498488 | 1.49833 | 1.498392 | 1.498131 | 1.498106 | 1.497932 | 1.498011 | 1.497932 | 1.498106 | 1.497932 | 1.498297 | 1.498131 | 1.498392 | 1.49833 | 0.9596918
53.8 | 1.49843 | 1.498583 | 1.49833 | 1.498488 | 1.49833 | 1.498297 | 1.498131 | 1.498106 | 1.497932 | 1.498011 | 1.497932 | 1.498106 | 1.497932 | 1.498297 | 1.498131 | 1.498392 | 1.49833 | 0.9596918
54 | 1.49843 | 1.498583 | 1.49843 | 1.498583 | 1.49833 | 1.498297 | 1.498131 | 1.498106 | 1.497932 | 1.498011 | 1.497932 | 1.498106 | 1.497932 | 1.498202 | 1.498131 | 1.498392 | 1.49833 | 0.9596918
54.2 | 1.49843 | 1.498679 | 1.49843 | 1.498488 | 1.49833 | 1.498297 | 1.498131 | 1.498106 | 1.497932 | 1.498011 | 1.498031 | 1.498106 | 1.498031 | 1.498297 | 1.498231 | 1.498392 | 1.49833 | 0.9596918
54.4 | 1.49843 | 1.498583 | 1.49843 | 1.498583 | 1.49843 | 1.498392 | 1.498231 | 1.498202 | 1.498031 | 1.498011 | 1.498031 | 1.498106 | 1.498031 | 1.498297 | 1.498231 | 1.498392 | 1.49833 | 0.9596918
54.6 | 1.49843 | 1.498679 | 1.49843 | 1.498583 | 1.49843 | 1.498392 | 1.498231 | 1.498202 | 1.498031 | 1.498106 | 1.498031 | 1.498202 | 1.498131 | 1.498297 | 1.498231 | 1.498392 | 1.49833 | 0.9596918
54.8 | 1.49853 | 1.498679 | 1.49853 | 1.498679 | 1.49853 | 1.498392 | 1.49833 | 1.498297 | 1.498131 | 1.498106 | 1.498131 | 1.498202 | 1.498231 | 1.498297 | 1.49833 | 1.498392 | 1.49843 | 0.9600443
55 | 1.49863 | 1.49887 | 1.49863 | 1.498774 | 1.49873 | 1.498488 | 1.49843 | 1.498297 | 1.498231 | 1.498202 | 1.498231 | 1.498297 | 1.498131 | 1.498392 | 1.49843 | 1.498488 | 1.49853 | 0.9603984
55.2 | 1.49863 | 1.49887 | 1.49873 | 1.498774 | 1.49873 | 1.498488 | 1.49843 | 1.498392 | 1.498231 | 1.498202 | 1.498231 | 1.498297 | 1.498231 | 1.498392 | 1.49843 | 1.498583 | 1.49853 | 0.9603984
55.4 | 1.49863 | 1.49887 | 1.49873 | 1.498774 | 1.49873 | 1.498583 | 1.49843 | 1.498392 | 1.498231 | 1.498297 | 1.49833 | 1.498297 | 1.498231 | 1.498392 | 1.49843 | 1.498583 | 1.49853 | 0.9603984
55.6 | 1.49863 | 1.49887 | 1.49863 | 1.498774 | 1.49863 | 1.498583 | 1.49843 | 1.498392 | 1.498231 | 1.498202 | 1.498231 | 1.498297 | 1.498231 | 1.498392 | 1.49833 | 1.498488 | 1.49853 | 0.9603984
55.8 | 1.49863 | 1.49887 | 1.49863 | 1.498774 | 1.49863 | 1.498583 | 1.49843 | 1.498297 | 1.498231 | 1.498202 | 1.498231 | 1.498202 | 1.498131 | 1.498297 | 1.49833 | 1.498488 | 1.49863 | 0.9600443
56 | 1.49863 | 1.49887 | 1.49873 | 1.498774 | 1.49863 | 1.498488 | 1.49843 | 1.498297 | 1.498131 | 1.498202 | 1.498131 | 1.498202 | 1.498131 | 1.498297 | 1.49833 | 1.498488 | 1.49853 | 0.9603984
56.2 | 1.49863 | 1.498966 | 1.49863 | 1.498774 | 1.49863 | 1.498488 | 1.49843 | 1.498297 | 1.498231 | 1.498202 | 1.498131 | 1.498202 | 1.498131 | 1.498297 | 1.49833 | 1.498583 | 1.49863 | 0.9603984
56.4 | 1.49873 | 1.498966 | 1.49863 | 1.498774 | 1.49863 | 1.498583 | 1.49853 | 1.498392 | 1.498231 | 1.498202 | 1.498231 | 1.498202 | 1.498131 | 1.498392 | 1.49833 | 1.498583 | 1.49863 | 0.9607542
56.6 | 1.49873 | 1.499062 | 1.49873 | 1.498774 | 1.49873 | 1.498583 | 1.49853 | 1.498392 | 1.498131 | 1.498202 | 1.498231 | 1.498202 | 1.498231 | 1.498392 | 1.49843 | 1.498583 | 1.49873 | 0.9607542
56.8 | 1.49873 | 1.498966 | 1.49873 | 1.498774 | 1.49873 | 1.498583 | 1.49853 | 1.498297 | 1.498231 | 1.498202 | 1.498231 | 1.498202 | 1.498231 | 1.498488 | 1.49853 | 1.498679 | 1.49873 | 0.9607542
57 | 1.49883 | 1.499062 | 1.49883 | 1.49887 | 1.49883 | 1.498679 | 1.49863 | 1.498392 | 1.49833 | 1.498202 | 1.498231 | 1.498297 | 1.49833 | 1.498488 | 1.49853 | 1.498679 | 1.49873 | 0.9611116
57.2 | 1.49893 | 1.499158 | 1.49893 | 1.499062 | 1.49883 | 1.498774 | 1.49873 | 1.498488 | 1.49843 | 1.498297 | 1.49833 | 1.498392 | 1.49853 | 1.498583 | 1.49863 | 1.498679 | 1.49883 | 0.9614706
57.4 | 1.499131 | 1.499254 | 1.499031 | 1.499062 | 1.499031 | 1.49887 | 1.49883 | 1.498488 | 1.49853 | 1.498392 | 1.49853 | 1.498392 | 1.49853 | 1.498583 | 1.49873 | 1.49887 | 1.49893 | 0.9618312
57.6 | 1.499232 | 1.499446 | 1.499131 | 1.499254 | 1.499131 | 1.498966 | 1.49883 | 1.498583 | 1.49863 | 1.498488 | 1.49863 | 1.498488 | 1.49863 | 1.498679 | 1.49883 | 1.49887 | 1.499131 | 0.9621935
57.8 | 1.499131 | 1.499446 | 1.499131 | 1.49935 | 1.499131 | 1.498966 | 1.49883 | 1.498679 | 1.49873 | 1.498488 | 1.49873 | 1.498583 | 1.49873 | 1.498774 | 1.49893 | 1.498966 | 1.499131 | 0.9625574
58 | 1.499131 | 1.499446 | 1.499131 | 1.49935 | 1.499131 | 1.498966 | 1.49893 | 1.498679 | 1.49873 | 1.498583 | 1.49873 | 1.498583 | 1.49873 | 1.498774 | 1.49893 | 1.499062 | 1.499131 | 0.9625574
58.2 | 1.499131 | 1.499446 | 1.499131 | 1.499254 | 1.499031 | 1.49887 | 1.49883 | 1.498679 | 1.49863 | 1.498488 | 1.49863 | 1.498583 | 1.49863 | 1.498774 | 1.49893 | 1.498966 | 1.499131 | 0.9625574
58.4 | 1.499031 | 1.49935 | 1.499031 | 1.499158 | 1.49893 | 1.49887 | 1.49863 | 1.498488 | 1.49843 | 1.498392 | 1.49843 | 1.498488 | 1.49853 | 1.498679 | 1.49873 | 1.49887 | 1.499031 | 0.9621935
58.6 | 1.49893 | 1.499158 | 1.49883 | 1.499062 | 1.49883 | 1.498679 | 1.49853 | 1.498392 | 1.49833 | 1.498202 | 1.49833 | 1.498297 | 1.49833 | 1.498488 | 1.49863 | 1.498774 | 1.49893 | 0.9618312
58.8 | 1.49893 | 1.499158 | 1.49893 | 1.498966 | 1.49883 | 1.498583 | 1.49853 | 1.498392 | 1.498231 | 1.498202 | 1.498231 | 1.498297 | 1.49833 | 1.498488 | 1.49853 | 1.498679 | 1.49883 | 0.9614706
59 | 1.49883 | 1.499158 | 1.49883 | 1.498966 | 1.49873 | 1.498679 | 1.49853 | 1.498297 | 1.498231 | 1.498202 | 1.498231 | 1.498297 | 1.49833 | 1.498488 | 1.49853 | 1.498679 | 1.49883 | 0.9614706
59.2 | 1.49893 | 1.499158 | 1.49883 | 1.498966 | 1.49873 | 1.498583 | 1.49853 | 1.498297 | 1.498231 | 1.498106 | 1.498231 | 1.498297 | 1.49833 | 1.498488 | 1.49853 | 1.498679 | 1.49883 | 0.9614706
59.4 | 1.49883 | 1.499062 | 1.49873 | 1.49887 | 1.49873 | 1.498583 | 1.49843 | 1.498202 | 1.498131 | 1.498011 | 1.498131 | 1.498202 | 1.498231 | 1.498392 | 1.49843 | 1.498679 | 1.49873 | 0.9614706
59.6 | 1.49873 | 1.499062 | 1.49873 | 1.498774 | 1.49863 | 1.498488 | 1.49833 | 1.498106 | 1.498131 | 1.498011 | 1.498031 | 1.498106 | 1.498031 | 1.498392 | 1.49833 | 1.498583 | 1.49873 | 0.9607542
59.8 | 1.49873 | 1.498966 | 1.49873 | 1.498774 | 1.49863 | 1.498488 | 1.49833 | 1.498106 | 1.498031 | 1.497916 | 1.498031 | 1.498106 | 1.498131 | 1.498297 | 1.49833 | 1.498583 | 1.49873 | 0.9607542
60 | 1.49873 | 1.498966 | 1.49873 | 1.498774 | 1.49863 | 1.498488 | 1.49833 | 1.498106 | 1.498131 | 1.497916 | 1.498031 | 1.498106 | 1.498131 | 1.498297 | 1.49833 | 1.498583 | 1.49863 | 0.9607542
60.2 | 1.49873 | 1.498966 | 1.49873 | 1.498774 | 1.49863 | 1.498488 | 1.49843 | 1.498106 | 1.498131 | 1.497916 | 1.498031 | 1.498011 | 1.498131 | 1.498297 | 1.49833 | 1.498583 | 1.49863 | 0.9607542
60.4 | 1.49873 | 1.499062 | 1.49873 | 1.49887 | 1.49873 | 1.498488 | 1.49843 | 1.498106 | 1.498131 | 1.497916 | 1.498031 | 1.498011 | 1.498131 | 1.498297 | 1.49833 | 1.498583 | 1.49863 | 0.9611116
60.6 | 1.49873 | 1.499062 | 1.49883 | 1.498966 | 1.49873 | 1.498488 | 1.49843 | 1.498106 | 1.498131 | 1.497916 | 1.498031 | 1.498011 | 1.498131 | 1.498392 | 1.49843 | 1.498583 | 1.49873 | 0.9611116
60.8 | 1.49883 | 1.499158 | 1.49883 | 1.498966 | 1.49873 | 1.498583 | 1.49843 | 1.498106 | 1.498131 | 1.497916 | 1.498031 | 1.498106 | 1.498131 | 1.498392 | 1.49843 | 1.498679 | 1.49873 | 0.9614706
61 | 1.49893 | 1.499254 | 1.49893 | 1.498966 | 1.49873 | 1.498583 | 1.49843 | 1.498106 | 1.498131 | 1.498011 | 1.498131 | 1.498106 | 1.498231 | 1.498392 | 1.49843 | 1.498774 | 1.49883 | 0.9618312
61.2 | 1.499031 | 1.49935 | 1.49893 | 1.499062 | 1.49883 | 1.498679 | 1.49853 | 1.498202 | 1.49833 | 1.498011 | 1.498231 | 1.498202 | 1.49833 | 1.498488 | 1.49863 | 1.49887 | 1.49893 | 0.9621935
61.4 | 1.499131 | 1.499542 | 1.499131 | 1.499254 | 1.499031 | 1.498774 | 1.49873 | 1.498392 | 1.49843 | 1.498202 | 1.49843 | 1.498297 | 1.49843 | 1.498583 | 1.49873 | 1.498966 | 1.499131 | 0.9625574
61.6 | 1.499232 | 1.499735 | 1.499232 | 1.499446 | 1.499232 | 1.498966 | 1.49893 | 1.498583 | 1.49863 | 1.498392 | 1.49863 | 1.498488 | 1.49873 | 1.498774 | 1.49883 | 1.499158 | 1.499131 | 0.9632901
61.8 | 1.499534 | 1.500024 | 1.499635 | 1.499831 | 1.499332 | 1.499254 | 1.499131 | 1.498774 | 1.49893 | 1.498583 | 1.49883 | 1.498774 | 1.49893 | 1.499158 | 1.499131 | 1.499446 | 1.499433 | 0.9640293
62 | 1.499837 | 1.500218 | 1.499938 | 1.500024 | 1.499736 | 1.499735 | 1.499433 | 1.499158 | 1.499232 | 1.499062 | 1.499131 | 1.498966 | 1.499232 | 1.499446 | 1.499332 | 1.499639 | 1.499736 | 0.9655274
62.2 | 1.499938 | 1.500412 | 1.499938 | 1.500218 | 1.499837 | 1.499928 | 1.499534 | 1.499446 | 1.499332 | 1.499254 | 1.499232 | 1.49935 | 1.499332 | 1.499735 | 1.499534 | 1.500024 | 1.499837 | 0.9662862
62.4 | 1.499837 | 1.500412 | 1.499736 | 1.500315 | 1.499837 | 1.499928 | 1.499534 | 1.499542 | 1.499232 | 1.49935 | 1.499232 | 1.499446 | 1.499332 | 1.499831 | 1.499635 | 1.500024 | 1.499938 | 0.9662862
62.6 | 1.499534 | 1.500315 | 1.499635 | 1.500121 | 1.499534 | 1.499831 | 1.499332 | 1.499542 | 1.499031 | 1.499254 | 1.499031 | 1.499446 | 1.499131 | 1.499639 | 1.499534 | 1.499831 | 1.499736 | 0.9655274
62.8 | 1.499534 | 1.500121 | 1.499433 | 1.500024 | 1.499332 | 1.499735 | 1.499131 | 1.499446 | 1.49873 | 1.499158 | 1.49873 | 1.499254 | 1.49893 | 1.499542 | 1.499332 | 1.499831 | 1.499534 | 0.9651504
63 | 1.499534 | 1.500024 | 1.499534 | 1.500024 | 1.499433 | 1.499735 | 1.499131 | 1.499446 | 1.49873 | 1.499062 | 1.49873 | 1.499158 | 1.49893 | 1.499446 | 1.499232 | 1.499639 | 1.499534 | 0.9651504
63.2 | 1.499635 | 1.500121 | 1.499736 | 1.500024 | 1.499433 | 1.499831 | 1.499131 | 1.499542 | 1.49883 | 1.499254 | 1.49883 | 1.499254 | 1.499031 | 1.499446 | 1.499332 | 1.499735 | 1.499635 | 0.9651504
63.4 | 1.499736 | 1.500218 | 1.499736 | 1.500121 | 1.499534 | 1.499928 | 1.499131 | 1.499639 | 1.49883 | 1.499446 | 1.49883 | 1.499446 | 1.499131 | 1.499542 | 1.499433 | 1.499735 | 1.499736 | 0.9651504
63.6 | 1.499736 | 1.500218 | 1.499736 | 1.500121 | 1.499534 | 1.500024 | 1.499232 | 1.499831 | 1.49893 | 1.499639 | 1.49893 | 1.499542 | 1.499232 | 1.499639 | 1.499433 | 1.499831 | 1.499736 | 0.9651504
63.8 | 1.499635 | 1.500121 | 1.499736 | 1.500121 | 1.499433 | 1.500024 | 1.499131 | 1.499928 | 1.49893 | 1.499735 | 1.49893 | 1.499639 | 1.499131 | 1.499639 | 1.499433 | 1.499831 | 1.499635 | 0.9647751
64 | 1.499433 | 1.499831 | 1.499534 | 1.499928 | 1.499332 | 1.500024 | 1.499031 | 1.499831 | 1.49873 | 1.499735 | 1.49863 | 1.499542 | 1.499031 | 1.499446 | 1.499332 | 1.499542 | 1.499534 | 0.9644014
64.2 | 1.499332 | 1.499639 | 1.499433 | 1.499831 | 1.499232 | 1.499928 | 1.49883 | 1.499831 | 1.49863 | 1.499639 | 1.49853 | 1.499446 | 1.49873 | 1.499254 | 1.499131 | 1.49935 | 1.499332 | 0.9632901
64.4 | 1.499131 | 1.499446 | 1.499232 | 1.499639 | 1.499031 | 1.499831 | 1.49873 | 1.499735 | 1.49833 | 1.499542 | 1.498231 | 1.499254 | 1.49853 | 1.499062 | 1.49883 | 1.499062 | 1.499131 | 0.9625574
64.6 | 1.49893 | 1.499158 | 1.49893 | 1.499446 | 1.49883 | 1.499735 | 1.49853 | 1.499639 | 1.498131 | 1.499446 | 1.498131 | 1.499158 | 1.498231 | 1.49887 | 1.49863 | 1.49887 | 1.49893 | 0.9614706
64.8 | 1.49873 | 1.499062 | 1.49883 | 1.49935 | 1.49873 | 1.499639 | 1.49833 | 1.499639 | 1.498031 | 1.49935 | 1.497932 | 1.498966 | 1.498031 | 1.498583 | 1.49833 | 1.498583 | 1.49883 | 0.9607542
65 | 1.49863 | 1.49887 | 1.49873 | 1.499254 | 1.49873 | 1.499639 | 1.49833 | 1.499639 | 1.497932 | 1.49935 | 1.497932 | 1.49887 | 1.497932 | 1.498488 | 1.498231 | 1.498488 | 1.49873 | 0.9603984
65.2 | 1.49863 | 1.49887 | 1.49883 | 1.499158 | 1.49863 | 1.499542 | 1.498231 | 1.499639 | 1.497932 | 1.49935 | 1.497833 | 1.49887 | 1.497932 | 1.498488 | 1.498131 | 1.498392 | 1.49863 | 0.9600443
65.4 | 1.49863 | 1.498774 | 1.49873 | 1.499158 | 1.49863 | 1.499542 | 1.498231 | 1.499639 | 1.497932 | 1.49935 | 1.497833 | 1.49887 | 1.497932 | 1.498488 | 1.498231 | 1.498392 | 1.49863 | 0.9600443
65.6 | 1.49863 | 1.498679 | 1.49873 | 1.499158 | 1.49863 | 1.499639 | 1.498231 | 1.499735 | 1.497932 | 1.49935 | 1.497833 | 1.498966 | 1.497932 | 1.498488 | 1.498231 | 1.498392 | 1.49853 | 0.9600443
65.8 | 1.49863 | 1.498679 | 1.49883 | 1.499254 | 1.49863 | 1.499639 | 1.498231 | 1.499831 | 1.497932 | 1.499542 | 1.497833 | 1.498966 | 1.498031 | 1.498583 | 1.498231 | 1.498392 | 1.49863 | 0.9600443
66 | 1.49873 | 1.498774 | 1.49883 | 1.499254 | 1.49873 | 1.499831 | 1.498231 | 1.499928 | 1.497932 | 1.499639 | 1.497932 | 1.499062 | 1.498031 | 1.498583 | 1.49833 | 1.498488 | 1.49873 | 0.9600443
66.2 | 1.49883 | 1.498774 | 1.49893 | 1.499446 | 1.49873 | 1.499928 | 1.49843 | 1.500024 | 1.498031 | 1.499735 | 1.497932 | 1.499254 | 1.498131 | 1.498679 | 1.49843 | 1.498583 | 1.49873 | 0.9600443
66.4 | 1.49883 | 1.49887 | 1.49883 | 1.499542 | 1.49873 | 1.500024 | 1.49833 | 1.500218 | 1.498031 | 1.499831 | 1.497932 | 1.49935 | 1.498131 | 1.49887 | 1.49843 | 1.498583 | 1.49883 | 0.9603984
66.6 | 1.49883 | 1.49887 | 1.49883 | 1.499542 | 1.49873 | 1.500024 | 1.49833 | 1.500218 | 1.498031 | 1.499928 | 1.497932 | 1.499446 | 1.498131 | 1.49887 | 1.49843 | 1.498679 | 1.49883 | 0.9607542
66.8 | 1.49873 | 1.498966 | 1.49883 | 1.499542 | 1.49873 | 1.500121 | 1.49843 | 1.500315 | 1.498031 | 1.500121 | 1.498031 | 1.499542 | 1.498031 | 1.49887 | 1.49843 | 1.498679 | 1.49873 | 0.9607542
67 | 1.49873 | 1.498966 | 1.49883 | 1.499639 | 1.49873 | 1.500218 | 1.49833 | 1.500412 | 1.498031 | 1.500218 | 1.498031 | 1.499639 | 1.498131 | 1.498966 | 1.49843 | 1.498679 | 1.49873 | 0.9607542
67.2 | 1.49873 | 1.498966 | 1.49883 | 1.499639 | 1.49873 | 1.500218 | 1.49833 | 1.500509 | 1.498031 | 1.500218 | 1.498031 | 1.499735 | 1.498031 | 1.498966 | 1.49833 | 1.498679 | 1.49863 | 0.9607542
67.4 | 1.49873 | 1.499062 | 1.49883 | 1.499735 | 1.49873 | 1.500315 | 1.49833 | 1.500703 | 1.498031 | 1.500412 | 1.498031 | 1.499831 | 1.498131 | 1.499158 | 1.49843 | 1.498774 | 1.49873 | 0.9607542
67.6 | 1.49883 | 1.499062 | 1.49883 | 1.499735 | 1.49873 | 1.500412 | 1.49833 | 1.5008 | 1.498031 | 1.500509 | 1.498031 | 1.499928 | 1.498231 | 1.499254 | 1.49853 | 1.49887 | 1.49873 | 0.9611116
67.8 | 1.49893 | 1.499158 | 1.49883 | 1.499735 | 1.49873 | 1.500412 | 1.49833 | 1.500897 | 1.498031 | 1.500606 | 1.498131 | 1.500024 | 1.498231 | 1.499446 | 1.49863 | 1.498966 | 1.49883 | 0.9614706
68 | 1.499031 | 1.49935 | 1.499031 | 1.499831 | 1.49883 | 1.500509 | 1.49843 | 1.500995 | 1.498231 | 1.500897 | 1.498231 | 1.500218 | 1.49833 | 1.499542 | 1.49873 | 1.499158 | 1.49893 | 0.9614706
68.2 | 1.499031 | 1.49935 | 1.499031 | 1.499831 | 1.49883 | 1.500606 | 1.49853 | 1.501092 | 1.49833 | 1.500995 | 1.49833 | 1.500315 | 1.49843 | 1.499639 | 1.49873 | 1.499254 | 1.499031 | 0.9618312
68.4 | 1.499131 | 1.49935 | 1.499131 | 1.499831 | 1.49883 | 1.500606 | 1.49853 | 1.50119 | 1.49833 | 1.501092 | 1.49843 | 1.500412 | 1.49863 | 1.499831 | 1.49893 | 1.49935 | 1.499031 | 0.9618312
68.6 | 1.499131 | 1.49935 | 1.499131 | 1.499831 | 1.49883 | 1.500606 | 1.49853 | 1.501092 | 1.49843 | 1.501092 | 1.49843 | 1.500412 | 1.49863 | 1.499831 | 1.49893 | 1.49935 | 1.499131 | 0.9618312
68.8 | 1.499131 | 1.499254 | 1.499131 | 1.499831 | 1.49893 | 1.500606 | 1.49863 | 1.50119 | 1.49833 | 1.50119 | 1.49843 | 1.500509 | 1.49863 | 1.499831 | 1.49883 | 1.49935 | 1.499131 | 0.9614706
69 | 1.499131 | 1.499158 | 1.499332 | 1.499831 | 1.499031 | 1.500606 | 1.49873 | 1.50119 | 1.49833 | 1.50119 | 1.49843 | 1.500412 | 1.49863 | 1.499735 | 1.49893 | 1.499254 | 1.499031 | 0.9611116
69.2 | 1.499232 | 1.499062 | 1.499332 | 1.499831 | 1.499131 | 1.500703 | 1.49883 | 1.50119 | 1.49843 | 1.50119 | 1.49843 | 1.500509 | 1.49853 | 1.499639 | 1.49893 | 1.499062 | 1.499131 | 0.9611116
69.4 | 1.499635 | 1.499158 | 1.499635 | 1.499831 | 1.499232 | 1.500703 | 1.49893 | 1.501287 | 1.49853 | 1.50119 | 1.49853 | 1.500509 | 1.49873 | 1.499639 | 1.49893 | 1.499062 | 1.499332 | 0.9611116
69.6 | 1.499938 | 1.49935 | 1.499837 | 1.499831 | 1.499332 | 1.500703 | 1.499031 | 1.501385 | 1.49863 | 1.501287 | 1.49873 | 1.500606 | 1.49893 | 1.499735 | 1.499232 | 1.499158 | 1.499635 | 0.9614706
69.8 | 1.500242 | 1.49935 | 1.500141 | 1.499928 | 1.499635 | 1.5008 | 1.499131 | 1.501483 | 1.49893 | 1.501581 | 1.499031 | 1.500897 | 1.499232 | 1.499831 | 1.499433 | 1.499254 | 1.500039 | 0.9618312
70 | 1.500445 | 1.49935 | 1.500344 | 1.499928 | 1.499736 | 1.500897 | 1.499332 | 1.501581 | 1.499232 | 1.501875 | 1.499433 | 1.501092 | 1.499433 | 1.500121 | 1.499837 | 1.499542 | 1.500344 | 0.9621935
70.2 | 1.500547 | 1.49935 | 1.500344 | 1.499928 | 1.499837 | 1.500995 | 1.499433 | 1.501776 | 1.499332 | 1.502071 | 1.499534 | 1.501385 | 1.499736 | 1.500218 | 1.500141 | 1.499542 | 1.500445 | 0.9621935
70.4 | 1.500649 | 1.499254 | 1.500547 | 1.499928 | 1.500039 | 1.500995 | 1.499635 | 1.501875 | 1.499534 | 1.502071 | 1.499635 | 1.501483 | 1.499938 | 1.500315 | 1.500344 | 1.499446 | 1.500547 | 0.9614706
70.6 | 1.500853 | 1.499158 | 1.500751 | 1.499928 | 1.500445 | 1.50119 | 1.500039 | 1.501973 | 1.499736 | 1.502169 | 1.499837 | 1.501581 | 1.500039 | 1.500315 | 1.500445 | 1.499446 | 1.500751 | 0.9614706
70.8 | 1.500955 | 1.499254 | 1.501058 | 1.500024 | 1.500649 | 1.501385 | 1.500242 | 1.502071 | 1.499938 | 1.502366 | 1.500039 | 1.501581 | 1.500242 | 1.500412 | 1.500649 | 1.499446 | 1.500853 | 0.9614706
71 | 1.501058 | 1.499254 | 1.501058 | 1.500024 | 1.500751 | 1.501385 | 1.500344 | 1.502169 | 1.499938 | 1.502268 | 1.500039 | 1.501581 | 1.500242 | 1.500315 | 1.500751 | 1.499446 | 1.500955 | 0.9614706
71.2 | 1.50116 | 1.499158 | 1.50116 | 1.500024 | 1.500853 | 1.501483 | 1.500445 | 1.502169 | 1.500141 | 1.502268 | 1.500141 | 1.501581 | 1.500344 | 1.500315 | 1.500751 | 1.49935 | 1.500955 | 0.9614706
71.4 | 1.501365 | 1.499254 | 1.501263 | 1.500218 | 1.501058 | 1.501483 | 1.500649 | 1.502169 | 1.500242 | 1.502268 | 1.500344 | 1.501581 | 1.500547 | 1.500315 | 1.500955 | 1.499446 | 1.50116 | 0.9618312
71.6 | 1.501673 | 1.49935 | 1.501468 | 1.500218 | 1.501263 | 1.501483 | 1.500853 | 1.502169 | 1.500547 | 1.502366 | 1.500751 | 1.501581 | 1.500751 | 1.500315 | 1.50116 | 1.499446 | 1.501468 | 0.9621935
71.8 | 1.501776 | 1.499446 | 1.501776 | 1.500412 | 1.501571 | 1.501581 | 1.501058 | 1.502268 | 1.500751 | 1.502465 | 1.500853 | 1.501678 | 1.501058 | 1.500412 | 1.501365 | 1.499542 | 1.501571 | 0.9625574
72 | 1.501776 | 1.499446 | 1.501879 | 1.500412 | 1.501571 | 1.501678 | 1.50116 | 1.502366 | 1.500853 | 1.502465 | 1.500955 | 1.501581 | 1.501058 | 1.500412 | 1.501468 | 1.499542 | 1.501673 | 0.9625574
72.2 | 1.501776 | 1.499446 | 1.501879 | 1.500315 | 1.501673 | 1.501678 | 1.501263 | 1.502366 | 1.500955 | 1.502465 | 1.501058 | 1.501581 | 1.50116 | 1.500412 | 1.501571 | 1.499446 | 1.501673 | 0.9625574
72.4 | 1.501776 | 1.49935 | 1.501879 | 1.500218 | 1.501571 | 1.501581 | 1.501263 | 1.502366 | 1.500955 | 1.502465 | 1.501058 | 1.501581 | 1.50116 | 1.500315 | 1.501571 | 1.49935 | 1.501673 | 0.9618312
72.6 | 1.501879 | 1.499158 | 1.501879 | 1.500024 | 1.501571 | 1.501483 | 1.501263 | 1.502268 | 1.501058 | 1.502366 | 1.501058 | 1.501483 | 1.50116 | 1.500218 | 1.501571 | 1.499254 | 1.501776 | 0.9611116
72.8 | 1.502086 | 1.499158 | 1.501983 | 1.500024 | 1.501673 | 1.501385 | 1.501365 | 1.502268 | 1.50116 | 1.502366 | 1.50116 | 1.501483 | 1.501263 | 1.500218 | 1.501673 | 1.499254 | 1.501879 | 0.9611116
73 | 1.501983 | 1.499062 | 1.501983 | 1.500024 | 1.501673 | 1.501385 | 1.501365 | 1.502169 | 1.50116 | 1.502268 | 1.50116 | 1.501385 | 1.501365 | 1.500121 | 1.501879 | 1.499254 | 1.501879 | 0.9611116
73.2 | 1.501776 | 1.498774 | 1.501879 | 1.499831 | 1.501571 | 1.50119 | 1.501263 | 1.501973 | 1.500955 | 1.502071 | 1.50116 | 1.501287 | 1.50116 | 1.499928 | 1.501673 | 1.49887 | 1.501776 | 0.9600443
73.4 | 1.501571 | 1.498392 | 1.501673 | 1.499446 | 1.501365 | 1.500995 | 1.501058 | 1.501776 | 1.500853 | 1.501875 | 1.500853 | 1.500995 | 1.500955 | 1.499639 | 1.501263 | 1.498583 | 1.501571 | 0.9593409
73.6 | 1.501468 | 1.498297 | 1.501468 | 1.499254 | 1.501263 | 1.500703 | 1.501058 | 1.501581 | 1.500751 | 1.501678 | 1.500853 | 1.500606 | 1.500751 | 1.499254 | 1.501058 | 1.498297 | 1.501365 | 0.958298
73.8 | 1.501571 | 1.498202 | 1.501571 | 1.499254 | 1.501468 | 1.500606 | 1.50116 | 1.501581 | 1.500955 | 1.501581 | 1.500955 | 1.500509 | 1.500955 | 1.498966 | 1.50116 | 1.498202 | 1.501365 | 0.958298
74 | 1.501776 | 1.498297 | 1.501879 | 1.49935 | 1.501776 | 1.500703 | 1.501365 | 1.501776 | 1.501058 | 1.501678 | 1.50116 | 1.500509 | 1.50116 | 1.499062 | 1.501365 | 1.498106 | 1.501571 | 0.958298
74.2 | 1.501879 | 1.498202 | 1.501879 | 1.49935 | 1.501776 | 1.500703 | 1.501365 | 1.501678 | 1.50116 | 1.501678 | 1.501263 | 1.500606 | 1.501263 | 1.499062 | 1.501571 | 1.498106 | 1.501673 | 0.958298
74.4 | 1.501879 | 1.498106 | 1.501983 | 1.499062 | 1.501673 | 1.500606 | 1.501263 | 1.501581 | 1.501058 | 1.501678 | 1.50116 | 1.500509 | 1.501263 | 1.498966 | 1.501571 | 1.498011 | 1.501673 | 0.9572697
74.6 | 1.501776 | 1.497726 | 1.501879 | 1.49887 | 1.501571 | 1.500315 | 1.50116 | 1.501385 | 1.501058 | 1.501483 | 1.501058 | 1.500315 | 1.50116 | 1.498774 | 1.501468 | 1.497726 | 1.501673 | 0.9565923
74.8 | 1.501571 | 1.497441 | 1.501673 | 1.498679 | 1.501365 | 1.500121 | 1.50116 | 1.501287 | 1.501058 | 1.501287 | 1.501058 | 1.500121 | 1.501058 | 1.498583 | 1.501468 | 1.497536 | 1.501468 | 0.9555883
75 | 1.501571 | 1.497347 | 1.501673 | 1.498488 | 1.501365 | 1.500024 | 1.501058 | 1.501092 | 1.500955 | 1.501092 | 1.501058 | 1.499928 | 1.501058 | 1.498392 | 1.501365 | 1.497347 | 1.501468 | 0.9549271
75.2 | 1.501673 | 1.497157 | 1.501673 | 1.498392 | 1.501468 | 1.499831 | 1.50116 | 1.500897 | 1.500955 | 1.500995 | 1.501058 | 1.499735 | 1.501058 | 1.498297 | 1.501468 | 1.497157 | 1.501468 | 0.9545989
75.4 | 1.501673 | 1.497063 | 1.501673 | 1.498297 | 1.501468 | 1.499831 | 1.50116 | 1.500897 | 1.500955 | 1.500897 | 1.50116 | 1.499639 | 1.50116 | 1.498202 | 1.501468 | 1.497157 | 1.501571 | 0.9542724
75.6 | 1.501673 | 1.497063 | 1.501776 | 1.498297 | 1.501365 | 1.499735 | 1.50116 | 1.500703 | 1.500955 | 1.5008 | 1.50116 | 1.499446 | 1.50116 | 1.498011 | 1.501571 | 1.497063 | 1.501571 | 0.9542724
75.8 | 1.501673 | 1.497063 | 1.501776 | 1.498106 | 1.501468 | 1.499639 | 1.50116 | 1.500509 | 1.500955 | 1.500509 | 1.50116 | 1.49935 | 1.50116 | 1.497916 | 1.501571 | 1.497063 | 1.501571 | 0.9539474
76 | 1.501673 | 1.496874 | 1.501673 | 1.498106 | 1.501365 | 1.499542 | 1.501058 | 1.500509 | 1.500955 | 1.500412 | 1.50116 | 1.499254 | 1.50116 | 1.497916 | 1.501673 | 1.496968 | 1.501673 | 0.9536241
76.2 | 1.501673 | 1.496968 | 1.501673 | 1.498011 | 1.501365 | 1.499446 | 1.501058 | 1.500315 | 1.500955 | 1.500218 | 1.50116 | 1.499062 | 1.50116 | 1.497821 | 1.501673 | 1.496874 | 1.501673 | 0.9536241
76.4 | 1.501673 | 1.496874 | 1.501673 | 1.498011 | 1.501365 | 1.49935 | 1.501058 | 1.500315 | 1.500955 | 1.500121 | 1.501263 | 1.498966 | 1.50116 | 1.497726 | 1.501673 | 1.49678 | 1.501673 | 0.9536241
76.6 | 1.501879 | 1.496968 | 1.501879 | 1.498106 | 1.501571 | 1.499446 | 1.501468 | 1.500218 | 1.501058 | 1.500121 | 1.501365 | 1.498966 | 1.501263 | 1.497631 | 1.501673 | 1.49678 | 1.501879 | 0.9536241
76.8 | 1.501983 | 1.497252 | 1.502086 | 1.498297 | 1.501776 | 1.499542 | 1.501571 | 1.500315 | 1.501263 | 1.500121 | 1.501468 | 1.498966 | 1.501468 | 1.497726 | 1.501776 | 1.496874 | 1.502086 | 0.9542724
77 | 1.502086 | 1.497252 | 1.502086 | 1.498392 | 1.501776 | 1.499542 | 1.501468 | 1.500218 | 1.501263 | 1.500121 | 1.501468 | 1.499062 | 1.501468 | 1.497821 | 1.501879 | 1.496968 | 1.502086 | 0.9549271
77.2 | 1.502086 | 1.497347 | 1.502189 | 1.498392 | 1.501673 | 1.49935 | 1.501263 | 1.500121 | 1.50116 | 1.499928 | 1.501263 | 1.498966 | 1.501365 | 1.497726 | 1.501879 | 1.496968 | 1.501983 | 0.9549271
77.4 | 1.502086 | 1.497441 | 1.502086 | 1.498392 | 1.501673 | 1.499254 | 1.501263 | 1.499928 | 1.501058 | 1.499735 | 1.501263 | 1.498774 | 1.501365 | 1.497726 | 1.501879 | 1.496968 | 1.502086 | 0.9552569
77.6 | 1.502086 | 1.497441 | 1.502086 | 1.498392 | 1.501673 | 1.499254 | 1.501263 | 1.499831 | 1.501058 | 1.499639 | 1.501263 | 1.498774 | 1.501365 | 1.497726 | 1.501879 | 1.497063 | 1.501983 | 0.9555883
77.8 | 1.502086 | 1.497631 | 1.502189 | 1.498488 | 1.501879 | 1.499254 | 1.501365 | 1.499831 | 1.501263 | 1.499639 | 1.501365 | 1.498774 | 1.501365 | 1.497726 | 1.501983 | 1.497157 | 1.501983 | 0.9559214
78 | 1.502086 | 1.497726 | 1.502189 | 1.498583 | 1.501879 | 1.49935 | 1.501571 | 1.499831 | 1.501365 | 1.499639 | 1.501571 | 1.49887 | 1.501468 | 1.497821 | 1.501983 | 1.497157 | 1.501983 | 0.9559214
78.2 | 1.502086 | 1.497726 | 1.502189 | 1.498583 | 1.501879 | 1.49935 | 1.501571 | 1.499831 | 1.501365 | 1.499639 | 1.501468 | 1.49887 | 1.501468 | 1.497916 | 1.501983 | 1.497252 | 1.501983 | 0.9565923
78.4 | 1.501879 | 1.497726 | 1.501983 | 1.498488 | 1.501673 | 1.499254 | 1.501263 | 1.499735 | 1.501263 | 1.499735 | 1.501365 | 1.49887 | 1.501365 | 1.497916 | 1.501879 | 1.497252 | 1.501879 | 0.956256
78.6 | 1.502086 | 1.497821 | 1.502086 | 1.498488 | 1.501673 | 1.499158 | 1.501365 | 1.499639 | 1.501263 | 1.499639 | 1.501468 | 1.498966 | 1.501365 | 1.498011 | 1.501879 | 1.497347 | 1.501983 | 0.956256
78.8 | 1.502189 | 1.498011 | 1.502189 | 1.498583 | 1.501776 | 1.499254 | 1.501468 | 1.499735 | 1.501365 | 1.499735 | 1.501571 | 1.499062 | 1.501571 | 1.498297 | 1.502189 | 1.497536 | 1.502086 | 0.9569302
79 | 1.502086 | 1.498011 | 1.502189 | 1.498583 | 1.501776 | 1.49935 | 1.501468 | 1.499735 | 1.501365 | 1.499831 | 1.501673 | 1.499254 | 1.501673 | 1.498392 | 1.502189 | 1.497631 | 1.501983 | 0.9572697
79.2 | 1.501983 | 1.498011 | 1.502189 | 1.498583 | 1.501879 | 1.49935 | 1.501468 | 1.499831 | 1.501365 | 1.499831 | 1.501571 | 1.499254 | 1.501571 | 1.498392 | 1.501983 | 1.497631 | 1.501879 | 0.9572697
79.4 | 1.502086 | 1.498011 | 1.502189 | 1.498679 | 1.501983 | 1.499446 | 1.501571 | 1.499831 | 1.501365 | 1.499928 | 1.501468 | 1.49935 | 1.501571 | 1.498392 | 1.501879 | 1.497631 | 1.501879 | 0.9576108
79.6 | 1.502189 | 1.498202 | 1.502293 | 1.49887 | 1.501983 | 1.499542 | 1.501571 | 1.499928 | 1.501365 | 1.499928 | 1.501571 | 1.499254 | 1.501571 | 1.498392 | 1.502086 | 1.497821 | 1.502086 | 0.958298
79.8 | 1.502189 | 1.498297 | 1.502293 | 1.49887 | 1.501879 | 1.499542 | 1.501468 | 1.499831 | 1.501365 | 1.499831 | 1.501571 | 1.499254 | 1.501571 | 1.498488 | 1.502086 | 1.497916 | 1.502086 | 0.958644
80 | 1.501879 | 1.498202 | 1.502086 | 1.498774 | 1.501673 | 1.499446 | 1.501263 | 1.499831 | 1.501263 | 1.499735 | 1.501468 | 1.499062 | 1.501468 | 1.498392 | 1.502086 | 1.497916 | 1.501983 | 0.958298
80.2 | 1.501776 | 1.498011 | 1.501776 | 1.498583 | 1.501468 | 1.499254 | 1.50116 | 1.499639 | 1.501058 | 1.499542 | 1.501263 | 1.498966 | 1.501365 | 1.498297 | 1.501879 | 1.497821 | 1.501673 | 0.9576108
80.4 | 1.501776 | 1.498011 | 1.501776 | 1.498488 | 1.501365 | 1.499158 | 1.501058 | 1.499446 | 1.501058 | 1.499446 | 1.50116 | 1.498774 | 1.501263 | 1.498106 | 1.501673 | 1.497631 | 1.501571 | 0.9572697
80.6 | 1.501983 | 1.498106 | 1.501879 | 1.498583 | 1.501468 | 1.499158 | 1.50116 | 1.499446 | 1.500955 | 1.499254 | 1.501058 | 1.498679 | 1.501058 | 1.498106 | 1.501673 | 1.497631 | 1.501673 | 0.9576108
80.8 | 1.501983 | 1.498392 | 1.502086 | 1.498774 | 1.501673 | 1.499254 | 1.50116 | 1.499446 | 1.500955 | 1.499254 | 1.50116 | 1.498679 | 1.50116 | 1.498106 | 1.501673 | 1.497821 | 1.501879 | 0.958644
81 | 1.502189 | 1.498488 | 1.502189 | 1.49887 | 1.501776 | 1.499254 | 1.50116 | 1.499446 | 1.500955 | 1.49935 | 1.501263 | 1.498774 | 1.501365 | 1.498297 | 1.502086 | 1.498011 | 1.502086 | 0.9589916
81.2 | 1.502189 | 1.498679 | 1.502189 | 1.499158 | 1.501879 | 1.499446 | 1.501263 | 1.499446 | 1.501058 | 1.499254 | 1.501263 | 1.49887 | 1.501468 | 1.498488 | 1.502086 | 1.498106 | 1.502086 | 0.9593409
81.4 | 1.502189 | 1.498679 | 1.502293 | 1.499158 | 1.501983 | 1.499542 | 1.501365 | 1.499542 | 1.501263 | 1.49935 | 1.501365 | 1.498966 | 1.501468 | 1.498488 | 1.502189 | 1.498202 | 1.502086 | 0.9596918
81.6 | 1.502293 | 1.498774 | 1.502293 | 1.499254 | 1.501983 | 1.499639 | 1.501468 | 1.499735 | 1.501263 | 1.499446 | 1.501365 | 1.498966 | 1.501468 | 1.498583 | 1.502189 | 1.498297 | 1.502189 | 0.9600443
81.8 | 1.502086 | 1.498774 | 1.502189 | 1.499254 | 1.501983 | 1.499735 | 1.501468 | 1.499735 | 1.501263 | 1.499446 | 1.501365 | 1.498966 | 1.501365 | 1.498583 | 1.502086 | 1.498297 | 1.502086 | 0.9603984
82 | 1.501983 | 1.498774 | 1.502086 | 1.499254 | 1.501879 | 1.499735 | 1.501468 | 1.499735 | 1.50116 | 1.499542 | 1.50116 | 1.49887 | 1.50116 | 1.498488 | 1.501879 | 1.498297 | 1.501879 | 0.9603984
82.2 | 1.501983 | 1.498679 | 1.502086 | 1.499158 | 1.501776 | 1.499639 | 1.501263 | 1.499735 | 1.501058 | 1.499446 | 1.50116 | 1.49887 | 1.50116 | 1.498488 | 1.501879 | 1.498297 | 1.501879 | 0.9600443
82.4 | 1.501983 | 1.498679 | 1.501983 | 1.499158 | 1.501673 | 1.499542 | 1.501263 | 1.499639 | 1.501058 | 1.499446 | 1.50116 | 1.49887 | 1.50116 | 1.498488 | 1.501776 | 1.498297 | 1.501879 | 0.9600443
82.6 | 1.501879 | 1.498679 | 1.501983 | 1.499062 | 1.501673 | 1.499542 | 1.501263 | 1.499735 | 1.50116 | 1.499446 | 1.50116 | 1.498966 | 1.50116 | 1.498583 | 1.501776 | 1.498392 | 1.501776 | 0.9596918
82.8 | 1.501776 | 1.498583 | 1.501879 | 1.499062 | 1.501571 | 1.499542 | 1.501263 | 1.499735 | 1.50116 | 1.499542 | 1.50116 | 1.498966 | 1.50116 | 1.498583 | 1.501776 | 1.498392 | 1.501673 | 0.9596918
83 | 1.501776 | 1.498583 | 1.501879 | 1.499062 | 1.501571 | 1.499542 | 1.501365 | 1.499735 | 1.50116 | 1.499542 | 1.501263 | 1.498966 | 1.50116 | 1.498583 | 1.501673 | 1.498392 | 1.501571 | 0.9596918
83.2 | 1.501776 | 1.498679 | 1.501983 | 1.499062 | 1.501776 | 1.499542 | 1.501468 | 1.499831 | 1.501263 | 1.499542 | 1.501263 | 1.498966 | 1.50116 | 1.498583 | 1.501673 | 1.498392 | 1.501571 | 0.9596918
83.4 | 1.501776 | 1.498774 | 1.502086 | 1.499158 | 1.501776 | 1.499542 | 1.501468 | 1.499928 | 1.501263 | 1.499639 | 1.501365 | 1.499062 | 1.50116 | 1.498679 | 1.501673 | 1.498488 | 1.501673 | 0.9603984
83.6 | 1.501879 | 1.49887 | 1.502086 | 1.499158 | 1.501673 | 1.499542 | 1.501365 | 1.499831 | 1.501263 | 1.499639 | 1.501365 | 1.499158 | 1.501263 | 1.498774 | 1.501673 | 1.498488 | 1.501776 | 0.9607542
83.8 | 1.501879 | 1.498966 | 1.501983 | 1.499158 | 1.501571 | 1.499542 | 1.501263 | 1.499735 | 1.50116 | 1.499639 | 1.501365 | 1.499254 | 1.501365 | 1.498774 | 1.501776 | 1.498583 | 1.501776 | 0.9607542
84 | 1.501879 | 1.498966 | 1.501879 | 1.499158 | 1.501571 | 1.499542 | 1.501263 | 1.499639 | 1.50116 | 1.499639 | 1.501365 | 1.49935 | 1.501365 | 1.49887 | 1.501776 | 1.498583 | 1.501673 | 0.9607542
84.2 | 1.501776 | 1.49887 | 1.501776 | 1.499158 | 1.501468 | 1.499446 | 1.501263 | 1.499639 | 1.501263 | 1.499542 | 1.501365 | 1.49935 | 1.501365 | 1.49887 | 1.501776 | 1.498679 | 1.501673 | 0.9607542
84.4 | 1.501673 | 1.49887 | 1.501776 | 1.499158 | 1.501571 | 1.499542 | 1.501365 | 1.499735 | 1.501263 | 1.499542 | 1.501263 | 1.49935 | 1.501263 | 1.49887 | 1.501673 | 1.498679 | 1.501468 | 0.9607542
84.6 | 1.501673 | 1.498966 | 1.501673 | 1.499158 | 1.501571 | 1.499542 | 1.501365 | 1.499735 | 1.501263 | 1.499542 | 1.501263 | 1.499158 | 1.50116 | 1.49887 | 1.501468 | 1.498679 | 1.501365 | 0.9607542
84.8 | 1.501571 | 1.498966 | 1.501673 | 1.499254 | 1.501468 | 1.499542 | 1.501365 | 1.499735 | 1.50116 | 1.499446 | 1.501263 | 1.499158 | 1.50116 | 1.498774 | 1.501468 | 1.498679 | 1.501365 | 0.9611116
85 | 1.501571 | 1.499062 | 1.501673 | 1.499254 | 1.501468 | 1.499542 | 1.501365 | 1.499735 | 1.50116 | 1.499542 | 1.501263 | 1.499158 | 1.50116 | 1.49887 | 1.501571 | 1.498774 | 1.501468 | 0.9611116
85.2 | 1.501776 | 1.499158 | 1.501673 | 1.499254 | 1.501468 | 1.499639 | 1.501468 | 1.499831 | 1.501263 | 1.499542 | 1.501263 | 1.49935 | 1.501365 | 1.499158 | 1.501776 | 1.49887 | 1.501468 | 0.9618312
85.4 | 1.501673 | 1.499158 | 1.501571 | 1.499254 | 1.501468 | 1.499735 | 1.501571 | 1.499831 | 1.501365 | 1.499639 | 1.501365 | 1.499542 | 1.501468 | 1.499254 | 1.501776 | 1.499062 | 1.501468 | 0.9618312
85.6 | 1.501571 | 1.499062 | 1.501571 | 1.49935 | 1.501468 | 1.499735 | 1.501571 | 1.499928 | 1.501468 | 1.499639 | 1.501365 | 1.499542 | 1.501365 | 1.499254 | 1.501673 | 1.499062 | 1.501468 | 0.9618312
85.8 | 1.501468 | 1.499158 | 1.501571 | 1.499254 | 1.501468 | 1.499735 | 1.501468 | 1.499928 | 1.501365 | 1.499735 | 1.501365 | 1.499542 | 1.501263 | 1.499158 | 1.501468 | 1.498966 | 1.501365 | 0.9614706
86 | 1.501468 | 1.499158 | 1.501468 | 1.49935 | 1.501365 | 1.499735 | 1.501365 | 1.499831 | 1.501365 | 1.499735 | 1.501365 | 1.499446 | 1.501263 | 1.499062 | 1.501468 | 1.498966 | 1.501263 | 0.9618312
86.2 | 1.501468 | 1.499158 | 1.501365 | 1.49935 | 1.501365 | 1.499639 | 1.501263 | 1.499831 | 1.50116 | 1.499639 | 1.501263 | 1.499446 | 1.50116 | 1.499062 | 1.501468 | 1.49887 | 1.50116 | 0.9618312
86.4 | 1.501365 | 1.499158 | 1.501468 | 1.49935 | 1.501365 | 1.499639 | 1.501263 | 1.499831 | 1.50116 | 1.499639 | 1.501263 | 1.499446 | 1.501263 | 1.499062 | 1.501468 | 1.49887 | 1.501263 | 0.9618312
86.6 | 1.501468 | 1.499158 | 1.501468 | 1.49935 | 1.501365 | 1.499639 | 1.501263 | 1.499831 | 1.50116 | 1.499639 | 1.501365 | 1.499446 | 1.501263 | 1.499158 | 1.501571 | 1.498966 | 1.501263 | 0.9618312
86.8 | 1.501365 | 1.499158 | 1.501365 | 1.49935 | 1.501365 | 1.499639 | 1.501263 | 1.499831 | 1.50116 | 1.499735 | 1.501468 | 1.499446 | 1.501263 | 1.499254 | 1.501571 | 1.499062 | 1.501263 | 0.9618312
87 | 1.501468 | 1.499158 | 1.501365 | 1.499446 | 1.501365 | 1.499639 | 1.501263 | 1.499831 | 1.501263 | 1.499735 | 1.501571 | 1.499542 | 1.501365 | 1.499254 | 1.501571 | 1.499062 | 1.501263 | 0.9621935
87.2 | 1.501468 | 1.499254 | 1.501365 | 1.499446 | 1.501365 | 1.499639 | 1.501263 | 1.499831 | 1.501263 | 1.499735 | 1.501468 | 1.499542 | 1.501263 | 1.499254 | 1.501571 | 1.499062 | 1.501263 | 0.9621935
87.4 | 1.501468 | 1.499254 | 1.501365 | 1.499446 | 1.501365 | 1.499639 | 1.501263 | 1.499831 | 1.501263 | 1.499735 | 1.501365 | 1.499446 | 1.50116 | 1.499158 | 1.501571 | 1.499062 | 1.501263 | 0.9621935
87.6 | 1.501365 | 1.49935 | 1.501365 | 1.499446 | 1.501365 | 1.499735 | 1.501263 | 1.499831 | 1.50116 | 1.499831 | 1.501365 | 1.499542 | 1.501263 | 1.499158 | 1.501571 | 1.499062 | 1.501263 | 0.9621935
87.8 | 1.501365 | 1.49935 | 1.501365 | 1.499542 | 1.501365 | 1.499735 | 1.501263 | 1.499928 | 1.501263 | 1.499735 | 1.501365 | 1.499542 | 1.50116 | 1.499158 | 1.501571 | 1.499158 | 1.501263 | 0.9625574
88 | 1.501365 | 1.499446 | 1.501365 | 1.499542 | 1.501365 | 1.499831 | 1.501365 | 1.499928 | 1.501263 | 1.499735 | 1.501365 | 1.499542 | 1.501263 | 1.499158 | 1.501571 | 1.499158 | 1.501263 | 0.9625574
88.2 | 1.501365 | 1.499446 | 1.501365 | 1.499542 | 1.501365 | 1.499831 | 1.501365 | 1.499928 | 1.501263 | 1.499735 | 1.501468 | 1.499542 | 1.501365 | 1.499254 | 1.501571 | 1.499158 | 1.501263 | 0.9625574
88.4 | 1.501468 | 1.499446 | 1.501468 | 1.499639 | 1.501365 | 1.499831 | 1.501263 | 1.499928 | 1.501263 | 1.499735 | 1.501571 | 1.499639 | 1.501365 | 1.49935 | 1.501571 | 1.499158 | 1.501263 | 0.962923
88.6 | 1.501468 | 1.499542 | 1.501468 | 1.499735 | 1.501365 | 1.499831 | 1.501263 | 1.499928 | 1.501263 | 1.499831 | 1.501776 | 1.499639 | 1.501468 | 1.49935 | 1.501673 | 1.499254 | 1.501263 | 0.962923
88.8 | 1.501468 | 1.499639 | 1.501571 | 1.499831 | 1.501571 | 1.499831 | 1.501365 | 1.499928 | 1.501365 | 1.499831 | 1.501776 | 1.499639 | 1.501468 | 1.499446 | 1.501776 | 1.499254 | 1.501263 | 0.9632901
89 | 1.501468 | 1.499639 | 1.501673 | 1.499928 | 1.501571 | 1.500024 | 1.501365 | 1.500024 | 1.501365 | 1.499928 | 1.501776 | 1.499639 | 1.501468 | 1.49935 | 1.501776 | 1.49935 | 1.501263 | 0.9636589
89.2 | 1.501468 | 1.499735 | 1.501673 | 1.499928 | 1.501673 | 1.500024 | 1.501468 | 1.500121 | 1.501468 | 1.499928 | 1.501673 | 1.499639 | 1.501468 | 1.499446 | 1.501776 | 1.49935 | 1.501365 | 0.9640293
89.4 | 1.501571 | 1.499735 | 1.501673 | 1.500024 | 1.501776 | 1.500121 | 1.501571 | 1.500121 | 1.501571 | 1.499928 | 1.501776 | 1.499639 | 1.501571 | 1.499446 | 1.501776 | 1.49935 | 1.501263 | 0.9640293
89.6 | 1.501571 | 1.499831 | 1.501776 | 1.500121 | 1.501879 | 1.500218 | 1.501776 | 1.500218 | 1.501571 | 1.500024 | 1.501776 | 1.499639 | 1.501571 | 1.499542 | 1.501776 | 1.49935 | 1.501365 | 0.9640293
89.8 | 1.501776 | 1.499831 | 1.501776 | 1.500218 | 1.501983 | 1.500412 | 1.501879 | 1.500315 | 1.501673 | 1.500024 | 1.501879 | 1.499831 | 1.501776 | 1.499639 | 1.501879 | 1.499446 | 1.501468 | 0.9644014
90 | 1.501776 | 1.499928 | 1.501776 | 1.500315 | 1.502086 | 1.500509 | 1.501879 | 1.500412 | 1.501673 | 1.500024 | 1.501879 | 1.499928 | 1.501879 | 1.499735 | 1.502086 | 1.499639 | 1.501571 | 0.9644014
90.2 | 1.501879 | 1.499928 | 1.501673 | 1.500315 | 1.502086 | 1.500509 | 1.501879 | 1.500412 | 1.501673 | 1.500024 | 1.501879 | 1.500024 | 1.501879 | 1.499735 | 1.502189 | 1.499735 | 1.501673 | 0.9644014
90.4 | 1.501879 | 1.499831 | 1.501673 | 1.500218 | 1.501983 | 1.500509 | 1.501879 | 1.500315 | 1.501673 | 1.500121 | 1.501879 | 1.500024 | 1.501879 | 1.499831 | 1.502189 | 1.499735 | 1.501673 | 0.9644014
90.6 | 1.501776 | 1.499831 | 1.501571 | 1.500218 | 1.501879 | 1.500509 | 1.501776 | 1.500412 | 1.501571 | 1.500121 | 1.501776 | 1.499928 | 1.501776 | 1.499831 | 1.502189 | 1.499735 | 1.501673 | 0.9640293
90.8 | 1.501776 | 1.499735 | 1.501571 | 1.500121 | 1.501879 | 1.500509 | 1.501776 | 1.500412 | 1.501673 | 1.500121 | 1.501776 | 1.499928 | 1.501776 | 1.499831 | 1.502086 | 1.499735 | 1.501673 | 0.9640293
91 | 1.501879 | 1.499735 | 1.501571 | 1.500024 | 1.501776 | 1.500412 | 1.501776 | 1.500412 | 1.501673 | 1.500121 | 1.501776 | 1.499928 | 1.501776 | 1.499831 | 1.502086 | 1.499639 | 1.501673 | 0.9636589
91.2 | 1.501879 | 1.499735 | 1.501468 | 1.500024 | 1.501673 | 1.500412 | 1.501776 | 1.500412 | 1.501673 | 1.500218 | 1.501776 | 1.500024 | 1.501776 | 1.499831 | 1.502086 | 1.499735 | 1.501673 | 0.9640293
91.4 | 1.501776 | 1.499735 | 1.501468 | 1.499928 | 1.501571 | 1.500315 | 1.501571 | 1.500412 | 1.501571 | 1.500218 | 1.501673 | 1.500024 | 1.501776 | 1.499831 | 1.502086 | 1.499735 | 1.501673 | 0.9640293
91.6 | 1.501776 | 1.499735 | 1.501468 | 1.499928 | 1.501571 | 1.500315 | 1.501571 | 1.500412 | 1.501571 | 1.500218 | 1.501673 | 1.500024 | 1.501571 | 1.499831 | 1.501983 | 1.499639 | 1.501571 | 0.9640293
91.8 | 1.501879 | 1.499735 | 1.501571 | 1.499928 | 1.501776 | 1.500315 | 1.501776 | 1.500412 | 1.501776 | 1.500315 | 1.501879 | 1.500024 | 1.501673 | 1.499831 | 1.501983 | 1.499639 | 1.501673 | 0.9640293
92 | 1.501776 | 1.499831 | 1.501571 | 1.500024 | 1.501776 | 1.500412 | 1.501879 | 1.500509 | 1.501879 | 1.500412 | 1.501983 | 1.500121 | 1.501673 | 1.499831 | 1.501983 | 1.499639 | 1.501673 | 0.9640293
92.2 | 1.501673 | 1.499735 | 1.501571 | 1.500024 | 1.501776 | 1.500412 | 1.501673 | 1.500509 | 1.501673 | 1.500315 | 1.501776 | 1.500121 | 1.501571 | 1.499735 | 1.501983 | 1.499542 | 1.501571 | 0.9640293
92.4 | 1.501673 | 1.499735 | 1.501571 | 1.499928 | 1.501673 | 1.500315 | 1.501673 | 1.500412 | 1.501571 | 1.500218 | 1.501571 | 1.499928 | 1.501468 | 1.499639 | 1.501879 | 1.499446 | 1.501468 | 0.9640293
92.6 | 1.501673 | 1.499735 | 1.501571 | 1.499928 | 1.501673 | 1.500315 | 1.501673 | 1.500412 | 1.501571 | 1.500121 | 1.501571 | 1.499928 | 1.501365 | 1.499639 | 1.501776 | 1.499446 | 1.501468 | 0.9640293
92.8 | 1.501673 | 1.499735 | 1.501571 | 1.499928 | 1.501673 | 1.500315 | 1.501571 | 1.500412 | 1.501468 | 1.500121 | 1.501468 | 1.499928 | 1.501468 | 1.499639 | 1.501776 | 1.499542 | 1.501468 | 0.9640293
93 | 1.501571 | 1.499735 | 1.501468 | 1.499928 | 1.501571 | 1.500315 | 1.501571 | 1.500412 | 1.501365 | 1.500121 | 1.501365 | 1.499928 | 1.501365 | 1.499542 | 1.501879 | 1.499542 | 1.501468 | 0.9636589
93.2 | 1.501571 | 1.499639 | 1.501468 | 1.499831 | 1.501468 | 1.500218 | 1.501468 | 1.500315 | 1.501263 | 1.500024 | 1.501263 | 1.499831 | 1.501263 | 1.499542 | 1.501776 | 1.499446 | 1.501468 | 0.9636589
93.4 | 1.501571 | 1.499639 | 1.501468 | 1.499928 | 1.501468 | 1.500218 | 1.501365 | 1.500218 | 1.501263 | 1.500024 | 1.501263 | 1.499831 | 1.501263 | 1.499542 | 1.501673 | 1.49935 | 1.501365 | 0.9636589
93.6 | 1.501571 | 1.499639 | 1.501468 | 1.499928 | 1.501468 | 1.500121 | 1.501365 | 1.500218 | 1.501263 | 1.499928 | 1.501263 | 1.499735 | 1.501263 | 1.499446 | 1.501673 | 1.49935 | 1.501365 | 0.9636589
93.8 | 1.501571 | 1.499639 | 1.501468 | 1.499928 | 1.501468 | 1.500218 | 1.501365 | 1.500315 | 1.501263 | 1.500024 | 1.501263 | 1.499831 | 1.501263 | 1.499446 | 1.501571 | 1.49935 | 1.501468 | 0.9636589
94 | 1.501468 | 1.499639 | 1.501571 | 1.499831 | 1.501571 | 1.500121 | 1.501365 | 1.500218 | 1.501263 | 1.500024 | 1.501263 | 1.499735 | 1.501263 | 1.499446 | 1.501673 | 1.49935 | 1.501365 | 0.9636589
94.2 | 1.501571 | 1.499542 | 1.501468 | 1.499928 | 1.501468 | 1.500121 | 1.50116 | 1.500218 | 1.501263 | 1.499928 | 1.501263 | 1.499735 | 1.501263 | 1.499446 | 1.501571 | 1.499254 | 1.501365 | 0.9632901
94.4 | 1.501571 | 1.499542 | 1.501571 | 1.499928 | 1.501468 | 1.500121 | 1.501058 | 1.500121 | 1.501263 | 1.499928 | 1.501263 | 1.499639 | 1.501263 | 1.49935 | 1.501571 | 1.499158 | 1.501365 | 0.9632901
94.6 | 1.501468 | 1.499542 | 1.501571 | 1.499831 | 1.501468 | 1.500024 | 1.50116 | 1.500121 | 1.501263 | 1.499928 | 1.501263 | 1.499639 | 1.501263 | 1.49935 | 1.501571 | 1.499254 | 1.501365 | 0.9632901
94.8 | 1.501365 | 1.499254 | 1.501365 | 1.499639 | 1.501468 | 1.500024 | 1.501263 | 1.500121 | 1.501263 | 1.499831 | 1.50116 | 1.499542 | 1.501058 | 1.499254 | 1.501571 | 1.499062 | 1.501263 | 0.9625574
95 | 1.50116 | 1.499062 | 1.501263 | 1.499542 | 1.501365 | 1.499831 | 1.501263 | 1.500024 | 1.50116 | 1.499735 | 1.501058 | 1.499446 | 1.500955 | 1.499062 | 1.501263 | 1.49887 | 1.501058 | 0.9618312
95.2 | 1.50116 | 1.499062 | 1.50116 | 1.499446 | 1.501263 | 1.499735 | 1.50116 | 1.499831 | 1.50116 | 1.499735 | 1.501058 | 1.49935 | 1.500955 | 1.498966 | 1.50116 | 1.498774 | 1.500955 | 0.9614706
95.4 | 1.50116 | 1.499062 | 1.50116 | 1.49935 | 1.50116 | 1.499639 | 1.50116 | 1.499831 | 1.501058 | 1.499735 | 1.501058 | 1.49935 | 1.500955 | 1.498966 | 1.50116 | 1.498679 | 1.501058 | 0.9611116
95.6 | 1.501263 | 1.499062 | 1.50116 | 1.49935 | 1.50116 | 1.499542 | 1.50116 | 1.499831 | 1.501058 | 1.499639 | 1.50116 | 1.499446 | 1.501058 | 1.498966 | 1.50116 | 1.498679 | 1.501058 | 0.9614706
95.8 | 1.501365 | 1.499158 | 1.501263 | 1.49935 | 1.50116 | 1.499542 | 1.501263 | 1.499735 | 1.501263 | 1.499735 | 1.50116 | 1.499542 | 1.501058 | 1.499062 | 1.501263 | 1.498774 | 1.50116 | 0.9614706
96 | 1.501263 | 1.499158 | 1.501365 | 1.49935 | 1.501263 | 1.499542 | 1.501263 | 1.499831 | 1.501263 | 1.499831 | 1.501263 | 1.499639 | 1.50116 | 1.499062 | 1.501263 | 1.498774 | 1.50116 | 0.9618312
96.2 | 1.501263 | 1.499254 | 1.501365 | 1.499446 | 1.501365 | 1.499542 | 1.501263 | 1.499735 | 1.50116 | 1.499831 | 1.50116 | 1.499639 | 1.501058 | 1.499062 | 1.501263 | 1.49887 | 1.50116 | 0.9618312
96.4 | 1.501365 | 1.499254 | 1.501468 | 1.499542 | 1.501571 | 1.499639 | 1.501263 | 1.499639 | 1.501058 | 1.499831 | 1.50116 | 1.499639 | 1.500955 | 1.499062 | 1.50116 | 1.49887 | 1.501263 | 0.9621935
96.6 | 1.501365 | 1.49935 | 1.501468 | 1.499542 | 1.501673 | 1.499639 | 1.501365 | 1.499639 | 1.50116 | 1.499735 | 1.50116 | 1.499639 | 1.501058 | 1.499158 | 1.501263 | 1.498966 | 1.501263 | 0.9621935
96.8 | 1.501263 | 1.499254 | 1.501468 | 1.499542 | 1.501468 | 1.499639 | 1.501263 | 1.499639 | 1.501058 | 1.499735 | 1.501263 | 1.499639 | 1.501058 | 1.49935 | 1.501365 | 1.499062 | 1.50116 | 0.9618312
97 | 1.501263 | 1.499254 | 1.501365 | 1.499446 | 1.501365 | 1.499542 | 1.50116 | 1.499542 | 1.500955 | 1.499735 | 1.500955 | 1.499639 | 1.501058 | 1.49935 | 1.501365 | 1.498966 | 1.50116 | 0.9618312
97.2 | 1.501365 | 1.499158 | 1.501365 | 1.499446 | 1.501263 | 1.499446 | 1.500955 | 1.499446 | 1.500853 | 1.499639 | 1.500853 | 1.499639 | 1.500853 | 1.49935 | 1.501263 | 1.499062 | 1.50116 | 0.9618312
97.4 | 1.501263 | 1.499158 | 1.501263 | 1.499254 | 1.50116 | 1.49935 | 1.500853 | 1.49935 | 1.500751 | 1.499446 | 1.500649 | 1.499446 | 1.500751 | 1.499254 | 1.50116 | 1.499062 | 1.50116 | 0.9618312
97.6 | 1.50116 | 1.499158 | 1.501263 | 1.499158 | 1.501058 | 1.499158 | 1.500751 | 1.499254 | 1.500751 | 1.49935 | 1.500649 | 1.49935 | 1.500649 | 1.499062 | 1.500955 | 1.498966 | 1.50116 | 0.9618312
97.8 | 1.50116 | 1.499158 | 1.501263 | 1.499158 | 1.50116 | 1.499158 | 1.500751 | 1.499254 | 1.500649 | 1.49935 | 1.500547 | 1.499254 | 1.500547 | 1.498966 | 1.500955 | 1.49887 | 1.501058 | 0.9618312
98 | 1.50116 | 1.499158 | 1.501263 | 1.499254 | 1.50116 | 1.499158 | 1.500853 | 1.499158 | 1.500547 | 1.499254 | 1.500547 | 1.499254 | 1.500547 | 1.498966 | 1.500853 | 1.49887 | 1.501058 | 0.9618312
98.2 | 1.501058 | 1.499158 | 1.501263 | 1.49935 | 1.501263 | 1.499254 | 1.500853 | 1.499158 | 1.500547 | 1.499158 | 1.500547 | 1.499254 | 1.500445 | 1.498966 | 1.500853 | 1.49887 | 1.500955 | 0.9618312
98.4 | 1.501058 | 1.499158 | 1.501263 | 1.499254 | 1.501263 | 1.499158 | 1.500751 | 1.499062 | 1.500547 | 1.499158 | 1.500547 | 1.499158 | 1.500445 | 1.498966 | 1.500853 | 1.498774 | 1.500955 | 0.9618312
98.6 | 1.501058 | 1.499158 | 1.501263 | 1.499254 | 1.50116 | 1.499158 | 1.500853 | 1.499062 | 1.500445 | 1.499158 | 1.500547 | 1.499254 | 1.500445 | 1.498966 | 1.500853 | 1.498774 | 1.500955 | 0.9618312
98.8 | 1.500955 | 1.499158 | 1.501263 | 1.499254 | 1.50116 | 1.499158 | 1.500853 | 1.499062 | 1.500445 | 1.499254 | 1.500547 | 1.499254 | 1.500547 | 1.498966 | 1.500853 | 1.498774 | 1.500853 | 0.9614706
99 | 1.500955 | 1.499062 | 1.501263 | 1.499158 | 1.50116 | 1.499062 | 1.500853 | 1.499062 | 1.500445 | 1.499158 | 1.500547 | 1.499158 | 1.500445 | 1.498966 | 1.500751 | 1.498774 | 1.500853 | 0.9611116
99.2 | 1.500955 | 1.499062 | 1.501058 | 1.499062 | 1.50116 | 1.499062 | 1.500751 | 1.498966 | 1.500547 | 1.499158 | 1.500445 | 1.499158 | 1.500445 | 1.49887 | 1.500751 | 1.498774 | 1.500853 | 0.9611116
99.4 | 1.500955 | 1.498966 | 1.500955 | 1.498966 | 1.501058 | 1.49887 | 1.500649 | 1.49887 | 1.500445 | 1.499062 | 1.500344 | 1.499062 | 1.500344 | 1.49887 | 1.500649 | 1.498774 | 1.500853 | 0.9607542
99.6 | 1.500853 | 1.49887 | 1.500955 | 1.49887 | 1.500955 | 1.49887 | 1.500649 | 1.498774 | 1.500344 | 1.498966 | 1.500242 | 1.498966 | 1.500344 | 1.49887 | 1.500649 | 1.498679 | 1.500751 | 0.9607542
99.8 | 1.500751 | 1.498774 | 1.500853 | 1.498679 | 1.500853 | 1.498774 | 1.500649 | 1.498774 | 1.500344 | 1.49887 | 1.500242 | 1.498966 | 1.500344 | 1.49887 | 1.500649 | 1.498679 | 1.500751 | 0.9603984
100 | 1.500751 | 1.498774 | 1.500751 | 1.498679 | 1.500853 | 1.498679 | 1.500649 | 1.498774 | 1.500344 | 1.49887 | 1.500242 | 1.498966 | 1.500344 | 1.49887 | 1.500649 | 1.498679 | 1.500649 | 0.9600443
100.2 | 1.500853 | 1.498774 | 1.500853 | 1.498774 | 1.500853 | 1.498774 | 1.500649 | 1.49887 | 1.500547 | 1.498966 | 1.500242 | 1.498966 | 1.500445 | 1.499062 | 1.500751 | 1.498774 | 1.500751 | 0.9603984
100.4 | 1.500853 | 1.498966 | 1.500955 | 1.49887 | 1.500955 | 1.498774 | 1.500649 | 1.498966 | 1.500649 | 1.498966 | 1.500344 | 1.499158 | 1.500445 | 1.499062 | 1.500649 | 1.498774 | 1.500751 | 0.9607542
100.6 | 1.500853 | 1.498966 | 1.500955 | 1.498966 | 1.500955 | 1.498774 | 1.500751 | 1.498966 | 1.500649 | 1.499062 | 1.500344 | 1.499062 | 1.500344 | 1.498966 | 1.500547 | 1.498679 | 1.500751 | 0.9607542
100.8 | 1.500751 | 1.499062 | 1.500955 | 1.499062 | 1.500955 | 1.49887 | 1.500751 | 1.498966 | 1.500547 | 1.499062 | 1.500242 | 1.498966 | 1.500242 | 1.498774 | 1.500547 | 1.498679 | 1.500649 | 0.9611116
101 | 1.500853 | 1.499062 | 1.500955 | 1.499062 | 1.501058 | 1.498966 | 1.500853 | 1.498966 | 1.500547 | 1.498966 | 1.500141 | 1.498966 | 1.500242 | 1.49887 | 1.500547 | 1.498774 | 1.500751 | 0.9614706
101.2 | 1.500853 | 1.499062 | 1.500955 | 1.499062 | 1.501058 | 1.498966 | 1.500955 | 1.499062 | 1.500445 | 1.498966 | 1.500141 | 1.499062 | 1.500242 | 1.49887 | 1.500649 | 1.498774 | 1.500751 | 0.9614706
101.4 | 1.500853 | 1.499062 | 1.500955 | 1.499062 | 1.50116 | 1.499062 | 1.501058 | 1.499158 | 1.500547 | 1.498966 | 1.500242 | 1.499062 | 1.500344 | 1.498966 | 1.500649 | 1.49887 | 1.500751 | 0.9611116
101.6 | 1.500853 | 1.499062 | 1.501058 | 1.499158 | 1.501263 | 1.499254 | 1.50116 | 1.499254 | 1.500649 | 1.499062 | 1.500445 | 1.499158 | 1.500344 | 1.499062 | 1.500649 | 1.49887 | 1.500751 | 0.9614706
101.8 | 1.500955 | 1.499158 | 1.501058 | 1.49935 | 1.501263 | 1.499254 | 1.50116 | 1.499254 | 1.500649 | 1.499254 | 1.500445 | 1.499158 | 1.500344 | 1.499062 | 1.500649 | 1.49887 | 1.500751 | 0.9614706
102 | 1.500955 | 1.499158 | 1.50116 | 1.49935 | 1.501365 | 1.49935 | 1.50116 | 1.499158 | 1.500547 | 1.499158 | 1.500445 | 1.499158 | 1.500344 | 1.499062 | 1.500649 | 1.49887 | 1.500853 | 0.9614706
102.2 | 1.501058 | 1.499158 | 1.501263 | 1.49935 | 1.501365 | 1.499446 | 1.501058 | 1.499158 | 1.500547 | 1.499158 | 1.500445 | 1.499158 | 1.500344 | 1.499062 | 1.500649 | 1.49887 | 1.500955 | 0.9614706
102.4 | 1.501058 | 1.499158 | 1.50116 | 1.49935 | 1.501263 | 1.499542 | 1.50116 | 1.499254 | 1.500649 | 1.499062 | 1.500445 | 1.499158 | 1.500344 | 1.499062 | 1.500649 | 1.498966 | 1.501058 | 0.9614706
102.6 | 1.501058 | 1.499158 | 1.50116 | 1.499254 | 1.501263 | 1.499446 | 1.50116 | 1.499254 | 1.500649 | 1.499062 | 1.500344 | 1.499158 | 1.500344 | 1.498966 | 1.500649 | 1.498966 | 1.500955 | 0.9614706
102.8 | 1.501058 | 1.499158 | 1.501263 | 1.499254 | 1.50116 | 1.49935 | 1.501058 | 1.499254 | 1.500649 | 1.499062 | 1.500547 | 1.499158 | 1.500445 | 1.499062 | 1.500751 | 1.49887 | 1.500955 | 0.9614706
103 | 1.501058 | 1.499062 | 1.501058 | 1.499062 | 1.500955 | 1.499158 | 1.500955 | 1.499254 | 1.500649 | 1.499062 | 1.500547 | 1.499158 | 1.500445 | 1.498966 | 1.500751 | 1.49887 | 1.501058 | 0.9614706
103.2 | 1.500955 | 1.499062 | 1.501058 | 1.498966 | 1.500955 | 1.499062 | 1.500853 | 1.499062 | 1.500649 | 1.499062 | 1.500445 | 1.499062 | 1.500445 | 1.498966 | 1.500751 | 1.498774 | 1.500955 | 0.9611116
103.4 | 1.500853 | 1.498966 | 1.501058 | 1.498966 | 1.500955 | 1.498966 | 1.500853 | 1.499062 | 1.500649 | 1.499062 | 1.500445 | 1.498966 | 1.500445 | 1.49887 | 1.500649 | 1.498679 | 1.500955 | 0.9607542
103.6 | 1.500751 | 1.49887 | 1.501058 | 1.49887 | 1.500955 | 1.49887 | 1.500853 | 1.498966 | 1.500547 | 1.498966 | 1.500445 | 1.498966 | 1.500445 | 1.498679 | 1.500547 | 1.498583 | 1.500853 | 0.9603984
103.8 | 1.500751 | 1.498774 | 1.501058 | 1.498966 | 1.501058 | 1.49887 | 1.500853 | 1.498774 | 1.500547 | 1.498774 | 1.500242 | 1.498679 | 1.500344 | 1.498488 | 1.500344 | 1.498392 | 1.500751 | 0.9600443
104 | 1.500751 | 1.498679 | 1.501058 | 1.498966 | 1.501058 | 1.49887 | 1.500751 | 1.498774 | 1.500344 | 1.498679 | 1.500242 | 1.498583 | 1.500242 | 1.498392 | 1.500242 | 1.498297 | 1.500649 | 0.9596918
104.2 | 1.500649 | 1.498583 | 1.501058 | 1.498966 | 1.501058 | 1.49887 | 1.500751 | 1.498679 | 1.500242 | 1.498583 | 1.499938 | 1.498488 | 1.500141 | 1.498297 | 1.500141 | 1.498106 | 1.500649 | 0.9593409
104.4 | 1.500547 | 1.498488 | 1.501058 | 1.49887 | 1.501058 | 1.49887 | 1.500751 | 1.498679 | 1.500242 | 1.498583 | 1.499938 | 1.498488 | 1.499938 | 1.498202 | 1.500141 | 1.498011 | 1.500649 | 0.9593409
104.6 | 1.500547 | 1.498488 | 1.500955 | 1.498774 | 1.501058 | 1.498774 | 1.500649 | 1.498583 | 1.500242 | 1.498488 | 1.499938 | 1.498297 | 1.499938 | 1.498011 | 1.500039 | 1.497916 | 1.500547 | 0.9589916
104.8 | 1.500547 | 1.498392 | 1.500955 | 1.498583 | 1.501058 | 1.498679 | 1.500649 | 1.498583 | 1.500242 | 1.498488 | 1.499938 | 1.498297 | 1.499938 | 1.498011 | 1.500039 | 1.497916 | 1.500547 | 0.958298
105 | 1.500547 | 1.498297 | 1.500955 | 1.498583 | 1.501058 | 1.498679 | 1.500649 | 1.498583 | 1.500242 | 1.498488 | 1.500141 | 1.498202 | 1.499938 | 1.498011 | 1.500039 | 1.497916 | 1.500547 | 0.958298
105.2 | 1.500649 | 1.498297 | 1.500955 | 1.498679 | 1.501058 | 1.498679 | 1.500649 | 1.498583 | 1.500344 | 1.498583 | 1.500141 | 1.498297 | 1.500039 | 1.497916 | 1.500141 | 1.497916 | 1.500547 | 0.958298
105.4 | 1.500751 | 1.498297 | 1.500955 | 1.498679 | 1.501058 | 1.498774 | 1.500649 | 1.498679 | 1.500141 | 1.498583 | 1.500141 | 1.498297 | 1.500039 | 1.497916 | 1.500141 | 1.497916 | 1.500649 | 0.958298
105.6 | 1.500751 | 1.498297 | 1.500955 | 1.498679 | 1.501058 | 1.498679 | 1.500547 | 1.498679 | 1.499938 | 1.498392 | 1.499736 | 1.498106 | 1.499736 | 1.497821 | 1.500039 | 1.497821 | 1.500649 | 0.958298
105.8 | 1.500751 | 1.498297 | 1.500853 | 1.498488 | 1.500955 | 1.498679 | 1.500547 | 1.498583 | 1.499938 | 1.498392 | 1.499736 | 1.498106 | 1.499736 | 1.497726 | 1.499938 | 1.497821 | 1.500649 | 0.958298
106 | 1.500751 | 1.498392 | 1.500853 | 1.498488 | 1.500853 | 1.498583 | 1.500445 | 1.498583 | 1.499837 | 1.498297 | 1.499736 | 1.498011 | 1.499736 | 1.497726 | 1.499938 | 1.497821 | 1.500751 | 0.958298
106.2 | 1.500853 | 1.498297 | 1.500955 | 1.498392 | 1.500649 | 1.498583 | 1.500445 | 1.498488 | 1.499938 | 1.498297 | 1.499736 | 1.498011 | 1.499736 | 1.497821 | 1.499938 | 1.497821 | 1.500751 | 0.958644
106.4 | 1.500751 | 1.498392 | 1.500955 | 1.498488 | 1.500649 | 1.498583 | 1.500445 | 1.498488 | 1.499938 | 1.498297 | 1.499736 | 1.498011 | 1.499736 | 1.497726 | 1.499938 | 1.497821 | 1.500751 | 0.958644
106.6 | 1.500751 | 1.498297 | 1.500853 | 1.498392 | 1.500649 | 1.498583 | 1.500445 | 1.498583 | 1.499938 | 1.498392 | 1.499736 | 1.498011 | 1.499635 | 1.497726 | 1.499736 | 1.497821 | 1.500751 | 0.958298
106.8 | 1.500751 | 1.498106 | 1.500751 | 1.498297 | 1.500547 | 1.498583 | 1.500344 | 1.498583 | 1.499938 | 1.498392 | 1.499736 | 1.498011 | 1.499534 | 1.497726 | 1.499736 | 1.497726 | 1.500649 | 0.9579536
107 | 1.500751 | 1.498011 | 1.500751 | 1.498297 | 1.500547 | 1.498583 | 1.500344 | 1.498679 | 1.499837 | 1.498488 | 1.499534 | 1.498011 | 1.499534 | 1.497631 | 1.499736 | 1.497726 | 1.500649 | 0.9576108
107.2 | 1.500751 | 1.498011 | 1.500751 | 1.498297 | 1.500445 | 1.498583 | 1.500344 | 1.498774 | 1.499837 | 1.498583 | 1.499534 | 1.498011 | 1.499534 | 1.497631 | 1.499837 | 1.497631 | 1.500751 | 0.9576108
107.4 | 1.500751 | 1.498011 | 1.500751 | 1.498297 | 1.500547 | 1.498679 | 1.500445 | 1.498966 | 1.499938 | 1.498679 | 1.499635 | 1.498106 | 1.499635 | 1.497821 | 1.500039 | 1.497631 | 1.500751 | 0.9576108
107.6 | 1.500751 | 1.498011 | 1.500547 | 1.498202 | 1.500445 | 1.498774 | 1.500445 | 1.499158 | 1.499837 | 1.49887 | 1.499635 | 1.498202 | 1.499635 | 1.497821 | 1.500141 | 1.497726 | 1.500649 | 0.9572697
107.8 | 1.500649 | 1.497916 | 1.500344 | 1.498202 | 1.500445 | 1.49887 | 1.500445 | 1.499254 | 1.499837 | 1.499062 | 1.499534 | 1.498297 | 1.499534 | 1.497916 | 1.500141 | 1.497726 | 1.500649 | 0.9569302
108 | 1.500547 | 1.498011 | 1.500242 | 1.498297 | 1.500344 | 1.498966 | 1.500445 | 1.499446 | 1.499736 | 1.499158 | 1.499534 | 1.498392 | 1.499534 | 1.498011 | 1.500141 | 1.497821 | 1.500547 | 0.9569302
108.2 | 1.500445 | 1.498106 | 1.500242 | 1.498392 | 1.500344 | 1.499158 | 1.500344 | 1.499542 | 1.499736 | 1.499254 | 1.499534 | 1.498488 | 1.499534 | 1.498202 | 1.500039 | 1.497916 | 1.500445 | 0.9576108
108.4 | 1.500344 | 1.498392 | 1.500141 | 1.498583 | 1.500039 | 1.499254 | 1.500141 | 1.499639 | 1.499736 | 1.49935 | 1.499534 | 1.498679 | 1.499534 | 1.498297 | 1.499938 | 1.498011 | 1.500445 | 0.9579536
108.6 | 1.500344 | 1.498583 | 1.500141 | 1.49887 | 1.499938 | 1.499254 | 1.500039 | 1.499639 | 1.499635 | 1.499254 | 1.499534 | 1.498774 | 1.499635 | 1.498297 | 1.499837 | 1.498106 | 1.500344 | 0.9593409
108.8 | 1.500344 | 1.49887 | 1.500039 | 1.498966 | 1.499736 | 1.49935 | 1.499938 | 1.499542 | 1.499332 | 1.499254 | 1.499534 | 1.49887 | 1.499635 | 1.498488 | 1.499635 | 1.498297 | 1.500344 | 0.9600443
109 | 1.500344 | 1.499254 | 1.500039 | 1.499446 | 1.499736 | 1.499639 | 1.496649 | 1.500995 | 1.494801 | 1.501581 | 1.496355 | 1.502169 | 1.499635 | 1.498583 | 1.499736 | 1.498488 | 1.500344 | 0.9611116
109.2 | 1.500445 | 1.499639 | 1.500039 | 1.500412 | 1.497338 | 1.502169 | 1.49037 | 1.504256 | 1.487462 | 1.505163 | 1.492044 | 1.508876 | 1.499131 | 1.505569 | 1.500141 | 1.498966 | 1.500344 | 0.962923
109.4 | 1.500649 | 1.500024 | 1.49893 | 1.502663 | 1.491857 | 1.505467 | 1.486571 | 1.507312 | 1.4856 | 1.508247 | 1.489635 | 1.514967 | 1.497734 | 1.514855 | 1.500141 | 1.505366 | 1.500751 | 0.9640293
109.6 | 1.499635 | 1.506078 | 1.494897 | 1.507623 | 1.488271 | 1.51079 | 1.485776 | 1.513295 | 1.484725 | 1.51818 | 1.488001 | 1.524486 | 1.496355 | 1.521396 | 1.499131 | 1.511545 | 1.499837 | 0.9801895
109.8 | 1.494801 | 1.521882 | 1.490647 | 1.523734 | 1.487105 | 1.51912 | 1.48604 | 1.530076 | 1.485162 | 1.537204 | 1.488452 | 1.537204 | 1.495575 | 1.534764 | 1.496649 | 1.528743 | 1.496453 | 1.053754
110 | 1.492138 | 1.546526 | 1.489178 | 1.547493 | 1.486482 | 1.539263 | 1.487821 | 1.543368 | 1.489818 | 1.548962 | 1.490186 | 1.544461 | 1.495575 | 1.544461 | 1.495284 | 1.542133 | 1.493556 | 1.204247

## Strain
Depth | Angle_1 | Angle_2 | Angle_3 | Angle_4 | Angle_5 | Angle_6 | Angle_7 | Angle_8
0 | -0.002062134 | -0.001610888 | -0.001144222 | -0.00123515 | -0.001066737 | -0.001849841 | -0.001730626 | -0.001343012
0.2 | -0.0001650007 | 0.0006939027 | 0.0007044351 | 0.0006368523 | 0.001022701 | 0.00109043 | 0.001754167 | 0.000935089
0.4 | 0.0001430543 | 0.0004698496 | 0.0007324786 | 0.000544653 | 0.0005341846 | 0.0008041675 | 0.0006680851 | 0.0003888987
0.6 | 1.484205e-05 | 0.000151816 | 0.0002883172 | 0.0001575778 | 0.000151816 | 0.0002215385 | 0.0002215385 | 0.0002101249
0.8 | -3.622862e-06 | -0.0002638379 | 8.747646e-06 | -0.0002474509 | -0.0001866749 | -0.0002506962 | 0.0001430543 | -6.16184e-05
1 | -8.070638e-05 | -0.0002095229 | -7.109778e-05 | 2.591999e-06 | -6.476341e-05 | -5.081566e-07 | 0.0001311607 | -6.751864e-06
1.2 | 5.143689e-05 | 5.454728e-05 | 6.072739e-05 | 0.0003300904 | 0.0001311607 | 6.37966e-05 | 0.0001925559 | 0.0001220907
1.4 | 6.072739e-05 | 0.0001251278 | 0.0002657228 | 0.000332921 | 0.000332921 | 0.0002657228 | 0.0003972929 | 0.0001925559
1.6 | 7.592857e-05 | 0.0004698496 | 0.0002101249 | 0.0004752026 | 0.000344101 | 0.00033854 | 0.0006037415 | 0.000332921
1.8 | 9.366395e-05 | 0.0002855465 | 0.000355041 | 0.0004909024 | 0.0004883246 | 0.0004217102 | 0.000485731 | 0.00028276
2 | -3.402418e-05 | 9.656262e-05 | 0.0002326938 | 0.0001689018 | 0.0001689018 | 0.0002992366 | 0.0004295713 | 0.0003577367
2.2 | -0.0002062142 | -0.0001353939 | -0.0002605288 | -0.0004458662 | -0.0007082586 | -0.0003719519 | 0.0002243522 | -0.0002474509
2.4 | 9.733281e-05 | -0.0002399111 | -0.000229665 | -0.0004162981 | -0.0004771146 | -0.0005522123 | 5.143689e-05 | -8.718053e-05
2.6 | -0.0003328952 | -0.0004593701 | -0.0003800172 | -0.0001202961 | -0.0005058985 | -0.0001818944 | -0.0001102391 | -0.0001135805
2.8 | -0.0004852631 | -0.0003436565 | -0.0004704054 | -0.000401622 | -0.000397994 | -0.0003293282 | -0.0001990664 | 3.336574e-06
3 | -0.0001060133 | -0.000372752 | -0.0002235143 | -0.0002854656 | -0.0006887768 | -0.0004890015 | -0.0002199954 | -0.0003617783
3.2 | -0.0001859161 | -0.000457137 | -0.000307018 | -9.913966e-05 | -0.000372752 | -0.000372752 | 3.585033e-05 | -0.0003142621
3.4 | 0.000270932 | 0.001073951 | 0.0004614838 | 0.001155832 | 0.001339561 | 0.0005929023 | 0.0004497546 | -0.0001718705
3.6 | 0.0004028212 | 0.0007224502 | 0.000400064 | 0.001124282 | 0.0009905577 | 0.0005261876 | 0.001050687 | -0.0001550111
3.8 | 0.0004243468 | 0.0002992366 | 0.0006878403 | 0.0004372819 | 0.0004909024 | 0.0002271494 | 0.0005599062 | 2.683897e-05
4 | 0.0003735597 | 0.0003098825 | 0.0003124993 | 0.0003812344 | 0.0003786944 | 0.0004423354 | 0.0004423354 | 0.0002381695
4.2 | 0.0002489069 | 0.0001853585 | 0.0002541645 | 0.0001933338 | 0.0001906948 | 0.0003227804 | 0.0003837559 | 0.0002489069
4.4 | 0.0001853585 | 5.839247e-05 | 0.0001245707 | 0.0001933338 | 0.0001272681 | 0.0001933338 | 0.0002567646 | 0.0002541645
4.6 | 0.0001218538 | 6.114824e-05 | 0.0001272681 | 0.0001933338 | 0.0001272681 | 0.000195953 | 0.0002567646 | 0.0002541645
4.8 | 0.0001245707 | 6.114824e-05 | 6.114824e-05 | 0.0002593453 | 0.0001272681 | 0.000195953 | 0.0002567646 | 0.0001880363
5 | 0.0001245707 | 0.0001245707 | 6.388411e-05 | 0.0001299456 | 0.0001299456 | 0.0001299456 | 0.0001933338 | 0.0001906948
5.2 | 0.0001245707 | 6.114824e-05 | 6.388411e-05 | 0.0001299456 | 0.0001299456 | 0.0001299456 | 0.0001933338 | 0.0001906948
5.4 | 0.0001245707 | 5.839247e-05 | -2.231546e-06 | 0.0001299456 | 0.0001933338 | 0.0001299456 | 0.0002567646 | 0.0001245707
5.6 | 0.0001218538 | 0.0001245707 | -2.231546e-06 | 6.659983e-05 | 6.388411e-05 | 0.0001299456 | 0.0001933338 | 0.0001880363
5.8 | 0.0001218538 | 0.0001245707 | 6.114824e-05 | 5.425238e-07 | 0.0001272681 | 0.0001299456 | 0.0001933338 | 0.0001906948
6 | 0.0001218538 | 0.0001218538 | 6.114824e-05 | 6.388411e-05 | 0.0001272681 | 0.0001299456 | 0.0002567646 | 0.0001880363
6.2 | 0.0001218538 | 0.0001218538 | 6.114824e-05 | -6.556894e-05 | 0.0001272681 | 0.0001272681 | 0.0001906948 | 0.0001218538
6.4 | 0.0001218538 | 0.0001218538 | 6.114824e-05 | -2.231546e-06 | 0.0001272681 | 0.0001272681 | 0.0002541645 | 0.0001218538
6.6 | 0.0001218538 | 0.0001218538 | 6.114824e-05 | 6.388411e-05 | 0.0001933338 | 0.0001272681 | 0.0003202386 | 0.0001218538
6.8 | 0.0001853585 | 5.839247e-05 | 6.114824e-05 | 5.425238e-07 | 6.388411e-05 | 0.0001272681 | 0.0002567646 | 0.0001218538
7 | 0.0001218538 | 0.0001218538 | -2.231546e-06 | -6.556894e-05 | 6.388411e-05 | 0.0001272681 | 0.0001906948 | 0.0001880363
7.2 | 0.0001218538 | 0.0001218538 | 6.114824e-05 | 5.425238e-07 | 6.388411e-05 | 6.388411e-05 | 0.0002541645 | 0.0001880363
7.4 | 0.0001218538 | 0.0001218538 | 6.114824e-05 | 5.425238e-07 | 6.388411e-05 | 5.425238e-07 | 0.0002541645 | 0.0001880363
7.6 | 0.0001218538 | 0.0001218538 | 6.114824e-05 | -2.231546e-06 | 6.388411e-05 | 6.388411e-05 | 0.0002541645 | 0.0001880363
7.8 | 0.0001218538 | 5.839247e-05 | -2.231546e-06 | 6.388411e-05 | 6.388411e-05 | 6.388411e-05 | 0.0001906948 | 0.0001880363
8 | 0.0001218538 | 5.839247e-05 | -2.231546e-06 | 6.388411e-05 | 0.0001299456 | 5.425238e-07 | 0.0001906948 | 0.0001880363
8.2 | 0.0001218538 | 5.839247e-05 | -2.231546e-06 | -6.556894e-05 | 0.0001299456 | 5.425238e-07 | 0.0001906948 | 0.0001880363
8.4 | 0.0001218538 | 0.0001245707 | -2.231546e-06 | 5.425238e-07 | 0.0001299456 | 5.425238e-07 | 0.0001906948 | 0.0001880363
8.6 | 0.0001218538 | 0.0001245707 | -2.231546e-06 | -6.556894e-05 | 0.0001272681 | 5.425238e-07 | 0.0001906948 | 0.0001880363
8.8 | 0.0001218538 | 0.0001245707 | 6.114824e-05 | -2.231546e-06 | 0.0001272681 | -6.556894e-05 | 0.0002541645 | 0.0001880363
9 | 0.0001853585 | 0.0001880363 | -6.840142e-05 | -6.840142e-05 | 0.0001906948 | -6.556894e-05 | 0.0002541645 | 0.0001880363
9.2 | 0.0001853585 | 0.0001218538 | -5.025828e-06 | -5.025828e-06 | 0.0001245707 | -2.231546e-06 | 0.0001880363 | 0.0001880363
9.4 | 0.0001853585 | 0.0001218538 | 5.839247e-05 | -5.025828e-06 | 0.0001245707 | -2.231546e-06 | 0.0001880363 | 0.0001880363
9.6 | 0.0001853585 | 0.0001218538 | 5.839247e-05 | -5.025828e-06 | 0.0001245707 | -2.231546e-06 | 0.0001880363 | 0.0002515452
9.8 | 0.0001853585 | 0.0001191176 | 5.839247e-05 | -2.231546e-06 | 0.0001272681 | 6.388411e-05 | 0.0001906948 | 0.0001880363
10 | 0.0001853585 | 0.0001218538 | 5.839247e-05 | -2.231546e-06 | 0.0001272681 | 6.388411e-05 | 0.0001906948 | 0.0001880363
10.2 | 0.0001853585 | 0.0001218538 | 6.114824e-05 | 5.425238e-07 | 6.388411e-05 | 0.0001299456 | 0.0001906948 | 0.0002541645
10.4 | 0.0001853585 | 0.0002541645 | 6.114824e-05 | -2.231546e-06 | 6.659983e-05 | 6.388411e-05 | 0.0001906948 | 0.0001906948
10.6 | 0.0001853585 | 0.0001880363 | 6.114824e-05 | -2.231546e-06 | 6.388411e-05 | 6.388411e-05 | 0.0001933338 | 0.0001245707
10.8 | 0.0001853585 | 0.0001880363 | 6.114824e-05 | 5.425238e-07 | 6.659983e-05 | 6.388411e-05 | 0.0001272681 | 0.0001906948
11 | 0.0001853585 | 0.0001880363 | 0.0001245707 | -2.231546e-06 | 5.425238e-07 | 6.388411e-05 | 0.0001272681 | 0.0002541645
11.2 | 0.0001853585 | 0.0001880363 | 0.0001245707 | -2.231546e-06 | 5.425238e-07 | 0.0001272681 | 0.0001906948 | 0.0001880363
11.4 | 0.0001853585 | 0.0001880363 | 5.839247e-05 | -6.840142e-05 | 6.388411e-05 | 0.0001272681 | 0.0001906948 | 0.0001880363
11.6 | 0.0001853585 | 0.0001218538 | 5.839247e-05 | -2.231546e-06 | 6.388411e-05 | 0.0001272681 | 0.0001906948 | 0.0001880363
11.8 | 0.0001853585 | 0.0001218538 | 5.839247e-05 | -6.840142e-05 | 6.388411e-05 | 6.388411e-05 | 0.0002567646 | 0.0001880363
12 | 0.0001853585 | 0.0001853585 | 5.839247e-05 | -6.840142e-05 | 6.388411e-05 | 0.0001272681 | 0.0001245707 | 0.0001880363
12.2 | 0.0001853585 | 0.0001853585 | 5.839247e-05 | -6.840142e-05 | 6.388411e-05 | 0.0001906948 | 0.0001880363 | 0.0001853585
12.4 | 0.0001853585 | 0.0001853585 | -7.840066e-06 | -5.025828e-06 | 6.388411e-05 | 0.0001906948 | 0.0001880363 | 0.0001218538
12.6 | 0.0001853585 | 0.0001191176 | 5.839247e-05 | 6.114824e-05 | 6.388411e-05 | 0.0001906948 | 0.0001880363 | 0.0002515452
12.8 | 0.0001853585 | 0.0001191176 | 5.839247e-05 | 6.114824e-05 | -2.231546e-06 | 0.0001272681 | 0.0002515452 | 0.0001218538
13 | 0.0001853585 | 0.0001853585 | 0.0001218538 | 6.114824e-05 | 6.388411e-05 | 0.0001272681 | 0.0001880363 | 0.0001880363
13.2 | 0.0001853585 | 0.0001191176 | 0.0001218538 | 6.114824e-05 | 0.0001272681 | 0.0001272681 | 0.0001880363 | 0.0001880363
13.4 | 0.0001853585 | 0.0001853585 | 5.839247e-05 | 6.114824e-05 | 0.0001272681 | 0.0001245707 | 0.0001880363 | 0.0001880363
13.6 | 0.0001191176 | 0.0001191176 | 5.839247e-05 | 6.114824e-05 | 0.0001272681 | 0.0001906948 | 0.0001880363 | 0.0001880363
13.8 | 0.0001191176 | 0.0001191176 | 5.839247e-05 | 6.114824e-05 | 6.114824e-05 | 0.0001906948 | 0.0001245707 | 0.0001880363
14 | 0.0001191176 | 0.0001853585 | -5.025828e-06 | 6.114824e-05 | 0.0001272681 | 0.0001906948 | 0.0001245707 | 0.0002515452
14.2 | 0.0002489069 | 0.0001853585 | 5.839247e-05 | 6.114824e-05 | 0.0001272681 | 0.0001272681 | 0.0001906948 | 0.0001880363
14.4 | 0.0001191176 | 0.0001853585 | -5.025828e-06 | -2.231546e-06 | 6.388411e-05 | 0.0001272681 | 0.0001906948 | 0.0001880363
14.6 | 0.0001191176 | 0.0001853585 | 6.114824e-05 | -5.025828e-06 | 6.388411e-05 | 5.425238e-07 | 6.388411e-05 | 0.0001245707
14.8 | 0.0001191176 | 0.0001853585 | 5.839247e-05 | -5.025828e-06 | -2.231546e-06 | 6.388411e-05 | 5.425238e-07 | 0.0001245707
15 | 0.0001191176 | 0.0001853585 | 5.839247e-05 | 5.839247e-05 | 6.114824e-05 | 6.114824e-05 | 6.114824e-05 | 0.0001245707
15.2 | 0.0001191176 | 0.0001191176 | 5.561707e-05 | -7.840066e-06 | 6.114824e-05 | 6.114824e-05 | 0.0001245707 | 0.0001880363
15.4 | 0.0001191176 | 0.0001826618 | 5.561707e-05 | 5.839247e-05 | -5.025828e-06 | 0.0001245707 | 0.0001245707 | 0.0001218538
15.6 | 0.0001826618 | 0.0001826618 | 5.561707e-05 | 5.839247e-05 | 6.114824e-05 | 0.0001245707 | 0.0001245707 | 0.0001853585
15.8 | 0.0001826618 | 0.0001826618 | 5.561707e-05 | 5.839247e-05 | 6.114824e-05 | 6.114824e-05 | 0.0001880363 | 0.0001853585
16 | 0.0001163623 | 0.0001826618 | 0.0001218538 | 5.839247e-05 | 6.114824e-05 | 0.0001245707 | 0.0001880363 | 0.0001191176
16.2 | 0.0001826618 | 0.0001191176 | 0.0001218538 | 5.839247e-05 | -5.025828e-06 | 0.0001880363 | 0.0001218538 | 0.0001853585
16.4 | 0.0001826618 | 0.0001826618 | 5.561707e-05 | 5.839247e-05 | 6.114824e-05 | 0.0001245707 | 5.839247e-05 | 0.0001853585
16.6 | 0.0001826618 | 0.0001826618 | 0.0001191176 | -7.840066e-06 | 6.114824e-05 | 0.0001245707 | 0.0001880363 | 0.0001853585
16.8 | 0.0001191176 | 0.0001191176 | 0.0001191176 | -7.840066e-06 | 0.0001245707 | 0.0001245707 | 0.0001880363 | 0.0001853585
17 | 0.0001853585 | 0.0001853585 | 5.561707e-05 | 5.839247e-05 | 6.114824e-05 | 0.0001245707 | 0.0001245707 | 0.0001880363
17.2 | 0.0001853585 | 0.0001853585 | 0.0001218538 | -5.025828e-06 | -2.231546e-06 | 0.0001906948 | 0.0001245707 | 0.0001880363
17.4 | 0.0001218538 | 0.0001218538 | 0.0001245707 | 6.114824e-05 | 6.388411e-05 | 0.0001272681 | 0.0001272681 | 0.0001245707
17.6 | 0.0001218538 | 0.0001218538 | 5.839247e-05 | 6.114824e-05 | 6.388411e-05 | 0.0001299456 | 0.0001272681 | 0.0001906948
17.8 | 0.0001853585 | 0.0001218538 | 0.0001218538 | 6.114824e-05 | 6.388411e-05 | 6.388411e-05 | 0.0001272681 | 0.0001245707
18 | 0.0001218538 | 0.0001218538 | 0.0001245707 | -2.231546e-06 | 5.425238e-07 | 0.0001272681 | 0.0001272681 | 0.0001245707
18.2 | 0.0001218538 | 0.0001218538 | 5.839247e-05 | 6.114824e-05 | 5.425238e-07 | 6.388411e-05 | 0.0001272681 | 0.0001245707
18.4 | 0.0001218538 | 0.0001218538 | 5.839247e-05 | -5.025828e-06 | -2.231546e-06 | 0.0001272681 | 0.0001272681 | 0.0001245707
18.6 | 0.0001853585 | 0.0001853585 | 0.0001218538 | -5.025828e-06 | -2.231546e-06 | 0.0001272681 | 0.0001272681 | 0.0001245707
18.8 | 0.0001218538 | 0.0001218538 | 0.0001218538 | -7.840066e-06 | -2.231546e-06 | 0.0001272681 | 0.0001272681 | 0.0001245707
19 | 0.0001218538 | 0.0001853585 | 0.0001218538 | 5.839247e-05 | -2.231546e-06 | 0.0001272681 | 0.0001272681 | 0.0001245707
19.2 | 0.0001218538 | 0.0001853585 | 0.0001218538 | 5.839247e-05 | -2.231546e-06 | 0.0001272681 | 0.0001272681 | 0.0001245707
19.4 | 0.0001218538 | 0.0001218538 | 0.0001218538 | -5.025828e-06 | -6.556894e-05 | 0.0001299456 | 6.388411e-05 | 0.0001245707
19.6 | 0.0001880363 | 0.0001218538 | 5.839247e-05 | -6.840142e-05 | 5.425238e-07 | 6.659983e-05 | 0.0001299456 | 0.0001906948
19.8 | 0.0001880363 | 0.0001245707 | -5.025828e-06 | -6.556894e-05 | 3.296127e-06 | 0.0001299456 | 5.425238e-07 | 0.0001906948
20 | 0.0001245707 | 0.0001245707 | 6.114824e-05 | -6.556894e-05 | 3.296127e-06 | 6.659983e-05 | 6.659983e-05 | 0.0001272681
20.2 | 0.0001245707 | 0.0001245707 | 6.114824e-05 | -6.556894e-05 | 3.296127e-06 | 6.659983e-05 | 6.659983e-05 | 6.388411e-05
20.4 | 0.0001245707 | 0.0001245707 | 6.114824e-05 | -6.556894e-05 | 3.296127e-06 | 6.659983e-05 | 6.659983e-05 | 6.388411e-05
20.6 | 0.0001245707 | 0.0001245707 | 6.114824e-05 | -6.556894e-05 | -6.2757e-05 | 6.659983e-05 | 6.659983e-05 | 0.0001299456
20.8 | 0.0001245707 | 0.0001245707 | 6.114824e-05 | -6.556894e-05 | 3.296127e-06 | 6.659983e-05 | 6.659983e-05 | 0.0001272681
21 | 0.0001245707 | 0.0001245707 | 6.114824e-05 | -2.231546e-06 | 6.659983e-05 | 0.000132603 | 6.659983e-05 | 0.0001299456
21.2 | 0.0001245707 | 0.0001906948 | 6.114824e-05 | -6.556894e-05 | -6.2757e-05 | 0.000132603 | 6.659983e-05 | 0.0001299456
21.4 | 0.0001272681 | 0.0001245707 | 6.114824e-05 | -6.556894e-05 | -6.2757e-05 | 0.000132603 | 3.296127e-06 | 6.659983e-05
21.6 | 6.114824e-05 | 0.0001272681 | 6.114824e-05 | -6.556894e-05 | -6.2757e-05 | 0.000132603 | 3.296127e-06 | 6.659983e-05
21.8 | 0.0001272681 | 6.114824e-05 | -2.231546e-06 | 5.425238e-07 | -5.996584e-05 | 6.929515e-05 | 6.929515e-05 | 6.659983e-05
22 | 0.0001272681 | 0.0001272681 | -2.231546e-06 | -6.556894e-05 | -5.996584e-05 | 6.929515e-05 | 6.929515e-05 | 6.659983e-05
22.2 | 0.0001272681 | 6.388411e-05 | -2.231546e-06 | -6.556894e-05 | -5.996584e-05 | 6.929515e-05 | 6.929515e-05 | 6.659983e-05
22.4 | 0.0001272681 | 0.0001272681 | 6.388411e-05 | 5.425238e-07 | 6.029008e-06 | 6.929515e-05 | 6.929515e-05 | 6.659983e-05
22.6 | 6.388411e-05 | 0.0001299456 | 6.388411e-05 | 5.425238e-07 | 6.029008e-06 | 0.0001352401 | 6.929515e-05 | 0.000132603
22.8 | 6.659983e-05 | 0.0001299456 | 6.659983e-05 | 3.296127e-06 | 7.196981e-05 | 0.0001378566 | 7.196981e-05 | 0.0001985522
23 | 0.000132603 | 0.0001299456 | 6.659983e-05 | 3.296127e-06 | 8.740911e-06 | 0.0001378566 | 7.462355e-05 | 0.0001352401
23.2 | 0.000132603 | 6.659983e-05 | 5.425238e-07 | 3.296127e-06 | 8.740911e-06 | 7.462355e-05 | 8.740911e-06 | 0.0001352401
23.4 | 6.659983e-05 | 6.659983e-05 | 6.659983e-05 | 3.296127e-06 | 8.740911e-06 | 7.462355e-05 | 7.462355e-05 | 0.0001352401
23.6 | 6.659983e-05 | 0.0001299456 | 6.659983e-05 | 3.296127e-06 | 8.740911e-06 | 7.462355e-05 | 8.740911e-06 | 0.0001352401
23.8 | 6.659983e-05 | 6.659983e-05 | 3.296127e-06 | 3.296127e-06 | 8.740911e-06 | 0.0001378566 | 8.740911e-06 | 6.929515e-05
24 | 6.659983e-05 | 6.659983e-05 | 3.296127e-06 | 6.929515e-05 | 8.740911e-06 | 0.0001404523 | 7.462355e-05 | 0.0001352401
24.2 | 0.000132603 | 6.659983e-05 | 3.296127e-06 | 6.029008e-06 | 8.740911e-06 | 0.0001404523 | 8.740911e-06 | 0.0001352401
24.4 | 0.000132603 | 6.659983e-05 | 3.296127e-06 | 6.929515e-05 | 8.740911e-06 | 7.462355e-05 | 7.462355e-05 | 0.0001352401
24.6 | 0.000132603 | 6.659983e-05 | 5.425238e-07 | -5.996584e-05 | 8.740911e-06 | 0.0001378566 | 7.462355e-05 | 0.0001352401
24.8 | 0.000132603 | 6.659983e-05 | -6.2757e-05 | -5.996584e-05 | 8.740911e-06 | 0.0001378566 | 8.740911e-06 | 0.0001352401
25 | 6.659983e-05 | 6.659983e-05 | 6.659983e-05 | -5.996584e-05 | 8.740911e-06 | 0.0001378566 | 7.196981e-05 | 0.0001352401
25.2 | 0.000132603 | 6.659983e-05 | 6.659983e-05 | 6.929515e-05 | 8.740911e-06 | 0.0001378566 | 7.196981e-05 | 0.0001352401
25.4 | 0.000132603 | 6.659983e-05 | 5.425238e-07 | -5.996584e-05 | 8.740911e-06 | 0.0001404523 | 7.196981e-05 | 0.0001352401
25.6 | 0.000132603 | 6.659983e-05 | -6.2757e-05 | 3.296127e-06 | 8.740911e-06 | 0.0002036895 | 7.196981e-05 | 0.0001352401
25.8 | 0.000132603 | 6.659983e-05 | -6.2757e-05 | 3.296127e-06 | -5.719572e-05 | 0.0002036895 | 8.740911e-06 | 0.0001985522
26 | 0.000132603 | 0.0001299456 | 5.425238e-07 | 3.296127e-06 | 8.740911e-06 | 7.462355e-05 | 8.740911e-06 | 0.0001352401
26.2 | 0.000132603 | 6.659983e-05 | -6.2757e-05 | 3.296127e-06 | 8.740911e-06 | 0.0002036895 | 8.740911e-06 | 0.0001352401
26.4 | 0.000132603 | 6.659983e-05 | 3.296127e-06 | -5.996584e-05 | -5.719572e-05 | 0.0001378566 | 8.740911e-06 | 0.0001352401
26.6 | 0.000132603 | 6.659983e-05 | 3.296127e-06 | -5.996584e-05 | 8.740911e-06 | 0.0001404523 | 7.196981e-05 | 0.000132603
26.8 | 0.000132603 | 6.659983e-05 | 3.296127e-06 | 3.296127e-06 | 8.740911e-06 | 7.462355e-05 | 7.462355e-05 | 0.0001352401
27 | 0.000132603 | 6.659983e-05 | 3.296127e-06 | -5.996584e-05 | 8.740911e-06 | 0.0001378566 | 7.196981e-05 | 6.929515e-05
27.2 | 0.000195953 | 6.659983e-05 | 5.425238e-07 | -5.996584e-05 | 8.740911e-06 | 0.0001378566 | 7.196981e-05 | 6.929515e-05
27.4 | 0.000132603 | 6.659983e-05 | 3.296127e-06 | -5.996584e-05 | 8.740911e-06 | 7.462355e-05 | 8.740911e-06 | 6.929515e-05
27.6 | 0.000132603 | 6.659983e-05 | 3.296127e-06 | -5.996584e-05 | 8.740911e-06 | 7.462355e-05 | 7.196981e-05 | 6.929515e-05
27.8 | 0.000195953 | 6.659983e-05 | -6.2757e-05 | -5.996584e-05 | 8.740911e-06 | 7.462355e-05 | 7.196981e-05 | 6.929515e-05
28 | 0.0001299456 | 6.388411e-05 | -6.2757e-05 | -5.996584e-05 | -5.444689e-05 | 7.462355e-05 | 7.196981e-05 | 6.929515e-05
28.2 | 0.000195953 | 6.659983e-05 | -6.2757e-05 | -5.996584e-05 | -5.444689e-05 | 0.0001404523 | 7.196981e-05 | 0.000132603
28.4 | 0.000132603 | 6.659983e-05 | -6.2757e-05 | -5.996584e-05 | 8.740911e-06 | 0.0001378566 | 7.196981e-05 | 0.000132603
28.6 | 0.000132603 | 6.659983e-05 | 3.296127e-06 | -5.996584e-05 | 8.740911e-06 | 0.0001378566 | 7.196981e-05 | 0.000132603
28.8 | 0.000132603 | 6.659983e-05 | -6.2757e-05 | -5.996584e-05 | 8.740911e-06 | 0.0001404523 | 7.196981e-05 | 6.929515e-05
29 | 0.000132603 | 6.659983e-05 | -6.2757e-05 | -5.996584e-05 | 8.740911e-06 | 0.0001404523 | 7.196981e-05 | 0.0001352401
29.2 | 0.000195953 | 6.659983e-05 | -6.2757e-05 | -5.996584e-05 | -5.444689e-05 | 7.462355e-05 | 7.196981e-05 | 6.929515e-05
29.4 | 0.000195953 | 5.425238e-07 | 3.296127e-06 | 3.296127e-06 | -5.719572e-05 | 7.462355e-05 | 7.196981e-05 | 6.929515e-05
29.6 | 6.388411e-05 | 6.388411e-05 | -6.556894e-05 | 5.425238e-07 | 6.029008e-06 | 8.740911e-06 | 6.029008e-06 | 6.929515e-05
29.8 | 0.0001245707 | -0.0001375368 | -6.840142e-05 | -0.000200904 | -6.2757e-05 | 6.929515e-05 | -6.2757e-05 | 0.0001299456
30 | -1.639997e-05 | -0.0001463901 | -7.701947e-05 | -0.0001434194 | -7.125417e-05 | -5.025828e-06 | -7.125417e-05 | 0.0001218538
30.2 | 4.717558e-05 | -8.581309e-05 | -8.581309e-05 | 4.717558e-05 | 5.282228e-05 | 5.561707e-05 | 5.282228e-05 | 5.000837e-05
30.4 | 4.717558e-05 | 4.432417e-05 | -1.929148e-05 | 4.717558e-05 | 0.0001826618 | 0.0001853585 | 0.0001826618 | 5.000837e-05
30.6 | 0.0001079845 | -2.220168e-05 | -1.929148e-05 | -1.929148e-05 | 0.0001163623 | 0.0001191176 | 0.0001163623 | 0.0001135881
30.8 | 0.0001079845 | 4.145439e-05 | -2.220168e-05 | 4.432417e-05 | 0.0001135881 | 0.0001163623 | -1.639997e-05 | 0.0001107955
31 | 0.0001716898 | 4.145439e-05 | 4.145439e-05 | 4.432417e-05 | 0.0001135881 | 0.0001799462 | 0.0001135881 | 0.0001107955
31.2 | 0.0001716898 | 0.0001051554 | 4.145439e-05 | 0.0001079845 | 0.0001135881 | 0.0001799462 | 0.0001772122 | 0.00017446
31.4 | 0.00017446 | 0.0001079845 | 4.432417e-05 | 0.0001107955 | 0.0001163623 | 0.00024625 | 0.0001135881 | 0.00017446
31.6 | 0.000240881 | 0.0001772122 | 0.0001135881 | 0.0001135881 | 0.0001826618 | 0.0001826618 | 0.0001135881 | 0.0001107955
31.8 | 0.0002435746 | 0.0001135881 | 5.000837e-05 | 0.0001163623 | 0.0001853585 | 0.0002489069 | 0.0001163623 | 0.0001135881
32 | 0.0001799462 | 0.0001135881 | 5.000837e-05 | 5.000837e-05 | 0.0001191176 | 0.0001853585 | 0.0001826618 | 0.0001135881
32.2 | 0.0002435746 | 0.0001135881 | 4.717558e-05 | 5.000837e-05 | 0.0001191176 | 0.0001826618 | 0.0001826618 | 0.0001135881
32.4 | 0.0002435746 | 0.0001772122 | 4.717558e-05 | 0.0001135881 | 5.282228e-05 | 0.0001826618 | 0.0001163623 | 0.0001135881
32.6 | 0.0002435746 | 0.0001772122 | 0.0001107955 | 0.0001135881 | 0.0001163623 | 0.0001826618 | 0.0001163623 | 0.0001135881
32.8 | 0.0002435746 | 0.0001107955 | 4.432417e-05 | 0.0001135881 | 0.0001163623 | 0.0001826618 | 0.0001163623 | 0.0001135881
33 | 0.0001772122 | 0.00017446 | 4.432417e-05 | 0.0001107955 | 0.0001163623 | 0.0001163623 | 5.000837e-05 | 0.0001135881
33.2 | 0.000240881 | 0.0001079845 | 4.432417e-05 | 0.0001107955 | 0.0001135881 | 0.0001799462 | 0.0001135881 | 4.717558e-05
33.4 | 0.0002381695 | 4.145439e-05 | 4.145439e-05 | 0.0001079845 | 0.0001107955 | 0.0001135881 | 0.0001135881 | 4.717558e-05
33.6 | 0.0001716898 | 3.856651e-05 | 0.0001051554 | 0.0001079845 | 4.432417e-05 | 0.0001135881 | 0.0001135881 | 0.0001107955
33.8 | 0.0002354404 | 3.856651e-05 | 0.0001051554 | 0.0001079845 | 4.432417e-05 | 0.0001107955 | 0.0001107955 | 4.432417e-05
34 | 0.0001689018 | -2.807709e-05 | 3.856651e-05 | 4.145439e-05 | 4.432417e-05 | 0.0001107955 | 0.0001107955 | 0.0001079845
34.2 | 0.0001689018 | 3.856651e-05 | 3.856651e-05 | 4.145439e-05 | 4.432417e-05 | 4.717558e-05 | 0.0001107955 | 0.0001079845
34.4 | 0.0002326938 | 0.0001023086 | 3.856651e-05 | 4.145439e-05 | 4.432417e-05 | 4.717558e-05 | 0.0001107955 | 0.0001079845
34.6 | 0.0001689018 | 3.566077e-05 | 3.856651e-05 | 4.145439e-05 | 4.432417e-05 | 4.717558e-05 | 0.0001107955 | 4.145439e-05
34.8 | 0.0001660964 | 9.944427e-05 | -2.807709e-05 | 0.0001051554 | -2.220168e-05 | 0.0001107955 | 0.0001107955 | 0.0001051554
35 | 0.0001660964 | 3.566077e-05 | -2.807709e-05 | 3.856651e-05 | -2.220168e-05 | 4.717558e-05 | 0.0001107955 | 4.145439e-05
35.2 | 0.0002326938 | 3.566077e-05 | 3.856651e-05 | 4.145439e-05 | 4.432417e-05 | 0.0001135881 | 0.0001107955 | 0.0001079845
35.4 | 0.0002354404 | 3.566077e-05 | 3.856651e-05 | 4.145439e-05 | 4.432417e-05 | 0.0001135881 | 0.0001135881 | 0.0001079845
35.6 | 0.0002354404 | 0.0001023086 | 0.0001051554 | 0.0001079845 | 4.717558e-05 | 4.717558e-05 | 0.0001135881 | 0.0001079845
35.8 | 0.0002354404 | 0.0001689018 | 4.145439e-05 | 4.432417e-05 | 4.717558e-05 | 0.0001135881 | 0.0001772122 | 4.432417e-05
36 | 0.0002381695 | 0.0001051554 | 0.0001079845 | 4.717558e-05 | -1.639997e-05 | 5.000837e-05 | 0.0001135881 | 4.432417e-05
36.2 | 0.0002381695 | 4.145439e-05 | 4.432417e-05 | 0.0001135881 | 5.000837e-05 | 5.000837e-05 | 0.0001135881 | 4.432417e-05
36.4 | 0.0002381695 | 4.145439e-05 | 0.0001079845 | 0.0001135881 | 5.000837e-05 | 0.0001163623 | 0.0001135881 | 0.0001107955
36.6 | 0.0002381695 | 4.145439e-05 | 4.432417e-05 | 0.0001135881 | 5.000837e-05 | 5.000837e-05 | 0.0001135881 | 0.0001107955
36.8 | 0.0002381695 | 4.145439e-05 | 4.432417e-05 | 4.717558e-05 | 4.717558e-05 | 5.000837e-05 | 5.000837e-05 | 0.0001107955
37 | 0.0002381695 | 4.145439e-05 | 4.432417e-05 | 4.717558e-05 | 5.000837e-05 | 5.000837e-05 | 0.0001135881 | 4.717558e-05
37.2 | 0.0002381695 | 4.145439e-05 | 0.0001079845 | 4.717558e-05 | -1.639997e-05 | 5.000837e-05 | 0.0001163623 | 4.717558e-05
37.4 | 0.0002381695 | 0.0001051554 | 0.0001079845 | 4.717558e-05 | 5.000837e-05 | 5.000837e-05 | 0.0001163623 | 4.717558e-05
37.6 | 0.0002381695 | 0.0001079845 | 0.0001107955 | 0.0001135881 | 5.000837e-05 | 5.282228e-05 | 0.0001163623 | 0.0001135881
37.8 | 0.0002381695 | -2.220168e-05 | 4.717558e-05 | 0.0001799462 | 5.000837e-05 | -1.067401e-05 | 5.282228e-05 | 0.0001135881
38 | 0.0002381695 | 4.145439e-05 | 4.717558e-05 | 0.0001799462 | 5.000837e-05 | -1.067401e-05 | 0.0001191176 | 5.000837e-05
38.2 | 0.0002381695 | 4.145439e-05 | 0.0001107955 | 0.0001135881 | -1.352739e-05 | -7.701947e-05 | 5.282228e-05 | 5.000837e-05
38.4 | 0.0002354404 | 4.145439e-05 | 4.432417e-05 | 0.0001135881 | -1.352739e-05 | -1.067401e-05 | 5.282228e-05 | 0.0001135881
38.6 | 0.0001689018 | 3.856651e-05 | -2.220168e-05 | -1.929148e-05 | -1.639997e-05 | -1.067401e-05 | 0.0001163623 | 0.0001107955
38.8 | 0.0001660964 | -3.104181e-05 | -9.176966e-05 | 4.432417e-05 | -1.639997e-05 | -1.352739e-05 | 0.0001135881 | 4.145439e-05
39 | 0.0001660964 | 3.566077e-05 | -2.807709e-05 | -2.220168e-05 | -1.639997e-05 | -1.639997e-05 | 0.0001135881 | 4.145439e-05
39.2 | 0.0001660964 | 3.566077e-05 | 3.856651e-05 | 4.145439e-05 | -8.28628e-05 | -1.639997e-05 | 0.0001772122 | 4.145439e-05
39.4 | 0.0001660964 | 3.566077e-05 | 3.856651e-05 | -2.220168e-05 | 4.717558e-05 | 5.000837e-05 | 0.0001772122 | 4.145439e-05
39.6 | 0.0001660964 | 3.566077e-05 | 3.856651e-05 | 4.432417e-05 | 4.717558e-05 | 5.000837e-05 | 0.0001772122 | 0.0001051554
39.8 | 0.0002326938 | 3.566077e-05 | 3.856651e-05 | 4.432417e-05 | 4.717558e-05 | 5.000837e-05 | 0.0001772122 | 4.145439e-05
40 | 0.0001660964 | 3.566077e-05 | 3.856651e-05 | -2.220168e-05 | -1.639997e-05 | -1.639997e-05 | 0.0001772122 | 4.145439e-05
40.2 | 0.0001660964 | 3.273743e-05 | -2.807709e-05 | -2.220168e-05 | -1.929148e-05 | -1.639997e-05 | 0.0001107955 | 4.145439e-05
40.4 | 0.0001632737 | 3.273743e-05 | -2.807709e-05 | -2.51303e-05 | -1.929148e-05 | -8.28628e-05 | 0.0001107955 | -2.51303e-05
40.6 | 9.656262e-05 | -3.702396e-05 | -9.779916e-05 | -0.0001584637 | -8.878213e-05 | -1.929148e-05 | 0.00017446 | 3.856651e-05
40.8 | 8.781654e-05 | -0.0001739655 | -0.0001038996 | -9.477542e-05 | -0.0001554172 | -2.220168e-05 | 4.145439e-05 | 3.273743e-05
41 | 1.180263e-05 | -5.22751e-05 | -0.0001100688 | -0.000167712 | -0.0002252126 | -9.176966e-05 | 0.0001689018 | -0.0001038996
41.2 | 0.000140103 | -0.0001257799 | -0.0001834729 | -0.0003048562 | -0.0002314784 | -0.0001615285 | -3.402418e-05 | 2.087317e-05
41.4 | 1.180263e-05 | -0.0001226058 | -0.0001834729 | -0.0001100688 | -3.702396e-05 | -3.402418e-05 | 9.366395e-05 | 2.087317e-05
41.6 | 1.484205e-05 | -5.22751e-05 | 1.786564e-05 | 2.683897e-05 | 9.944427e-05 | 0.0001023086 | 0.0002271494 | 0.000151816
41.8 | 0.0001459904 | 1.484205e-05 | -4.612522e-05 | -0.0001038996 | -9.779916e-05 | -2.807709e-05 | 0.0001632737 | 2.087317e-05
42 | 0.0001430543 | 1.180263e-05 | -0.0001131787 | -0.0001708301 | -0.0002314784 | -9.779916e-05 | -3.702396e-05 | -4.612522e-05
42.2 | 0.0002130016 | -4.919209e-05 | -0.0001131787 | -3.702396e-05 | -3.104181e-05 | 3.566077e-05 | 2.683897e-05 | 0.000154705
42.4 | 0.0002883172 | 0.000154705 | -3.702396e-05 | 9.944427e-05 | 0.0001051554 | 0.0001716898 | 0.0001023086 | 9.656262e-05
42.6 | 0.0002938101 | 2.979675e-05 | 3.273743e-05 | 3.856651e-05 | -1.929148e-05 | 4.717558e-05 | 0.00017446 | 0.0001660964
42.8 | 0.0002965317 | 3.566077e-05 | 3.856651e-05 | 4.432417e-05 | 4.717558e-05 | 5.000837e-05 | 0.0001772122 | 0.0001716898
43 | 0.0002326938 | 3.856651e-05 | 0.0001051554 | 0.0001107955 | -1.352739e-05 | 5.282228e-05 | 0.0001135881 | 0.0001079845
43.2 | 0.0002326938 | 3.856651e-05 | 4.145439e-05 | 4.717558e-05 | -1.352739e-05 | 5.282228e-05 | 0.0001799462 | 0.00017446
43.4 | 0.0002326938 | -2.51303e-05 | 4.145439e-05 | 4.717558e-05 | 5.000837e-05 | -1.352739e-05 | 0.0001799462 | 0.0001079845
43.6 | 0.0002354404 | 3.856651e-05 | 4.145439e-05 | 4.717558e-05 | -1.352739e-05 | -1.352739e-05 | 0.0001799462 | 0.0001107955
43.8 | 0.0002354404 | 3.856651e-05 | -2.51303e-05 | -1.929148e-05 | 5.000837e-05 | 5.282228e-05 | 0.0001799462 | 4.432417e-05
44 | 0.0003019243 | 4.145439e-05 | 4.145439e-05 | 4.717558e-05 | -1.352739e-05 | -1.352739e-05 | 0.0001799462 | 0.0001107955
44.2 | 0.0002354404 | 4.145439e-05 | 4.145439e-05 | -1.639997e-05 | -1.352739e-05 | -1.067401e-05 | 0.0001826618 | 0.0001107955
44.4 | 0.0002354404 | 4.145439e-05 | 4.145439e-05 | -1.639997e-05 | -7.701947e-05 | -1.067401e-05 | 0.0001826618 | 0.0001107955
44.6 | 0.0002354404 | -2.51303e-05 | 4.145439e-05 | -1.639997e-05 | -1.352739e-05 | -7.701947e-05 | 0.0001826618 | 4.717558e-05
44.8 | 0.0001689018 | -2.51303e-05 | -2.51303e-05 | -1.929148e-05 | -1.352739e-05 | -7.701947e-05 | 0.0001163623 | 4.432417e-05
45 | 0.0002326938 | -2.807709e-05 | -9.176966e-05 | -1.929148e-05 | -7.993151e-05 | -7.993151e-05 | 0.0001799462 | 4.432417e-05
45.2 | 0.0002326938 | 3.566077e-05 | -2.807709e-05 | -8.581309e-05 | -1.639997e-05 | -1.639997e-05 | 0.0001799462 | 4.145439e-05
45.4 | 0.0002326938 | 9.944427e-05 | -2.807709e-05 | -2.220168e-05 | -1.639997e-05 | -1.639997e-05 | 0.0001772122 | 4.145439e-05
45.6 | 0.0002326938 | 9.944427e-05 | 3.856651e-05 | -1.929148e-05 | -1.639997e-05 | -1.639997e-05 | 0.0001772122 | 4.145439e-05
45.8 | 0.0002326938 | 3.566077e-05 | -2.51303e-05 | -1.929148e-05 | -1.639997e-05 | -1.352739e-05 | 0.0001799462 | 0.0001079845
46 | 0.0002326938 | 3.566077e-05 | -2.807709e-05 | -1.929148e-05 | -7.993151e-05 | -1.352739e-05 | 0.0001799462 | 0.0001079845
46.2 | 0.0002326938 | 3.566077e-05 | -2.51303e-05 | -1.929148e-05 | -1.352739e-05 | -1.352739e-05 | 0.0001799462 | 0.0001079845
46.4 | 0.0001689018 | 0.0001023086 | -2.51303e-05 | -1.929148e-05 | 5.282228e-05 | 5.282228e-05 | 0.0001799462 | 0.0001079845
46.6 | 0.0001689018 | 3.856651e-05 | -2.220168e-05 | -1.639997e-05 | 5.282228e-05 | 5.282228e-05 | 0.0001799462 | 4.432417e-05
46.8 | 0.0002354404 | 0.0001051554 | -2.220168e-05 | -1.639997e-05 | 5.282228e-05 | 5.282228e-05 | 0.0001799462 | 0.0001079845
47 | 0.0001716898 | 0.0001716898 | -2.220168e-05 | 5.000837e-05 | 5.282228e-05 | 5.282228e-05 | 0.0001799462 | 4.432417e-05
47.2 | 0.0002381695 | 0.0001716898 | 4.432417e-05 | 5.000837e-05 | 5.282228e-05 | 5.282228e-05 | 0.0001799462 | 4.432417e-05
47.4 | 0.0002381695 | 0.0001716898 | 0.0001107955 | 5.000837e-05 | -1.067401e-05 | 5.561707e-05 | 0.0001799462 | 4.432417e-05
47.6 | 0.0001716898 | 0.0001079845 | 4.717558e-05 | 5.000837e-05 | -1.067401e-05 | -1.067401e-05 | 0.0001799462 | 4.432417e-05
47.8 | 0.0001716898 | 0.0001079845 | 4.717558e-05 | 5.000837e-05 | 5.282228e-05 | 5.282228e-05 | 0.0001163623 | 4.432417e-05
48 | 0.0001716898 | 0.0001079845 | -1.929148e-05 | -1.639997e-05 | 5.282228e-05 | 5.282228e-05 | 0.0001163623 | 0.0001107955
48.2 | 0.0001716898 | 4.145439e-05 | 4.432417e-05 | -1.639997e-05 | -1.067401e-05 | 5.282228e-05 | 0.0001163623 | 4.432417e-05
48.4 | 0.0001716898 | 0.0001079845 | 4.432417e-05 | -1.639997e-05 | 5.282228e-05 | 5.282228e-05 | 0.0001163623 | 0.0001107955
48.6 | 0.0001716898 | 0.0001079845 | 4.432417e-05 | -1.639997e-05 | 5.282228e-05 | 5.282228e-05 | 0.0001826618 | 0.0001107955
48.8 | 0.0001716898 | 0.0001079845 | 4.432417e-05 | -7.993151e-05 | -1.067401e-05 | 5.561707e-05 | 0.0001826618 | 0.0001107955
49 | 0.0001716898 | 0.0001079845 | 4.432417e-05 | -7.993151e-05 | -1.067401e-05 | 5.561707e-05 | 0.0001191176 | 0.0001107955
49.2 | 0.0001716898 | 0.0001079845 | 4.432417e-05 | 5.000837e-05 | -1.067401e-05 | -1.067401e-05 | 0.0001826618 | 0.0001107955
49.4 | 0.0001716898 | 0.0001079845 | 4.432417e-05 | 5.000837e-05 | -1.067401e-05 | 5.561707e-05 | 0.0001826618 | 0.0001107955
49.6 | 0.0001716898 | 0.0001079845 | 4.432417e-05 | -1.352739e-05 | 5.561707e-05 | 0.0001191176 | 0.0001826618 | 0.0001107955
49.8 | 0.0001716898 | 0.0001079845 | 4.432417e-05 | -1.352739e-05 | 5.561707e-05 | 5.561707e-05 | 0.0001826618 | 4.717558e-05
50 | 0.0001716898 | 0.0001716898 | 4.432417e-05 | -1.352739e-05 | 0.0001191176 | 5.561707e-05 | 0.0001826618 | 0.0001107955
50.2 | 0.0001716898 | 0.0001051554 | -2.220168e-05 | -7.993151e-05 | -1.067401e-05 | -1.067401e-05 | 0.0001826618 | 0.0001107955
50.4 | 0.0001023086 | 0.0001023086 | -8.878213e-05 | -1.639997e-05 | -1.352739e-05 | 0.0001163623 | 0.0001135881 | 4.432417e-05
50.6 | 0.0001660964 | 3.566077e-05 | -2.807709e-05 | -8.581309e-05 | -1.639997e-05 | 5.000837e-05 | 0.0001772122 | 4.145439e-05
50.8 | 9.656262e-05 | 3.273743e-05 | -2.807709e-05 | -8.581309e-05 | 4.717558e-05 | 4.717558e-05 | 0.00017446 | 3.856651e-05
51 | 0.0001604341 | 2.979675e-05 | -9.477542e-05 | -2.220168e-05 | -1.929148e-05 | 4.432417e-05 | 0.0001079845 | 0.0001023086
51.2 | 0.0001575778 | -3.702396e-05 | -9.477542e-05 | -2.51303e-05 | 4.432417e-05 | -2.220168e-05 | 0.0001051554 | 3.566077e-05
51.4 | 0.0001575778 | 2.683897e-05 | -9.779916e-05 | -9.176966e-05 | -2.220168e-05 | 4.145439e-05 | 0.0001051554 | 3.273743e-05
51.6 | 9.074851e-05 | 2.683897e-05 | -0.0001008406 | -0.0002252126 | -2.51303e-05 | -2.51303e-05 | 3.856651e-05 | 3.273743e-05
51.8 | 0.000151816 | -4.307474e-05 | -0.0001069757 | -0.0002314784 | -0.0001615285 | -0.0001615285 | -3.104181e-05 | -3.402418e-05
52 | 0.000151816 | 2.087317e-05 | -0.0001069757 | -0.0001008406 | -3.104181e-05 | -9.779916e-05 | 2.979675e-05 | 2.683897e-05
52.2 | 0.000154705 | 9.074851e-05 | 2.979675e-05 | 3.273743e-05 | 3.856651e-05 | 3.566077e-05 | 0.0001660964 | 2.979675e-05
52.4 | 9.074851e-05 | 2.683897e-05 | -3.402418e-05 | -9.477542e-05 | -2.51303e-05 | 3.856651e-05 | 0.0001023086 | 3.273743e-05
52.6 | 9.074851e-05 | 2.683897e-05 | -3.402418e-05 | -9.477542e-05 | 4.145439e-05 | 3.856651e-05 | 0.0001689018 | 9.944427e-05
52.8 | 9.366395e-05 | 2.979675e-05 | -9.779916e-05 | -2.807709e-05 | -2.220168e-05 | 0.0001079845 | 0.0001716898 | 9.944427e-05
53 | 9.656262e-05 | 9.656262e-05 | -2.807709e-05 | 4.145439e-05 | 4.717558e-05 | 0.0001107955 | 0.0002381695 | 0.0001689018
53.2 | 9.944427e-05 | 9.944427e-05 | 3.856651e-05 | -2.220168e-05 | 5.000837e-05 | 0.0001135881 | 0.000240881 | 0.0001716898
53.4 | 9.944427e-05 | 0.0001023086 | -2.51303e-05 | -1.929148e-05 | 0.0001163623 | 0.0001135881 | 0.0001772122 | 0.0002381695
53.6 | 0.0001023086 | 3.856651e-05 | 4.145439e-05 | -1.639997e-05 | 5.282228e-05 | 0.0001163623 | 0.0002435746 | 0.00017446
53.8 | 0.0001023086 | 0.0001051554 | -2.220168e-05 | -1.639997e-05 | 5.282228e-05 | 0.0001163623 | 0.0002435746 | 0.00017446
54 | 0.0001023086 | 0.0001023086 | -2.220168e-05 | -1.639997e-05 | 5.282228e-05 | 0.0001163623 | 0.0001799462 | 0.00017446
54.2 | 0.0001660964 | 3.856651e-05 | -2.220168e-05 | -1.639997e-05 | 5.282228e-05 | 5.000837e-05 | 0.0001772122 | 0.0001079845
54.4 | 0.0001023086 | 0.0001023086 | -2.51303e-05 | -1.929148e-05 | -1.352739e-05 | 5.000837e-05 | 0.0001772122 | 0.0001079845
54.6 | 0.0001660964 | 0.0001023086 | -2.51303e-05 | -1.929148e-05 | 5.000837e-05 | 0.0001135881 | 0.0001107955 | 0.0001079845
54.8 | 9.944427e-05 | 9.944427e-05 | -9.176966e-05 | -2.220168e-05 | -1.639997e-05 | 4.717558e-05 | 4.432417e-05 | 4.145439e-05
55 | 0.0001604341 | 9.656262e-05 | -0.0001615285 | -8.878213e-05 | -1.929148e-05 | 4.432417e-05 | 0.00017446 | 3.856651e-05
55.2 | 0.0001604341 | 2.979675e-05 | -0.0001615285 | -2.51303e-05 | -1.929148e-05 | 4.432417e-05 | 0.0001079845 | 0.0001023086
55.4 | 0.0001604341 | 2.979675e-05 | -9.779916e-05 | -2.51303e-05 | 4.432417e-05 | -2.220168e-05 | 0.0001079845 | 0.0001023086
55.6 | 0.0001604341 | 9.656262e-05 | -3.104181e-05 | -2.51303e-05 | -1.929148e-05 | 4.432417e-05 | 0.0001079845 | 0.0001051554
55.8 | 0.0001604341 | 9.656262e-05 | -3.104181e-05 | -8.878213e-05 | -1.929148e-05 | -1.929148e-05 | 0.0001107955 | 0.0001051554
56 | 0.0001604341 | 2.979675e-05 | -9.477542e-05 | -8.878213e-05 | 4.717558e-05 | 4.717558e-05 | 0.0001107955 | 0.0001051554
56.2 | 0.0002243522 | 9.656262e-05 | -9.477542e-05 | -8.878213e-05 | -1.929148e-05 | 4.717558e-05 | 0.0001107955 | 0.0001689018
56.4 | 0.0001575778 | 9.656262e-05 | -3.104181e-05 | -9.176966e-05 | -1.929148e-05 | -1.929148e-05 | 0.00017446 | 0.0001689018
56.6 | 0.0002215385 | 2.979675e-05 | -9.779916e-05 | -9.176966e-05 | 4.717558e-05 | -1.929148e-05 | 0.0001079845 | 0.0001023086
56.8 | 0.0001575778 | 2.979675e-05 | -9.779916e-05 | -0.0001554172 | -1.929148e-05 | -1.929148e-05 | 0.0001716898 | 9.944427e-05
57 | 0.000154705 | 2.683897e-05 | -0.0001008406 | -0.0001584637 | -8.581309e-05 | 4.432417e-05 | 0.0001051554 | 9.944427e-05
57.2 | 0.000151816 | 8.781654e-05 | -3.702396e-05 | -0.0001615285 | -8.878213e-05 | 4.145439e-05 | 3.566077e-05 | 3.273743e-05
57.4 | 8.190407e-05 | 2.087317e-05 | -0.0001069757 | -0.0002283364 | -9.176966e-05 | -9.176966e-05 | 3.566077e-05 | 9.366395e-05
57.6 | 0.0001430543 | 8.190407e-05 | -0.0001100688 | -0.0001646113 | -9.477542e-05 | -9.477542e-05 | 3.273743e-05 | 2.683897e-05
57.8 | 0.0002101249 | 0.0001459904 | -0.0001100688 | -0.0001008406 | -0.0001615285 | -9.779916e-05 | 2.979675e-05 | 2.386436e-05
58 | 0.0002101249 | 0.0001459904 | -0.0001100688 | -0.000167712 | -9.779916e-05 | -9.779916e-05 | 2.979675e-05 | 8.781654e-05
58.2 | 0.0002101249 | 8.190407e-05 | -0.0001069757 | -0.0001008406 | -9.477542e-05 | -3.104181e-05 | 9.656262e-05 | 2.386436e-05
58.4 | 0.0002130016 | 8.486831e-05 | -4.00409e-05 | -9.477542e-05 | -2.51303e-05 | 3.856651e-05 | 9.944427e-05 | 9.366395e-05
58.6 | 0.000151816 | 0.000154705 | -0.0001008406 | -9.176966e-05 | -8.581309e-05 | -2.220168e-05 | 0.0001051554 | 9.656262e-05
58.8 | 0.000151816 | 2.386436e-05 | -0.0001646113 | -9.176966e-05 | -1.929148e-05 | 4.432417e-05 | 0.0001051554 | 9.944427e-05
59 | 0.0002187087 | 9.074851e-05 | -3.402418e-05 | -0.0001554172 | -1.929148e-05 | 4.432417e-05 | 0.0001051554 | 9.944427e-05
59.2 | 0.000151816 | 9.074851e-05 | -9.779916e-05 | -0.0001554172 | -8.28628e-05 | 4.432417e-05 | 0.0001051554 | 9.944427e-05
59.4 | 0.000154705 | 9.366395e-05 | -9.779916e-05 | -0.0001523893 | -7.993151e-05 | 4.717558e-05 | 0.0001079845 | 0.0001660964
59.6 | 0.0002215385 | 2.979675e-05 | -9.477542e-05 | -0.0001493802 | -7.993151e-05 | 5.000837e-05 | 0.000240881 | 0.0001689018
59.8 | 0.0001575778 | 2.979675e-05 | -9.477542e-05 | -0.0001493802 | -7.701947e-05 | 5.000837e-05 | 0.0001107955 | 0.0001689018
60 | 0.0001575778 | 2.979675e-05 | -9.477542e-05 | -0.0001493802 | -0.0001434194 | 5.000837e-05 | 0.0001107955 | 0.0001689018
60.2 | 0.0001575778 | 2.979675e-05 | -9.477542e-05 | -0.0002159522 | -0.0001434194 | -1.352739e-05 | 0.0001107955 | 0.0001689018
60.4 | 0.0002215385 | 9.366395e-05 | -0.0001615285 | -0.0002159522 | -0.0001434194 | -1.352739e-05 | 0.0001107955 | 0.0001689018
60.6 | 0.0002215385 | 9.074851e-05 | -0.0001615285 | -0.0002159522 | -0.0001434194 | -1.352739e-05 | 0.00017446 | 0.0001023086
60.8 | 0.0002187087 | 9.074851e-05 | -9.779916e-05 | -0.0002159522 | -0.0001434194 | 5.000837e-05 | 0.00017446 | 0.0001660964
61 | 0.000215863 | 2.386436e-05 | -9.779916e-05 | -0.0002159522 | -7.993151e-05 | -1.639997e-05 | 0.0001079845 | 0.0002299301
61.2 | 0.0002130016 | 8.781654e-05 | -0.0001008406 | -0.0002190202 | -0.0002129033 | -1.929148e-05 | 0.0001051554 | 0.0001604341
61.4 | 0.000274308 | 8.190407e-05 | -0.0001708301 | -0.0002252126 | -0.0001523893 | -8.878213e-05 | 0.0001023086 | 0.0001575778
61.6 | 0.0003357376 | 0.0001430543 | -0.000177118 | -0.0002314784 | -0.0001584637 | -9.477542e-05 | 2.979675e-05 | 0.0002187087
61.8 | 0.0003272461 | 0.0001311607 | -5.22751e-05 | -0.0002378156 | -0.0002314784 | -3.702396e-05 | 0.000151816 | 0.0002101249
62 | 0.0002540804 | 5.76442e-05 | -5.081566e-07 | -0.0001834729 | -0.0001131787 | -0.0001100688 | 0.0001430543 | 0.0002043264
62.2 | 0.0003157365 | 0.0001865881 | 6.072739e-05 | -5.84885e-05 | -5.22751e-05 | 7.892407e-05 | 0.0002685989 | 0.0003272461
62.4 | 0.0003832375 | 0.0003860744 | 6.072739e-05 | 5.677352e-06 | 7.892407e-05 | 0.0001430543 | 0.000332921 | 0.0002599287
62.6 | 0.0005207906 | 0.0003243883 | 0.0001984694 | 0.000140103 | 0.000148911 | 0.0002771405 | 0.00033854 | 0.0001984694
62.8 | 0.00039171 | 0.0003945082 | 0.0002685989 | 0.0002101249 | 0.0002855465 | 0.000349602 | 0.0004082927 | 0.000332921
63 | 0.0003272461 | 0.0003272461 | 0.0002014051 | 0.0002101249 | 0.0002215385 | 0.0002855465 | 0.000344101 | 0.0002714608
63.2 | 0.0003243883 | 0.0001925559 | 0.0002657228 | 0.000274308 | 0.00028276 | 0.00028276 | 0.0002771405 | 0.0002685989
63.4 | 0.0003215172 | 0.0002570112 | 0.0002628326 | 0.00033854 | 0.0004110066 | 0.0004110066 | 0.000274308 | 0.0002014051
63.6 | 0.0003215172 | 0.0002570112 | 0.0003272461 | 0.000400064 | 0.0004725333 | 0.0004082927 | 0.0002714608 | 0.0002657228
63.8 | 0.0003243883 | 0.0002570112 | 0.0003945082 | 0.0005315324 | 0.0005368231 | 0.0004725333 | 0.00033854 | 0.0002657228
64 | 0.0002657228 | 0.0002628326 | 0.000461715 | 0.0005341846 | 0.000670605 | 0.0006088576 | 0.0002771405 | 0.000140103
64.2 | 0.0002043264 | 0.0002657228 | 0.0004644402 | 0.0006680851 | 0.000673111 | 0.000611394 | 0.000349602 | 0.0001459904
64.4 | 0.0002101249 | 0.0002714608 | 0.0005341846 | 0.000670605 | 0.0008089291 | 0.0006829907 | 0.000355041 | 0.000154705
64.6 | 0.000151816 | 0.000344101 | 0.0006037415 | 0.0007398606 | 0.0008778109 | 0.0006854232 | 0.0004269673 | 0.0001604341
64.8 | 0.0002215385 | 0.0003468592 | 0.0006063067 | 0.0008731954 | 0.000880097 | 0.0006902418 | 0.0003683538 | 0.0001689018
65 | 0.0001604341 | 0.000349602 | 0.0006063067 | 0.0008731954 | 0.0009465059 | 0.0006262939 | 0.0003709655 | 0.0001716898
65.2 | 0.0001604341 | 0.0002187087 | 0.0006088576 | 0.0009397808 | 0.0009465059 | 0.0006926272 | 0.0003709655 | 0.00017446
65.4 | 9.656262e-05 | 0.0002855465 | 0.0006088576 | 0.0009397808 | 0.0009465059 | 0.0006926272 | 0.0003709655 | 0.0001079845
65.6 | 3.273743e-05 | 0.0002855465 | 0.000673111 | 0.001004101 | 0.0009465059 | 0.0007565793 | 0.0003709655 | 0.0001079845
65.8 | 3.273743e-05 | 0.00028276 | 0.000673111 | 0.00106847 | 0.001074926 | 0.0007565793 | 0.0003683538 | 0.0001079845
66 | 2.979675e-05 | 0.00028276 | 0.000734953 | 0.001132889 | 0.00113921 | 0.0007542366 | 0.0003683538 | 0.0001051554
66.2 | -3.702396e-05 | 0.000344101 | 0.0007993507 | 0.001064099 | 0.001137116 | 0.0008823683 | 0.0003657248 | 0.0001023086
66.4 | 2.683897e-05 | 0.0004752026 | 0.0008637987 | 0.001259838 | 0.001201494 | 0.0009465059 | 0.000493464 | 0.0001023086
66.6 | 2.683897e-05 | 0.0004752026 | 0.0008637987 | 0.001259838 | 0.001265922 | 0.001010692 | 0.000493464 | 0.0001660964
66.8 | 0.0001575778 | 0.0004752026 | 0.0009282972 | 0.001257786 | 0.001394929 | 0.001008509 | 0.0005599062 | 0.0001660964
67 | 0.0001575778 | 0.0005394474 | 0.0009928466 | 0.001389125 | 0.001459508 | 0.001072788 | 0.0005574034 | 0.0001660964
67.2 | 0.0001575778 | 0.0005394474 | 0.0009928466 | 0.001453847 | 0.001459508 | 0.001137116 | 0.0006238498 | 0.0002326938
67.4 | 0.0002215385 | 0.0006037415 | 0.001057447 | 0.001583446 | 0.001588821 | 0.001201494 | 0.0006854232 | 0.0002299301
67.6 | 0.000154705 | 0.0006037415 | 0.001122099 | 0.001648324 | 0.001653555 | 0.001265922 | 0.0006829907 | 0.0002271494
67.8 | 0.000151816 | 0.0006037415 | 0.001122099 | 0.001713256 | 0.001718341 | 0.001263907 | 0.0008112886 | 0.0002243522
68 | 0.0002130016 | 0.0005341846 | 0.001119905 | 0.001711541 | 0.001779897 | 0.00132645 | 0.0008089291 | 0.0002855465
68.2 | 0.0002130016 | 0.0005341846 | 0.001184657 | 0.001709816 | 0.001778241 | 0.001324456 | 0.0008065554 | 0.000349602
68.4 | 0.0001459904 | 0.0004671519 | 0.001184657 | 0.0017749 | 0.00184328 | 0.001322451 | 0.0008017659 | 0.0002799579
68.6 | 0.0001459904 | 0.0004671519 | 0.001184657 | 0.001709816 | 0.001776575 | 0.001322451 | 0.0008017659 | 0.0002799579
68.8 | 8.190407e-05 | 0.0004671519 | 0.001117699 | 0.001708082 | 0.001908373 | 0.001387168 | 0.0008017659 | 0.0003468592
69 | 1.786564e-05 | 0.000332921 | 0.001050687 | 0.001641208 | 0.001908373 | 0.001322451 | 0.0007374137 | 0.000215863
69.2 | -0.0001131787 | 0.000332921 | 0.001048411 | 0.00157428 | 0.001841664 | 0.001387168 | 0.0007398606 | 8.781654e-05
69.4 | -0.0003179747 | 0.0001311607 | 0.0009812839 | 0.001572418 | 0.0017749 | 0.001320434 | 0.0006063067 | 8.781654e-05
69.6 | -0.0003920865 | -3.622862e-06 | 0.0009141019 | 0.001570547 | 0.001773216 | 0.001251559 | 0.0005368231 | -4.919209e-05
69.8 | -0.0005947793 | -0.0001418769 | 0.0007770465 | 0.001568668 | 0.001768113 | 0.001245232 | 0.000400064 | -0.0001194474
70 | -0.000730186 | -0.0002772245 | 0.0007745098 | 0.001499558 | 0.001762936 | 0.001106508 | 0.0004589764 | -0.0001963759
70.2 | -0.0007979729 | -0.0002772245 | 0.0007719623 | 0.001562979 | 0.001826747 | 0.001234484 | 0.0003215172 | -0.0003989282
70.4 | -0.0009298372 | -0.0004127948 | 0.0006368523 | 0.001493667 | 0.001692095 | 0.001232307 | 0.0002511366 | -0.0005983721
70.6 | -0.001129646 | -0.0005485884 | 0.0004959133 | 0.001288973 | 0.001622812 | 0.001162622 | 0.0001835844 | -0.0006661077
70.8 | -0.001133688 | -0.0006883503 | 0.0004902658 | 0.001219064 | 0.001619044 | 0.001027459 | 0.0001129001 | -0.000801746
71 | -0.00120175 | -0.0006883503 | 0.0004222751 | 0.00121683 | 0.001553347 | 0.001027459 | 4.831329e-05 | -0.0008696489
71.2 | -0.00133382 | -0.0007565034 | 0.0004193762 | 0.001148972 | 0.001418011 | 0.0009597945 | -1.940576e-05 | -0.0009337142
71.4 | -0.001406272 | -0.0006958825 | 0.0002831058 | 0.001013087 | 0.001350259 | 0.0008242978 | -0.0001550111 | -0.001005623
71.6 | -0.001547323 | -0.0008324872 | 0.0001466109 | 0.0008769784 | 0.001212341 | 0.0005526348 | -0.0002908397 | -0.00114182
71.8 | -0.001551761 | -0.0009088261 | 6.618666e-06 | 0.0008062364 | 0.001142047 | 0.0005498381 | -0.0004304505 | -0.001214155
72 | -0.001551761 | -0.0009773908 | 7.184627e-05 | 0.0008036255 | 0.001073951 | 0.0004164677 | -0.0004304505 | -0.001282454
72.2 | -0.001551761 | -0.001041907 | 3.336574e-06 | 0.0007353098 | 0.0010058 | 0.0003483 | -0.0004986212 | -0.001414889
72.4 | -0.001615783 | -0.001106372 | 6.618666e-06 | 0.0007353098 | 0.0010058 | 0.0003483 | -0.0005631686 | -0.001478919
72.6 | -0.001812189 | -0.00123515 | -5.85533e-05 | 0.0006696701 | 0.000871885 | 0.0002831058 | -0.0006276645 | -0.001542901
72.8 | -0.001949373 | -0.001303753 | -0.0001921663 | 0.0006013026 | 0.0008036255 | 0.0002148864 | -0.0006958825 | -0.001611301
73 | -0.001944622 | -0.001303753 | -0.0001921663 | 0.0005357254 | 0.0007379814 | 0.000149752 | -0.0008285928 | -0.001748268
73.2 | -0.001998913 | -0.001363725 | -0.0002537386 | 0.0004730974 | 0.0007433026 | 8.467252e-05 | -0.0008208471 | -0.001866737
73.4 | -0.002116629 | -0.001483297 | -0.000246802 | 0.0004788558 | 0.0006805239 | 9.418418e-05 | -0.0008773635 | -0.001784688
73.6 | -0.002111848 | -0.001474559 | -0.0003729075 | 0.0003483 | 0.0006178981 | -0.0001650007 | -0.0009977314 | -0.001839213
73.8 | -0.002243622 | -0.001542901 | -0.0005742466 | 0.0002800762 | 0.0004164677 | -0.000297728 | -0.001325427 | -0.001970779
74 | -0.002316915 | -0.001684299 | -0.0007149519 | 0.0002739891 | 0.0004135499 | -0.0004340221 | -0.001397724 | -0.002170527
74.2 | -0.002448844 | -0.001684299 | -0.0007149519 | 0.0002086965 | 0.0003453217 | -0.0004376066 | -0.001465889 | -0.002307051
74.4 | -0.002512261 | -0.001944622 | -0.0007111117 | 0.0002117962 | 0.0004135499 | -0.0004340221 | -0.001529742 | -0.002370437
74.6 | -0.00269705 | -0.002003669 | -0.0008363956 | 0.000149752 | 0.0002831058 | -0.0004950023 | -0.001589155 | -0.002492062
74.8 | -0.00274985 | -0.001994175 | -0.0008285928 | 8.467252e-05 | 0.000152883 | -0.0006239518 | -0.001648457 | -0.002618456
75 | -0.002812938 | -0.002121429 | -0.0008929781 | 2.287893e-05 | 9.102442e-05 | -0.0007526983 | -0.001775673 | -0.002676482
75.2 | -0.003007293 | -0.002184988 | -0.00108991 | -0.0001751018 | 2.609917e-05 | -0.0008812444 | -0.001839213 | -0.002870742
75.4 | -0.003070254 | -0.002248503 | -0.00108991 | -0.0001751018 | -3.877238e-05 | -0.001013579 | -0.001970779 | -0.002870742
75.6 | -0.003070254 | -0.002316915 | -0.001085833 | -0.0003046674 | -0.0001035905 | -0.00114182 | -0.00209763 | -0.003001954
75.8 | -0.003070254 | -0.002443801 | -0.001218322 | -0.0004340221 | -0.000297728 | -0.001205868 | -0.00216099 | -0.003001954
76 | -0.003196054 | -0.002375398 | -0.001214155 | -0.000365847 | -0.0003623359 | -0.001269868 | -0.00216099 | -0.003133174
76.2 | -0.003133174 | -0.00243878 | -0.001278242 | -0.0004950023 | -0.0004913968 | -0.001397724 | -0.002224306 | -0.003196054
76.4 | -0.003196054 | -0.00243878 | -0.001342281 | -0.0004950023 | -0.0005558504 | -0.001529742 | -0.00228758 | -0.003258895
76.6 | -0.003269932 | -0.002512261 | -0.001414889 | -0.0008324872 | -0.0006239518 | -0.001597959 | -0.002418911 | -0.003258895
76.8 | -0.003149553 | -0.002522488 | -0.001487691 | -0.0008363956 | -0.000760323 | -0.001666233 | -0.002492062 | -0.003264401
77 | -0.003218086 | -0.002458991 | -0.001487691 | -0.0008324872 | -0.000760323 | -0.001602389 | -0.002428802 | -0.003269932
77.2 | -0.003155061 | -0.002527633 | -0.001547323 | -0.000760323 | -0.0008208471 | -0.001529742 | -0.002423845 | -0.003269932
77.4 | -0.003091995 | -0.002458991 | -0.001611301 | -0.0008890519 | -0.0008812444 | -0.001657308 | -0.002423845 | -0.003269932
77.6 | -0.003091995 | -0.002458991 | -0.001611301 | -0.000953341 | -0.000945443 | -0.001657308 | -0.002423845 | -0.003207021
77.8 | -0.002965738 | -0.002464096 | -0.001748268 | -0.001021598 | -0.00108177 | -0.001725516 | -0.002423845 | -0.003212541
78 | -0.002902546 | -0.002400513 | -0.001684299 | -0.00115828 | -0.001150018 | -0.001798355 | -0.002428802 | -0.003212541
78.2 | -0.002902546 | -0.002400513 | -0.001684299 | -0.00115828 | -0.001150018 | -0.00173003 | -0.002365498 | -0.003149553
78.4 | -0.002765492 | -0.00232686 | -0.001611301 | -0.00101758 | -0.00101758 | -0.001661761 | -0.002297272 | -0.003081076
78.6 | -0.002839311 | -0.002395449 | -0.001675231 | -0.001150018 | -0.00108177 | -0.001666233 | -0.002233921 | -0.003018043
78.8 | -0.002781337 | -0.002400513 | -0.001679756 | -0.001154141 | -0.001085833 | -0.001670723 | -0.002180147 | -0.00309749
79 | -0.002712713 | -0.002400513 | -0.001615783 | -0.001154141 | -0.001021598 | -0.001611301 | -0.002184988 | -0.003034345
79.2 | -0.002644145 | -0.002400513 | -0.001684299 | -0.00108991 | -0.001021598 | -0.001542901 | -0.002116629 | -0.002897187
79.4 | -0.002712713 | -0.002336885 | -0.001688859 | -0.00115828 | -0.0009573129 | -0.001410572 | -0.002116629 | -0.002828693
79.6 | -0.002654574 | -0.002278211 | -0.001624797 | -0.001094004 | -0.0009573129 | -0.001542901 | -0.002116629 | -0.002839311
79.8 | -0.002591126 | -0.002278211 | -0.001556216 | -0.00108991 | -0.001021598 | -0.001542901 | -0.002053065 | -0.002776034
80 | -0.002448844 | -0.002204552 | -0.001483297 | -0.000953341 | -0.00101758 | -0.001602389 | -0.002048325 | -0.002776034
80.2 | -0.002507179 | -0.00212625 | -0.001474559 | -0.001013579 | -0.001009593 | -0.001529742 | -0.002043605 | -0.002702249
80.4 | -0.002507179 | -0.00218985 | -0.001470215 | -0.001073693 | -0.001073693 | -0.001589155 | -0.002102349 | -0.002691874
80.6 | -0.002580776 | -0.002194731 | -0.001538497 | -0.00114182 | -0.001133688 | -0.001584781 | -0.001966161 | -0.002691874
80.8 | -0.002390406 | -0.002204552 | -0.001611301 | -0.00114182 | -0.001133688 | -0.001652873 | -0.002034227 | -0.002565413
81 | -0.002464096 | -0.002209491 | -0.001679756 | -0.00114182 | -0.001069679 | -0.001657308 | -0.002043605 | -0.002712713
81.2 | -0.002336885 | -0.00201805 | -0.001620282 | -0.001210003 | -0.00120175 | -0.001593548 | -0.001984757 | -0.002649349
81.4 | -0.002336885 | -0.002086784 | -0.001624797 | -0.001214155 | -0.001274047 | -0.001597959 | -0.001984757 | -0.002654574
81.6 | -0.002341927 | -0.00202288 | -0.001560687 | -0.001154141 | -0.001210003 | -0.001597959 | -0.001921144 | -0.002591126
81.8 | -0.002204552 | -0.001954142 | -0.001496528 | -0.001154141 | -0.001210003 | -0.001597959 | -0.001852888 | -0.002522488
82 | -0.002135949 | -0.001885461 | -0.001427938 | -0.001154141 | -0.001077724 | -0.001525391 | -0.001780171 | -0.002385383
82.2 | -0.002199632 | -0.001949373 | -0.001423572 | -0.00101758 | -0.001073693 | -0.001525391 | -0.001780171 | -0.002385383
82.4 | -0.002199632 | -0.001880753 | -0.001419222 | -0.00108177 | -0.001073693 | -0.001525391 | -0.001780171 | -0.002316915
82.6 | -0.00213109 | -0.001944622 | -0.001419222 | -0.00101758 | -0.00114182 | -0.001461581 | -0.001716545 | -0.002253405
82.8 | -0.00212625 | -0.001876063 | -0.00135081 | -0.00101758 | -0.001077724 | -0.001461581 | -0.001716545 | -0.002253405
83 | -0.00212625 | -0.001876063 | -0.00135081 | -0.001085833 | -0.001077724 | -0.001529742 | -0.001716545 | -0.002184988
83.2 | -0.002062604 | -0.001944622 | -0.001487691 | -0.00108991 | -0.001145911 | -0.001529742 | -0.001716545 | -0.002184988
83.4 | -0.001998913 | -0.001949373 | -0.001487691 | -0.00102563 | -0.00108177 | -0.001534111 | -0.001652873 | -0.002121429
83.6 | -0.002003669 | -0.001949373 | -0.001419222 | -0.001021598 | -0.00108177 | -0.001470215 | -0.001657308 | -0.002121429
83.8 | -0.001939889 | -0.001880753 | -0.00135081 | -0.00101758 | -0.001013579 | -0.001406272 | -0.001725516 | -0.00212625
84 | -0.001939889 | -0.001812189 | -0.00135081 | -0.00108177 | -0.001013579 | -0.001342281 | -0.001661761 | -0.00212625
84.2 | -0.001935175 | -0.001743682 | -0.001346537 | -0.00108177 | -0.001145911 | -0.001342281 | -0.001661761 | -0.002062604
84.4 | -0.001866737 | -0.001743682 | -0.00135081 | -0.001085833 | -0.001145911 | -0.001274047 | -0.001593548 | -0.001994175
84.6 | -0.001802948 | -0.001675231 | -0.00135081 | -0.001085833 | -0.001145911 | -0.001401989 | -0.001525391 | -0.001857485
84.8 | -0.001734562 | -0.001611301 | -0.001282454 | -0.001085833 | -0.00114182 | -0.001401989 | -0.001589155 | -0.001857485
85 | -0.001670723 | -0.001611301 | -0.001282454 | -0.001085833 | -0.001077724 | -0.001401989 | -0.001525391 | -0.001862102
85.2 | -0.001743682 | -0.001611301 | -0.001218322 | -0.00108991 | -0.001145911 | -0.001274047 | -0.001470215 | -0.001935175
85.4 | -0.001675231 | -0.001542901 | -0.001154141 | -0.00115828 | -0.001150018 | -0.001214155 | -0.001474559 | -0.00180756
85.6 | -0.001670723 | -0.001478919 | -0.001154141 | -0.001094004 | -0.001218322 | -0.001214155 | -0.001406272 | -0.001739113
85.8 | -0.001538497 | -0.001542901 | -0.001154141 | -0.00102563 | -0.001085833 | -0.001214155 | -0.001401989 | -0.001666233
86 | -0.001538497 | -0.001410572 | -0.001085833 | -0.001021598 | -0.001085833 | -0.001278242 | -0.001465889 | -0.001666233
86.2 | -0.001538497 | -0.001342281 | -0.001150018 | -0.000953341 | -0.001013579 | -0.001210003 | -0.001397724 | -0.00173003
86.4 | -0.001470215 | -0.001410572 | -0.001150018 | -0.000953341 | -0.001013579 | -0.001210003 | -0.001465889 | -0.00173003
86.6 | -0.001538497 | -0.001410572 | -0.001150018 | -0.000953341 | -0.001013579 | -0.001278242 | -0.001401989 | -0.001734562
86.8 | -0.001470215 | -0.001342281 | -0.001150018 | -0.000953341 | -0.0009493843 | -0.001346537 | -0.001338042 | -0.001670723
87 | -0.001538497 | -0.001278242 | -0.001150018 | -0.000953341 | -0.00101758 | -0.00135081 | -0.001406272 | -0.001670723
87.2 | -0.001474559 | -0.001278242 | -0.001150018 | -0.000953341 | -0.00101758 | -0.001282454 | -0.001338042 | -0.001670723
87.4 | -0.001474559 | -0.001278242 | -0.001150018 | -0.000953341 | -0.00101758 | -0.001278242 | -0.00133382 | -0.001670723
87.6 | -0.001342281 | -0.001278242 | -0.001085833 | -0.000953341 | -0.0008851406 | -0.001214155 | -0.001401989 | -0.001670723
87.8 | -0.001342281 | -0.001214155 | -0.001085833 | -0.0008890519 | -0.00101758 | -0.001214155 | -0.00133382 | -0.001606836
88 | -0.001278242 | -0.001214155 | -0.001021598 | -0.0009573129 | -0.00101758 | -0.001214155 | -0.001401989 | -0.001606836
88.2 | -0.001278242 | -0.001214155 | -0.001021598 | -0.0009573129 | -0.00101758 | -0.001282454 | -0.001406272 | -0.001606836
88.4 | -0.001346537 | -0.001218322 | -0.001021598 | -0.0008890519 | -0.00101758 | -0.001286683 | -0.001342281 | -0.001606836
88.6 | -0.001282454 | -0.001154141 | -0.001021598 | -0.0008890519 | -0.000953341 | -0.001423572 | -0.001410572 | -0.001611301
88.8 | -0.001218322 | -0.00115828 | -0.00115828 | -0.0009573129 | -0.001021598 | -0.001423572 | -0.001346537 | -0.001679756
89 | -0.001218322 | -0.001162433 | -0.001029678 | -0.0008929781 | -0.0009573129 | -0.001423572 | -0.001410572 | -0.001615783
89.2 | -0.001154141 | -0.001162433 | -0.001098112 | -0.0008969188 | -0.00102563 | -0.001355099 | -0.001346537 | -0.001615783
89.4 | -0.001222506 | -0.001098112 | -0.001102235 | -0.0009653011 | -0.001094004 | -0.001423572 | -0.001414889 | -0.001615783
89.6 | -0.00115828 | -0.001102235 | -0.001106372 | -0.001037816 | -0.001029678 | -0.001423572 | -0.00135081 | -0.001615783
89.8 | -0.001295187 | -0.001037816 | -0.001046012 | -0.001041907 | -0.001098112 | -0.001363725 | -0.001423572 | -0.001620282
90 | -0.00123092 | -0.0009733469 | -0.001050131 | -0.0009773908 | -0.001098112 | -0.001299462 | -0.001427938 | -0.00162933
90.2 | -0.001299462 | -0.0009048431 | -0.001050131 | -0.0009773908 | -0.001098112 | -0.00123515 | -0.001427938 | -0.001633879
90.4 | -0.001363725 | -0.000969317 | -0.0009814483 | -0.001041907 | -0.00103374 | -0.00123515 | -0.001363725 | -0.001633879
90.6 | -0.001295187 | -0.0009008739 | -0.0009128227 | -0.0009088261 | -0.0009653011 | -0.00123092 | -0.001295187 | -0.001633879
90.8 | -0.001359404 | -0.0009653011 | -0.0009128227 | -0.0009088261 | -0.00103374 | -0.00123092 | -0.001295187 | -0.001565175
91 | -0.001427938 | -0.001029678 | -0.0009088261 | -0.0009088261 | -0.00103374 | -0.00123092 | -0.001295187 | -0.00162933
91.2 | -0.001427938 | -0.0009612997 | -0.0008403178 | -0.0009088261 | -0.000969317 | -0.001166602 | -0.001295187 | -0.001565175
91.4 | -0.001359404 | -0.00102563 | -0.0008363956 | -0.0007718659 | -0.0009008739 | -0.001098112 | -0.001295187 | -0.001565175
91.6 | -0.001359404 | -0.00102563 | -0.0008363956 | -0.0007718659 | -0.0009008739 | -0.001098112 | -0.00115828 | -0.001560687
91.8 | -0.001427938 | -0.001094004 | -0.0009733469 | -0.0009088261 | -0.0009733469 | -0.00123515 | -0.001226705 | -0.001560687
92 | -0.001295187 | -0.001029678 | -0.0009088261 | -0.0009128227 | -0.0009773908 | -0.001239394 | -0.001226705 | -0.001560687
92.2 | -0.001290927 | -0.001029678 | -0.0009088261 | -0.0007757408 | -0.0009048431 | -0.001102235 | -0.001222506 | -0.001624797
92.4 | -0.001290927 | -0.001094004 | -0.0009048431 | -0.0008403178 | -0.0009008739 | -0.001094004 | -0.001218322 | -0.001620282
92.6 | -0.001290927 | -0.001094004 | -0.0009048431 | -0.0008403178 | -0.0009653011 | -0.001094004 | -0.001150018 | -0.001551761
92.8 | -0.001290927 | -0.001094004 | -0.0009048431 | -0.0007718659 | -0.0008969188 | -0.00102563 | -0.001218322 | -0.001487691
93 | -0.001222506 | -0.00102563 | -0.0008363956 | -0.0007718659 | -0.0008285928 | -0.0009573129 | -0.001214155 | -0.001556216
93.2 | -0.001286683 | -0.00108991 | -0.0008324872 | -0.0007680045 | -0.0008247127 | -0.000953341 | -0.001145911 | -0.001551761
93.4 | -0.001286683 | -0.00102563 | -0.0008324872 | -0.0007641567 | -0.0008247127 | -0.000953341 | -0.001145911 | -0.001547323
93.6 | -0.001286683 | -0.00102563 | -0.0008969188 | -0.0007641567 | -0.0008890519 | -0.00101758 | -0.001210003 | -0.001547323
93.8 | -0.001286683 | -0.00102563 | -0.0008324872 | -0.0006996696 | -0.0008247127 | -0.000953341 | -0.001210003 | -0.001478919
94 | -0.001218322 | -0.00115828 | -0.0009653011 | -0.0007641567 | -0.0008247127 | -0.00101758 | -0.001210003 | -0.001547323
94.2 | -0.00135081 | -0.00102563 | -0.0008969188 | -0.0006276645 | -0.0008890519 | -0.00101758 | -0.001210003 | -0.001542901
94.4 | -0.00135081 | -0.001094004 | -0.0008969188 | -0.0006239518 | -0.0008890519 | -0.00108177 | -0.001274047 | -0.001606836
94.6 | -0.001282454 | -0.00115828 | -0.0009612997 | -0.0006921093 | -0.0008890519 | -0.00108177 | -0.001274047 | -0.001542901
94.8 | -0.001406272 | -0.001150018 | -0.0009612997 | -0.000760323 | -0.000953341 | -0.001077724 | -0.00120175 | -0.001670723
95 | -0.001397724 | -0.001145911 | -0.001021598 | -0.0008247127 | -0.0009493843 | -0.001073693 | -0.001261561 | -0.001593548
95.2 | -0.001397724 | -0.00114182 | -0.00101758 | -0.0008851406 | -0.0009493843 | -0.001137746 | -0.001325427 | -0.001589155
95.4 | -0.001397724 | -0.001205868 | -0.001013579 | -0.0008851406 | -0.0008812444 | -0.001137746 | -0.001325427 | -0.001652873
95.6 | -0.001465889 | -0.001205868 | -0.001077724 | -0.0008851406 | -0.000945443 | -0.00114182 | -0.001393476 | -0.001652873
95.8 | -0.001470215 | -0.001274047 | -0.001077724 | -0.00101758 | -0.00101758 | -0.001077724 | -0.001329615 | -0.001657308
96 | -0.001401989 | -0.001342281 | -0.001145911 | -0.000953341 | -0.000953341 | -0.00108177 | -0.001397724 | -0.001657308
96.2 | -0.001338042 | -0.001278242 | -0.001214155 | -0.00101758 | -0.0008851406 | -0.001013579 | -0.001329615 | -0.001593548
96.4 | -0.001406272 | -0.001282454 | -0.001286683 | -0.00108177 | -0.0008169963 | -0.001013579 | -0.001261561 | -0.001525391
96.6 | -0.001342281 | -0.001282454 | -0.001355099 | -0.001150018 | -0.0009493843 | -0.001013579 | -0.001265706 | -0.001529742
96.8 | -0.001338042 | -0.001282454 | -0.001218322 | -0.00108177 | -0.0008812444 | -0.00108177 | -0.001137746 | -0.001534111
97 | -0.001338042 | -0.001278242 | -0.001214155 | -0.001077724 | -0.0008131605 | -0.0008773635 | -0.001137746 | -0.001597959
97.2 | -0.001470215 | -0.001278242 | -0.001210003 | -0.001005623 | -0.00080934 | -0.00080934 | -0.001001669 | -0.001465889
97.4 | -0.001401989 | -0.001338042 | -0.001205868 | -0.001001669 | -0.0008696489 | -0.000801746 | -0.0009977314 | -0.001397724
97.6 | -0.00133382 | -0.001401989 | -0.001265706 | -0.0009977314 | -0.0009337142 | -0.0008658157 | -0.001057737 | -0.001325427
97.8 | -0.00133382 | -0.001401989 | -0.00133382 | -0.0009977314 | -0.0008658157 | -0.0008619988 | -0.00105379 | -0.001389246
98 | -0.00133382 | -0.001338042 | -0.00133382 | -0.001129646 | -0.0008619988 | -0.0008619988 | -0.00105379 | -0.001321257
98.2 | -0.001265706 | -0.001274047 | -0.001338042 | -0.001129646 | -0.0009259768 | -0.0008619988 | -0.0009860209 | -0.001321257
98.4 | -0.001265706 | -0.001338042 | -0.001401989 | -0.001125622 | -0.0009259768 | -0.0009259768 | -0.0009860209 | -0.001385034
98.6 | -0.001265706 | -0.001338042 | -0.00133382 | -0.001193564 | -0.0008581985 | -0.0008619988 | -0.0009860209 | -0.001385034
98.8 | -0.001197648 | -0.001338042 | -0.00133382 | -0.001193564 | -0.0007942162 | -0.0008619988 | -0.00105379 | -0.001385034
99 | -0.001261561 | -0.001401989 | -0.001397724 | -0.001193564 | -0.0008581985 | -0.0009259768 | -0.0009860209 | -0.001317106
99.2 | -0.001261561 | -0.001329615 | -0.001397724 | -0.001189497 | -0.0009259768 | -0.0008581985 | -0.001049862 | -0.001317106
99.4 | -0.001325427 | -0.001325427 | -0.001457291 | -0.001185448 | -0.0009221333 | -0.0008544151 | -0.0009821521 | -0.001249233
99.6 | -0.001321257 | -0.001389246 | -0.001389246 | -0.001249233 | -0.0009183071 | -0.0008506489 | -0.0009821521 | -0.001312973
99.8 | -0.001317106 | -0.001448765 | -0.001385034 | -0.001249233 | -0.0009821521 | -0.0008506489 | -0.0009821521 | -0.001312973
100 | -0.001317106 | -0.001380841 | -0.001448765 | -0.001249233 | -0.0009821521 | -0.0008506489 | -0.0009821521 | -0.001312973
100.2 | -0.001385034 | -0.001385034 | -0.001385034 | -0.001185448 | -0.00105379 | -0.0008506489 | -0.0009221333 | -0.001317106
100.4 | -0.001257434 | -0.001389246 | -0.001453019 | -0.001121616 | -0.001121616 | -0.000790476 | -0.0009221333 | -0.001249233
100.6 | -0.001257434 | -0.001325427 | -0.001453019 | -0.001189497 | -0.001057737 | -0.0008544151 | -0.0009183071 | -0.00124516
100.8 | -0.001125622 | -0.001261561 | -0.001389246 | -0.001189497 | -0.0009899072 | -0.0008506489 | -0.0009783011 | -0.00124516
101 | -0.001193564 | -0.001261561 | -0.001393476 | -0.001257434 | -0.00105379 | -0.0007830464 | -0.0009144983 | -0.001181417
101.2 | -0.001193564 | -0.001261561 | -0.001393476 | -0.001261561 | -0.0009860209 | -0.0007191458 | -0.0009144983 | -0.001249233
101.4 | -0.001193564 | -0.001261561 | -0.001397724 | -0.001265706 | -0.00105379 | -0.0007867526 | -0.0009183071 | -0.001185448
101.6 | -0.001193564 | -0.001265706 | -0.001338042 | -0.001269868 | -0.001057737 | -0.0008581985 | -0.0008544151 | -0.001185448
101.8 | -0.001197648 | -0.001137746 | -0.001338042 | -0.001269868 | -0.0009298372 | -0.0008581985 | -0.0008544151 | -0.001185448
102 | -0.001197648 | -0.001205868 | -0.001342281 | -0.00133382 | -0.0009259768 | -0.0008581985 | -0.0008544151 | -0.001185448
102.2 | -0.001265706 | -0.001274047 | -0.001278242 | -0.001265706 | -0.0009259768 | -0.0008581985 | -0.0008544151 | -0.001185448
102.4 | -0.001265706 | -0.001205868 | -0.001145911 | -0.001269868 | -0.001057737 | -0.0008581985 | -0.0008544151 | -0.001121616
102.6 | -0.001265706 | -0.001269868 | -0.001210003 | -0.001269868 | -0.001057737 | -0.000790476 | -0.0009183071 | -0.001121616
102.8 | -0.001265706 | -0.001338042 | -0.001205868 | -0.00120175 | -0.001057737 | -0.0009259768 | -0.0009221333 | -0.001253325
103 | -0.001329615 | -0.001329615 | -0.001197648 | -0.001133688 | -0.001057737 | -0.0009259768 | -0.0009860209 | -0.001253325
103.2 | -0.001261561 | -0.001393476 | -0.001261561 | -0.001193564 | -0.001057737 | -0.0009221333 | -0.0009860209 | -0.001317106
103.4 | -0.001257434 | -0.001393476 | -0.001325427 | -0.001193564 | -0.001057737 | -0.0009860209 | -0.001049862 | -0.001312973
103.6 | -0.001253325 | -0.001457291 | -0.001389246 | -0.001257434 | -0.00105379 | -0.0009860209 | -0.001177404 | -0.001308858
103.8 | -0.001317106 | -0.001393476 | -0.001457291 | -0.001385034 | -0.001181417 | -0.001042058 | -0.00123707 | -0.001300686
104 | -0.001380841 | -0.001393476 | -0.001457291 | -0.001317106 | -0.001109703 | -0.001105768 | -0.001233053 | -0.001296628
104.2 | -0.001376666 | -0.001393476 | -0.001457291 | -0.001380841 | -0.001105768 | -0.0009668572 | -0.001229056 | -0.001356081
104.4 | -0.00137251 | -0.001457291 | -0.001457291 | -0.001380841 | -0.001105768 | -0.0009668572 | -0.001157621 | -0.001419527
104.6 | -0.00137251 | -0.001453019 | -0.001521059 | -0.001376666 | -0.001169433 | -0.001094078 | -0.001284575 | -0.001415431
104.8 | -0.001436117 | -0.001580425 | -0.001584781 | -0.001376666 | -0.001169433 | -0.001094078 | -0.001284575 | -0.001415431
105 | -0.001499679 | -0.001580425 | -0.001584781 | -0.001376666 | -0.001169433 | -0.001292591 | -0.001284575 | -0.001415431
105.2 | -0.001567474 | -0.001516745 | -0.001584781 | -0.001376666 | -0.001173409 | -0.001229056 | -0.001415431 | -0.00148293
105.4 | -0.001635325 | -0.001516745 | -0.001521059 | -0.001312973 | -0.001038183 | -0.001229056 | -0.001415431 | -0.00148293
105.6 | -0.001635325 | -0.001516745 | -0.001584781 | -0.00124516 | -0.00103049 | -0.001086381 | -0.001276641 | -0.001478794
105.8 | -0.001635325 | -0.001576089 | -0.001516745 | -0.001308858 | -0.00103049 | -0.001086381 | -0.001339974 | -0.001411354
106 | -0.001571772 | -0.001576089 | -0.00151245 | -0.001241106 | -0.001026672 | -0.001149844 | -0.001339974 | -0.001411354
106.2 | -0.001703232 | -0.00170765 | -0.001376666 | -0.001304762 | -0.001094078 | -0.001149844 | -0.001276641 | -0.001411354
106.4 | -0.001571772 | -0.00164406 | -0.001376666 | -0.001304762 | -0.001094078 | -0.001149844 | -0.001339974 | -0.001411354
106.6 | -0.001635325 | -0.001639683 | -0.001376666 | -0.001241106 | -0.00103049 | -0.001149844 | -0.001272705 | -0.001276641
106.8 | -0.001762299 | -0.001635325 | -0.001308858 | -0.001173409 | -0.00103049 | -0.001149844 | -0.001205491 | -0.001339974
107 | -0.001825719 | -0.001635325 | -0.001308858 | -0.001109703 | -0.0008994427 | -0.001015335 | -0.00126879 | -0.001339974
107.2 | -0.001825719 | -0.001635325 | -0.001241106 | -0.001045951 | -0.0008357604 | -0.001015335 | -0.00126879 | -0.001470586
107.4 | -0.001825719 | -0.001635325 | -0.00124516 | -0.0009860209 | -0.0008394555 | -0.001019094 | -0.001209367 | -0.001605393
107.6 | -0.001825719 | -0.001563197 | -0.001113656 | -0.0008581985 | -0.0006444386 | -0.0009555823 | -0.001209367 | -0.001609606
107.8 | -0.001821263 | -0.001427782 | -0.001049862 | -0.0007942162 | -0.0005166584 | -0.0008247864 | -0.001078763 | -0.001609606
108 | -0.001690099 | -0.001296628 | -0.0009183071 | -0.0006661077 | -0.0003853085 | -0.0007611814 | -0.001015335 | -0.00154629
108.2 | -0.001558939 | -0.001233053 | -0.000790476 | -0.0005342409 | -0.0003212959 | -0.0006975315 | -0.0008883468 | -0.001415431
108.4 | -0.001300686 | -0.001038183 | -0.0005236427 | -0.0003347395 | -0.0002572354 | -0.0005700955 | -0.0008247864 | -0.001284575
108.6 | -0.001173409 | -0.0008469 | -0.0004561383 | -0.0002671622 | -0.0002539577 | -0.0005063088 | -0.0008920263 | -0.001153723
108.8 | -0.0009821521 | -0.0007154994 | -0.0002572354 | -0.0002638379 | -5.22751e-05 | -0.0004424758 | -0.0007647799 | -0.0008920263
109 | -0.0007264893 | -0.0003954995 | -6.476341e-05 | 0.002903819 | 0.004535406 | 0.003885977 | -0.000701089 | -0.0008320836
109.2 | -0.0005378051 | 0.00024818 | 0.003226876 | 0.009317055 | 0.01189993 | 0.01128147 | 0.004294247 | -0.0007830464
109.4 | -0.0004162981 | 0.002490018 | 0.009123152 | 0.01395214 | 0.01524479 | 0.01700581 | 0.01143152 | 0.003482941
109.6 | 0.004296704 | 0.008512451 | 0.01513039 | 0.01852158 | 0.02253225 | 0.02451923 | 0.01673458 | 0.008280465
109.8 | 0.01811711 | 0.02219611 | 0.02152849 | 0.02963295 | 0.0350415 | 0.03275332 | 0.02620351 | 0.02144425
110 | 0.03644956 | 0.03915905 | 0.03550726 | 0.03733418 | 0.03969892 | 0.03642196 | 0.03268737 | 0.03133106

## Matrix
0.125 | 1.387779e-17 | -7.459311e-17 | No of angles | 8 | 3 | -1 | 0 | 3 | 2.414214 | 1 | -0.4142136 | -1 | -0.4142136 | 1 | 2.414214
0.1066942 | 0.01830583 | 0.04419417 | Start angle | 0 | 2.414214 | -0.4142136 | 2.828427 | -1 | -0.4142136 | 1 | 2.414214 | 3 | 2.414214 | 1 | -0.4142136
0.0625 | 0.0625 | 0.0625 |  |  | 1 | 1 | 4 | 0 | 2.828427 | 4 | 2.828427 | 1.292434e-14 | -2.828427 | -4 | -2.828427
0.01830583 | 0.1066942 | 0.04419417 |  |  | -0.4142136 | 2.414214 | 2.828427
-1.179612e-16 | 0.125 | 2.262289e-16 |  |  | -1 | 3 | 1.292434e-14
0.01830583 | 0.1066942 | -0.04419417 |  |  | -0.4142136 | 2.414214 | -2.828427
0.0625 | 0.0625 | -0.0625 |  |  | 1 | 1 | -4
0.1066942 | 0.01830583 | -0.04419417 |  |  | 2.414214 | -0.4142136 | -2.828427

## Residual Stress
Depth | Long | Trans | Shear
0 | 169.9072 | 146.2113 | -10.91527
0.2 | -71.07676 | -104.0784 | 20.22568
0.4 | -46.56366 | -65.92734 | 0.812044
0.6 | -16.64843 | -20.5628 | 0.2582876
0.8 | 7.309788 | 15.32032 | 3.60941
1 | 6.16801 | 1.696432 | 4.507743
1.2 | -10.14646 | -16.27169 | -0.1143077
1.4 | -19.71545 | -32.07558 | 1.728992
1.6 | -33.79003 | -41.03321 | 2.627079
1.8 | -29.73545 | -46.48614 | 1.047287
2 | -19.77765 | -25.36133 | 6.217523
2.2 | 17.60975 | 38.8622 | 6.010068
2.4 | 10.83617 | 37.82114 | 3.845533
2.6 | 29.1722 | 28.68781 | 6.178354
2.8 | 31.96004 | 36.91993 | 7.452632
3 | 28.03886 | 44.07769 | -1.740942
3.2 | 27.53723 | 26.88234 | 3.286803
3.4 | -46.00632 | -89.77304 | -16.94057
3.6 | -48.67385 | -84.20465 | -5.154872
3.8 | -37.37598 | -45.40347 | -6.15739
4 | -35.15866 | -40.40749 | 1.60561
4.2 | -26.62062 | -26.61179 | 3.49203
4.4 | -18.36021 | -18.21094 | 3.551962
4.6 | -16.80042 | -18.31562 | 3.515292
4.8 | -14.77603 | -18.67263 | 3.156755
5 | -14.70881 | -13.82207 | 2.312709
5.2 | -13.28778 | -13.57826 | 2.901319
5.4 | -11.70924 | -14.94217 | 4.013511
5.6 | -13.46665 | -9.790659 | 3.743702
5.8 | -14.10413 | -10.8165 | 3.549578
6 | -15.05972 | -13.04759 | 3.794792
6.2 | -12.20175 | -8.96551 | 3.489976
6.4 | -13.27827 | -11.21767 | 3.735196
6.6 | -14.39965 | -15.30049 | 3.988813
6.8 | -13.56816 | -9.406167 | 4.332547
7 | -12.85276 | -6.724242 | 4.93606
7.2 | -14.52814 | -8.450253 | 3.735422
7.4 | -14.28464 | -7.031036 | 3.147563
7.6 | -14.51748 | -8.388098 | 3.761168
7.8 | -11.68484 | -7.960611 | 3.735353
8 | -11.44134 | -8.275508 | 3.147494
8.2 | -10.94369 | -5.375012 | 4.348919
8.4 | -12.68062 | -7.110694 | 3.121167
8.6 | -12.42647 | -5.559131 | 3.734733
8.8 | -14.0807 | -7.161876 | 2.534528
9 | -15.21499 | -5.887875 | 4.259965
9.2 | -14.1831 | -6.700674 | 3.174098
9.4 | -15.01547 | -7.533039 | 2.341733
9.6 | -16.43843 | -7.777181 | 2.931145
9.8 | -15.25396 | -9.172199 | 2.989691
10 | -15.31527 | -9.182718 | 2.964297
10.2 | -17.09771 | -9.351584 | 4.129205
10.4 | -18.37552 | -8.145197 | 1.724854
10.6 | -15.44695 | -7.600139 | 1.75953
10.8 | -16.07206 | -7.120665 | 1.480355
11 | -18.3159 | -6.400918 | 1.262729
11.2 | -17.91039 | -8.399349 | 2.069735
11.4 | -16.78743 | -7.710888 | 3.552433
11.6 | -15.55893 | -8.939055 | 3.552549
11.8 | -15.92806 | -6.903468 | 4.445572
12 | -15.85955 | -6.832716 | 2.709406
12.2 | -16.87636 | -9.076532 | 4.106189
12.4 | -14.82782 | -9.383083 | 3.797943
12.6 | -17.37317 | -11.97898 | 4.132898
12.8 | -15.05706 | -9.157315 | 3.174167
13 | -18.02348 | -11.40129 | 1.50714
13.2 | -16.5393 | -12.81048 | 2.121907
13.4 | -17.18018 | -12.17176 | 2.315037
13.6 | -14.21137 | -13.39867 | 3.543486
13.8 | -13.37839 | -10.83004 | 2.710501
14 | -15.45317 | -12.23211 | 3.517511
14.2 | -18.89359 | -12.26708 | 2.374963
14.4 | -14.41061 | -8.350816 | 3.795542
14.6 | -11.69486 | -4.408993 | -0.4765709
14.8 | -11.07083 | -3.225147 | -0.6839006
15 | -12.09955 | -7.043953 | -0.5024127
15.2 | -12.57875 | -6.345285 | 2.184901
15.4 | -13.01806 | -7.503096 | 0.9548576
15.6 | -16.10897 | -9.484291 | 1.544231
15.8 | -16.69814 | -8.896246 | 1.788606
16 | -14.58677 | -10.93199 | 0.8930911
16.2 | -15.76288 | -9.758636 | 1.817963
16.4 | -15.24038 | -8.615701 | 0.6756409
16.6 | -17.52078 | -9.666729 | 2.158461
16.8 | -14.42899 | -11.08729 | 2.748201
17 | -16.30018 | -9.504952 | 1.544054
17.2 | -17.17994 | -8.771214 | 1.87695
17.4 | -12.74969 | -10.15127 | 0.6742614
17.6 | -13.37296 | -9.596865 | 2.181383
17.8 | -14.13737 | -8.695441 | 0.1216685
18 | -12.50605 | -7.068477 | 1.262475
18.2 | -11.63744 | -6.199794 | 0.9545986
18.4 | -11.62672 | -6.06446 | 2.156998
18.6 | -15.54952 | -7.141517 | 0.7346948
18.8 | -12.44883 | -6.834335 | 1.350186
19 | -14.12631 | -8.562453 | 0.1461237
19.2 | -14.12631 | -8.562453 | 0.1461237
19.4 | -11.63803 | -4.462861 | 0.5170025
19.6 | -14.40386 | -3.647319 | 2.830949
19.8 | -12.18836 | -2.68204 | 2.501294
20 | -10.59328 | -2.754439 | 1.323214
20.2 | -9.173115 | -2.510777 | 0.734962
20.4 | -9.173115 | -2.510777 | 0.734962
20.6 | -10.65327 | -1.030838 | 1.348064
20.8 | -10.59328 | -2.754439 | 1.323214
21 | -11.15049 | -7.324431 | 1.372805
21.2 | -12.38857 | -2.763886 | 1.346942
21.4 | -8.727638 | -1.435314 | 0.5418658
21.6 | -7.052429 | -1.445683 | 0.5168323
21.8 | -7.351763 | -1.361966 | 1.627461
22 | -8.579082 | -0.1348666 | 1.627383
22.2 | -7.158915 | 0.1087955 | 2.215635
22.4 | -9.700998 | -4.216278 | 0.1460491
22.6 | -9.82952 | -5.95785 | 1.345781
22.8 | -11.46984 | -8.133389 | 1.956029
23 | -11.8187 | -6.265076 | 1.403274
23.2 | -8.424596 | -2.873063 | 1.406613
23.4 | -8.423724 | -4.604775 | 1.40432
23.6 | -8.978325 | -3.98358 | -0.04828719
23.8 | -5.493687 | -4.072482 | 1.345303
24 | -8.099638 | -6.727616 | 2.233601
24.2 | -8.724303 | -4.445379 | 1.95605
24.4 | -9.579162 | -5.252673 | 1.622659
24.6 | -9.289195 | -3.737125 | 3.445295
24.8 | -7.593679 | -2.041609 | 3.411391
25 | -8.388782 | -4.569297 | 2.543462
25.2 | -10.61827 | -7.465489 | 1.34382
25.4 | -9.264342 | -3.760452 | 3.434554
25.6 | -8.919827 | -5.763958 | 4.26513
25.8 | -9.508504 | -3.446628 | 4.022836
26 | -9.843907 | -3.116578 | 0.818715
26.2 | -8.089948 | -4.934079 | 3.435251
26.4 | -8.460626 | -1.17772 | 2.544444
26.6 | -9.241397 | -3.786455 | 3.373938
26.8 | -9.325447 | -3.773913 | 2.235181
27 | -7.812957 | -3.484928 | 2.762303
27.2 | -9.439752 | -3.448787 | 2.798444
27.4 | -6.739996 | -1.238263 | 1.345571
27.6 | -7.569875 | -2.068142 | 2.175451
27.8 | -8.365864 | -1.201195 | 3.042398
28 | -6.572322 | 0.4679246 | 3.067602
28.2 | -10.03739 | -1.260828 | 4.240886
28.4 | -8.364472 | -2.861351 | 4.216796
28.6 | -9.231419 | -3.728298 | 3.349849
28.8 | -6.955988 | -2.676138 | 3.653339
29 | -8.433536 | -2.929645 | 4.26536
29.2 | -8.365864 | 0.4574848 | 3.042398
29.4 | -7.995939 | -1.5008 | 2.201394
29.6 | -3.915168 | -0.09677321 | 1.066029
29.8 | -0.8725062 | 6.346807 | 5.064186
30 | 3.497002 | 7.236866 | 3.849581
30.2 | -0.3982796 | -3.119088 | 3.158462
30.4 | -6.3901 | -12.51185 | 3.985835
30.6 | -6.539985 | -6.916554 | 4.325234
30.8 | -6.356936 | -6.660628 | 1.388256
31 | -10.81521 | -10.62686 | 2.848972
31.2 | -14.74873 | -13.3779 | 3.092883
31.4 | -14.35312 | -14.21277 | 2.783157
31.6 | -16.8967 | -15.52143 | 0.02465752
31.8 | -15.07168 | -16.10673 | 2.101012
32 | -13.77225 | -12.32753 | 2.99723
32.2 | -15.39494 | -12.22992 | 3.009382
32.4 | -16.19473 | -11.28863 | 0.9586509
32.6 | -17.02974 | -13.79156 | 0.12364
32.8 | -14.66918 | -12.66381 | 1.612475
33 | -13.21712 | -10.48959 | -0.4386687
33.2 | -12.98988 | -12.16505 | 0.9865088
33.4 | -11.12448 | -10.24853 | 1.051859
33.6 | -11.57621 | -9.573206 | 0.833026
33.8 | -11.71293 | -9.218449 | 0.1535487
34 | -8.769717 | -6.842343 | 2.854301
34.2 | -10.01835 | -5.673083 | 1.645354
34.4 | -13.12108 | -5.918122 | 1.053778
34.6 | -8.462587 | -5.406156 | 1.054871
34.8 | -10.86009 | -6.127959 | 1.92805
35 | -7.503145 | -2.72045 | 1.95637
35.2 | -11.88309 | -7.149938 | 2.288682
35.4 | -11.99184 | -7.186592 | 2.325336
35.6 | -14.35957 | -8.394263 | -0.4009985
35.8 | -14.43485 | -8.466194 | 1.268468
36 | -12.88289 | -5.229756 | -0.464723
36.2 | -10.87539 | -7.380577 | 0.3456537
36.4 | -13.45535 | -9.958359 | 0.7428329
36.6 | -12.36473 | -7.636108 | 0.9625588
36.8 | -11.27494 | -5.239237 | 0.7444345
37 | -10.68397 | -5.903514 | 0.9884771
37.2 | -11.55592 | -5.032247 | 0.1893459
37.4 | -12.98319 | -7.020347 | -0.4018493
37.6 | -14.83762 | -8.874494 | -0.4388837
37.8 | -10.26273 | -6.769177 | -0.434756
38 | -11.13456 | -7.639596 | -0.7454778
38.2 | -10.5893 | -2.963341 | -2.450497
38.4 | -11.32483 | -3.821842 | -0.3722542
38.6 | -8.900907 | -0.7081392 | 2.568969
38.8 | -4.998089 | -0.5859223 | 2.831235
39 | -7.061794 | -0.1233813 | 1.96697
39.2 | -9.016266 | -1.514759 | 1.336561
39.4 | -9.026846 | -4.989933 | 2.54366
39.6 | -10.70986 | -6.725378 | 2.517443
39.8 | -11.03077 | -6.480496 | 1.926248
40 | -8.771557 | -1.833145 | 1.927339
40.2 | -6.95964 | 0.0004128246 | 1.957447
40.4 | -5.126908 | 1.811149 | 0.7498422
40.6 | -2.892173 | 5.301171 | 5.566566
40.8 | 2.12842 | 8.063171 | 4.499675
41 | 3.414718 | 11.55391 | 3.887178
41.2 | 3.320349 | 19.78396 | 4.652762
41.4 | 3.702249 | 5.770221 | 5.674772
41.6 | -6.33219 | -9.102545 | 5.34139
41.8 | -5.662701 | 3.849396 | 3.508026
42 | 0.01792879 | 14.19851 | 1.139699
42.2 | -6.816943 | 1.572984 | 4.404625
42.4 | -15.09733 | -10.65809 | 1.959628
42.6 | -15.15073 | -4.88724 | 3.204974
42.8 | -15.62454 | -6.98115 | 3.134934
43 | -12.89179 | -6.745273 | 0.2168956
43.2 | -14.17153 | -5.61024 | 3.131308
43.4 | -10.99986 | -5.291027 | 2.489743
43.6 | -12.56211 | -3.878884 | 1.924675
43.8 | -10.1984 | -4.414613 | 3.414337
44 | -14.37202 | -3.889985 | 1.897874
44.2 | -12.42903 | -2.565099 | 2.550027
44.4 | -12.42903 | -0.8984324 | 2.550027
44.6 | -9.25665 | -0.5780424 | 1.961805
44.8 | -5.690904 | 1.241811 | 1.965921
45 | -7.248123 | 3.101595 | 3.675425
45.2 | -9.43639 | 0.4309317 | 3.428283
45.4 | -11.07416 | -1.203646 | 2.210076
45.6 | -11.96005 | -2.143548 | 1.30837
45.8 | -11.23249 | -1.418332 | 3.416345
46 | -11.19381 | 0.2880474 | 3.455022
46.2 | -11.23249 | -1.493737 | 3.416345
46.4 | -11.30631 | -4.978241 | 3.413578
46.6 | -8.501315 | -4.591703 | 3.349063
46.8 | -13.16629 | -5.09241 | 3.321883
47 | -11.81252 | -6.591389 | 1.497255
47.2 | -14.43076 | -7.46454 | 0.6241034
47.4 | -15.31394 | -6.732818 | -0.2223944
47.6 | -11.05163 | -4.167607 | 0.5886184
47.8 | -10.46119 | -6.422528 | 0.3433734
48 | -10.82286 | -4.317748 | 2.44898
48.2 | -8.677816 | -2.974639 | 1.61457
48.4 | -11.65782 | -5.152703 | 1.614024
48.6 | -12.528 | -6.022884 | 2.484205
48.8 | -12.29451 | -2.995253 | 3.099765
49 | -11.46049 | -2.161235 | 2.265747
49.2 | -12.53919 | -4.421353 | 1.278589
49.4 | -12.79403 | -5.906656 | 1.893822
49.6 | -12.79389 | -7.646007 | 3.072817
49.8 | -11.12433 | -5.97866 | 1.893041
50 | -13.97715 | -8.135014 | 1.892249
50.2 | -11.10313 | -0.6259225 | 3.38394
50.4 | -6.680879 | -2.773907 | 3.350105
50.6 | -7.907612 | -1.021115 | 4.00872
50.8 | -5.905133 | -2.568039 | 3.946636
51 | -7.429731 | -0.6704815 | 3.951602
51.2 | -4.060156 | -0.2339971 | 3.325843
51.4 | -5.3744 | 1.38457 | 3.954944
51.6 | -1.937282 | 6.85712 | 3.74138
51.8 | 1.064578 | 15.15361 | 1.729818
52 | -3.277607 | 6.095084 | 1.878733
52.2 | -9.595951 | -5.579386 | 1.250384
52.4 | -4.397158 | 0.7938163 | 3.081627
52.6 | -6.765812 | -2.084503 | 4.574754
52.8 | -6.63142 | -2.674238 | 5.446182
53 | -11.82545 | -8.427602 | 4.809389
53.2 | -12.70444 | -8.070352 | 4.586107
53.4 | -12.59766 | -8.472248 | 5.149866
53.6 | -11.58391 | -8.186244 | 5.146161
53.8 | -12.2404 | -7.606741 | 5.36365
54 | -11.34149 | -6.760675 | 4.554949
54.2 | -9.80733 | -4.737495 | 3.877881
54.4 | -9.511539 | -3.137631 | 3.351578
54.6 | -10.55866 | -5.358278 | 3.069928
54.8 | -5.240639 | -0.04798427 | 1.891915
55 | -7.237887 | 0.8133245 | 5.10693
55.2 | -6.542338 | 0.271271 | 4.854916
55.4 | -7.123046 | -0.7445245 | 3.401057
55.6 | -9.814703 | -1.708974 | 2.549059
55.8 | -9.362352 | 1.105659 | 2.586289
56 | -7.285422 | -1.035181 | 4.659298
56.2 | -11.8875 | 0.2078611 | 4.631275
56.4 | -11.53977 | 0.09194425 | 4.041229
56.6 | -8.482047 | 0.6085274 | 4.04653
56.8 | -7.330356 | 2.954241 | 5.446778
57 | -6.508333 | 4.267886 | 5.259561
57.2 | -6.206791 | 4.57534 | 2.326649
57.4 | -2.549707 | 10.07688 | 3.815105
57.6 | -4.179533 | 8.896559 | 2.011417
57.8 | -7.50432 | 9.091414 | 0.7305385
58 | -8.68015 | 8.670976 | 1.944682
58.2 | -7.241946 | 5.172857 | 2.780574
58.4 | -10.15504 | 0.4530875 | 3.14989
58.6 | -9.233515 | 3.783649 | 2.809737
58.8 | -5.785245 | 1.875787 | 5.505186
59 | -10.50905 | 1.330787 | 3.761191
59.2 | -7.916071 | 3.836581 | 4.598238
59.4 | -9.610354 | 3.323339 | 5.225256
59.6 | -11.80301 | 1.643227 | 7.546974
59.8 | -8.416667 | 3.274159 | 5.839601
60 | -8.416667 | 5.017156 | 5.839601
60.2 | -7.916504 | 7.932321 | 5.86778
60.4 | -10.15033 | 8.562936 | 6.151177
60.6 | -9.428535 | 7.994546 | 6.395795
60.8 | -11.86416 | 5.489316 | 6.741008
61 | -10.59333 | 6.194907 | 6.465359
61.2 | -10.29405 | 9.917306 | 5.231283
61.4 | -10.45995 | 11.01424 | 5.553437
61.6 | -13.73091 | 12.01254 | 4.686597
61.8 | -16.48691 | 9.615851 | 5.275048
62 | -13.28174 | 6.669979 | 3.926829
62.2 | -24.2019 | -5.383355 | 5.309025
62.4 | -30.27258 | -13.05422 | 3.676776
62.6 | -34.03801 | -22.31581 | 1.941616
62.8 | -37.61692 | -31.71732 | 2.55636
63 | -31.06994 | -26.38262 | 2.055124
63.2 | -28.1143 | -28.80185 | 0.9340355
63.4 | -28.6424 | -36.39532 | 0.3070927
63.6 | -31.11762 | -40.38339 | -0.5749627
63.8 | -33.70856 | -48.21924 | -1.201289
64 | -30.0949 | -54.46058 | -2.868543
64.2 | -30.19123 | -58.60391 | -3.144599
64.4 | -31.93897 | -64.87212 | -3.319896
64.6 | -34.29683 | -70.44472 | -4.529954
64.8 | -36.17403 | -72.90769 | -6.472666
65 | -34.48241 | -73.27366 | -7.031454
65.2 | -32.15616 | -75.79276 | -5.826773
65.4 | -30.48766 | -75.79415 | -7.064024
65.6 | -30.14868 | -79.51151 | -7.910763
65.8 | -30.29941 | -84.2798 | -8.516579
66 | -31.20915 | -88.15891 | -9.974113
66.2 | -31.80455 | -90.46913 | -9.621963
66.4 | -39.93986 | -101.0082 | -11.22936
66.6 | -41.61582 | -104.3828 | -10.04166
66.8 | -46.75003 | -109.3929 | -10.01736
67 | -49.75585 | -116.5325 | -12.11604
67.2 | -52.61622 | -120.552 | -10.6295
67.4 | -58.07555 | -130.1853 | -11.89688
67.6 | -57.57258 | -135.5877 | -12.80735
67.8 | -59.35984 | -140.3712 | -11.77073
68 | -60.95267 | -143.258 | -9.963058
68.2 | -63.1923 | -144.1962 | -10.25209
68.4 | -58.55053 | -146.7285 | -10.96183
68.6 | -58.30033 | -143.5193 | -10.35779
68.8 | -57.48034 | -147.7685 | -8.241367
69 | -47.62669 | -142.0764 | -8.156417
69.2 | -41.31154 | -139.7857 | -8.061027
69.4 | -28.51742 | -133.0867 | -7.662449
69.6 | -18.41657 | -128.6188 | -8.335163
69.8 | -4.798703 | -123.9056 | -7.741466
70 | 3.570959 | -119.0369 | -7.03885
70.2 | 10.99052 | -122.3841 | -10.09028
70.4 | 24.9301 | -113.2627 | -9.210444
70.6 | 38.52654 | -101.7776 | -6.362627
70.8 | 46.59337 | -95.02331 | -7.783568
71 | 51.65009 | -91.24757 | -8.34835
71.2 | 59.52722 | -83.22336 | -9.159378
71.4 | 66.29363 | -71.75262 | -10.37702
71.6 | 81.25036 | -54.37287 | -11.62255
71.8 | 88.6505 | -46.63863 | -10.94979
72 | 91.38368 | -42.13433 | -13.017
72.2 | 98.11513 | -34.73628 | -13.64151
72.4 | 103.4788 | -33.43821 | -14.52773
72.6 | 115.1583 | -24.54861 | -13.91338
72.8 | 125.0031 | -16.52076 | -13.0518
73 | 130.1916 | -9.60055 | -16.06067
73.2 | 136.8122 | -5.486405 | -15.71652
73.4 | 141.335 | -3.385622 | -14.64332
73.6 | 146.9686 | 10.40173 | -16.34892
73.8 | 162.6229 | 27.90382 | -19.19275
74 | 175.5334 | 35.27766 | -20.04485
74.2 | 183.215 | 40.0314 | -21.63388
74.4 | 192.8946 | 40.12272 | -20.69012
74.6 | 204.6905 | 49.42202 | -20.39646
74.8 | 210.1175 | 58.31305 | -23.13111
75 | 219.1722 | 67.43306 | -23.93465
75.2 | 234.7246 | 80.86326 | -22.75248
75.4 | 240.0359 | 87.50216 | -25.11798
75.6 | 247.1111 | 97.35879 | -27.40697
75.8 | 253.2681 | 109.8465 | -24.71593
76 | 257.9071 | 111.6357 | -27.84997
76.2 | 261.7456 | 122.9397 | -27.82314
76.4 | 266.9827 | 129.5021 | -29.62153
76.6 | 274.8047 | 143.339 | -27.21131
76.8 | 274.1904 | 150.5122 | -27.76943
77 | 273.5999 | 147.941 | -27.02352
77.2 | 273.6444 | 147.2666 | -25.53428
77.4 | 272.2759 | 155.1704 | -25.32082
77.6 | 271.1135 | 158.0542 | -24.1403
77.8 | 270.3596 | 166.5289 | -22.34602
78 | 267.3071 | 171.996 | -23.24825
78.2 | 264.8023 | 169.3921 | -21.1987
78.4 | 255.3632 | 158.8335 | -21.98159
78.6 | 257.9593 | 163.6151 | -17.90184
78.8 | 257.7178 | 163.5932 | -17.8304
79 | 253.497 | 159.5567 | -17.59607
79.2 | 248.1162 | 156.0599 | -14.48796
79.4 | 246.7698 | 152.4912 | -12.52031
79.6 | 243.5877 | 152.9905 | -15.82885
79.8 | 238.7543 | 152.6086 | -15.34543
80 | 232.0534 | 149.4736 | -18.74346
80.2 | 229.9527 | 148.2246 | -17.60486
80.4 | 232.3187 | 153.504 | -17.73981
80.6 | 233.7139 | 155.6347 | -14.33797
80.8 | 228.2139 | 158.5609 | -13.64294
81 | 234.5979 | 158.5869 | -14.22994
81.2 | 224.0135 | 159.6203 | -14.20228
81.4 | 225.7628 | 162.0536 | -13.55601
81.6 | 221.1347 | 156.8618 | -14.12373
81.8 | 212.7126 | 154.5958 | -14.07089
82 | 204.1674 | 146.8518 | -12.70821
82.2 | 206.6888 | 143.8746 | -13.43974
82.4 | 203.8069 | 144.7287 | -12.90251
82.6 | 200.6885 | 142.8154 | -10.88876
82.8 | 198.1275 | 139.9714 | -12.42296
83 | 197.1189 | 142.7649 | -11.78716
83.2 | 198.7966 | 146.7063 | -9.316467
83.4 | 194.7411 | 142.6184 | -8.483921
83.6 | 193.7644 | 140.256 | -8.885201
83.8 | 190.3967 | 136.6953 | -10.80378
84 | 188.0245 | 135.5994 | -9.4137
84.2 | 184.8836 | 138.5091 | -9.514901
84.4 | 180.468 | 135.9689 | -7.257479
84.6 | 173.7945 | 137.1524 | -6.917025
84.8 | 170.5067 | 136.739 | -9.244417
85 | 168.0975 | 134.2373 | -8.450361
85.2 | 169.6078 | 131.967 | -8.020828
85.4 | 162.6663 | 130.7258 | -7.180278
85.6 | 158.4375 | 129.6733 | -6.839115
85.8 | 154.4481 | 124.5731 | -6.147272
86 | 151.6562 | 125.3521 | -9.742834
86.2 | 150.9786 | 120.3276 | -9.231771
86.4 | 151.6109 | 121.4848 | -9.49265
86.6 | 152.9285 | 122.1925 | -9.329339
86.8 | 147.5989 | 120.6903 | -9.165171
87 | 148.8684 | 123.2256 | -10.69468
87.2 | 146.0317 | 120.7985 | -9.164762
87.4 | 145.9601 | 120.6487 | -9.070253
87.6 | 142.2937 | 115.7885 | -10.21263
87.8 | 138.2845 | 116.4379 | -9.916421
88 | 136.9175 | 118.019 | -11.02072
88.2 | 137.2363 | 119.6055 | -11.7108
88.4 | 138.0364 | 117.347 | -11.505
88.6 | 136.4388 | 119.3945 | -14.30885
88.8 | 137.5977 | 123.9483 | -11.63784
89 | 135.1627 | 119.7419 | -14.131
89.2 | 133.2876 | 120.1471 | -11.72029
89.4 | 135.1183 | 125.7122 | -13.16108
89.6 | 133.0168 | 124.8775 | -11.55448
89.8 | 135.2165 | 125.3571 | -13.34792
90 | 131.904 | 122.37 | -14.03583
90.2 | 132.0231 | 120.6832 | -14.11694
90.4 | 133.6583 | 118.9426 | -12.97847
90.6 | 127.9975 | 112.0061 | -14.81066
90.8 | 129.5874 | 113.7862 | -13.5751
91 | 134.2138 | 114.2278 | -13.6255
91.2 | 130.0979 | 109.687 | -13.96695
91.4 | 128.899 | 103.4829 | -14.05685
91.6 | 127.0015 | 101.6687 | -12.21829
91.8 | 134.0814 | 112.6687 | -10.68505
92 | 128.3402 | 111.8654 | -12.13118
92.2 | 128.5555 | 104.0078 | -12.67034
92.4 | 130.005 | 105.2888 | -11.35308
92.6 | 127.5733 | 105.8201 | -9.820668
92.8 | 126.5082 | 101.6096 | -10.12327
93 | 123.4999 | 97.33282 | -11.60343
93.2 | 125.5478 | 96.33844 | -10.12009
93.4 | 123.9933 | 95.98806 | -10.71118
93.6 | 125.9272 | 100.8032 | -11.30291
93.8 | 123.054 | 95.12143 | -11.51604
94 | 128.0023 | 100.5217 | -9.174303
94.2 | 126.9867 | 97.72796 | -12.52863
94.4 | 131.0243 | 100.4322 | -13.95819
94.6 | 130.3446 | 102.8056 | -11.29075
94.8 | 135.5714 | 105.4416 | -10.93417
95 | 135.3343 | 107.9542 | -9.614675
95.2 | 136.4083 | 111.4961 | -10.53647
95.4 | 139.2184 | 110.1461 | -10.58593
95.6 | 142.7585 | 113.6576 | -10.67499
95.8 | 143.9235 | 116.5235 | -7.421204
96 | 145.219 | 115.5398 | -7.420656
96.2 | 140.6635 | 113.1714 | -4.404558
96.4 | 141.3273 | 112.6338 | -1.292057
96.6 | 140.9597 | 118.6072 | 0.1445279
96.8 | 137.4714 | 113.3594 | -1.278001
97 | 137.9516 | 107.0762 | -0.1048579
97.2 | 136.0829 | 101.4881 | 2.81453
97.4 | 133.9541 | 102.6743 | 4.033335
97.6 | 133.7817 | 107.2442 | 4.664429
97.8 | 136.0392 | 106.4639 | 5.053352
98 | 133.5901 | 108.8121 | 6.315131
98.2 | 129.5342 | 109.4115 | 6.666098
98.4 | 133.4669 | 112.0853 | 6.876326
98.6 | 132.5874 | 109.5002 | 7.205911
98.8 | 131.6903 | 108.7101 | 6.316436
99 | 133.4741 | 111.7571 | 8.674801
99.2 | 132.4142 | 112.4862 | 7.756489
99.4 | 132.3391 | 111.826 | 10.01557
99.6 | 134.4253 | 112.6676 | 9.750159
99.8 | 135.5946 | 114.517 | 10.24726
100 | 134.9092 | 115.0924 | 10.45334
100.2 | 135.0095 | 113.9515 | 9.813198
100.4 | 130.6492 | 113.6011 | 11.34053
100.6 | 129.5846 | 114.5666 | 10.87285
100.8 | 124.6295 | 112.4066 | 8.69064
101 | 124.2041 | 113.0641 | 11.43307
101.2 | 125.4938 | 110.2065 | 11.43503
101.4 | 124.4462 | 113.4537 | 11.44379
101.6 | 123.2078 | 113.6453 | 10.91307
101.8 | 120.448 | 109.7961 | 9.725494
102 | 122.2758 | 111.4451 | 11.00689
102.2 | 124.4875 | 109.3406 | 10.16698
102.4 | 119.8089 | 110.6482 | 8.428418
102.6 | 122.6623 | 111.0567 | 9.653528
102.8 | 127.3958 | 113.3308 | 7.069643
103 | 129.3536 | 112.504 | 5.413352
103.2 | 131.4814 | 115.089 | 6.844326
103.4 | 133.2022 | 118.1807 | 6.290089
103.6 | 137.1891 | 122.2493 | 6.676926
103.8 | 139.6326 | 131.1135 | 6.934653
104 | 141.1458 | 129.0682 | 5.803315
104.2 | 142.0268 | 127.4566 | 7.184728
104.4 | 143.8315 | 127.0083 | 8.125729
104.6 | 146.6203 | 133.9075 | 6.075338
104.8 | 151.9809 | 135.2336 | 8.094122
105 | 154.4126 | 139.6814 | 6.251769
105.2 | 157.751 | 140.0944 | 3.906488
105.4 | 158.4509 | 134.2813 | 2.479013
105.6 | 156.5638 | 128.362 | 5.870147
105.8 | 156.5655 | 129.6964 | 5.913739
106 | 154.8244 | 129.4437 | 4.639579
106.2 | 158.8543 | 130.5317 | 5.500443
106.4 | 154.8099 | 131.1185 | 4.079028
106.6 | 152.2341 | 126.6055 | 5.58078
106.8 | 154.8562 | 123.5432 | 4.316482
107 | 156.5898 | 116.4928 | 4.142783
107.2 | 158.3819 | 113.0056 | 1.449687
107.4 | 160.4597 | 111.6356 | 0.440633
107.6 | 156.4765 | 100.2423 | -2.590724
107.8 | 150.0252 | 89.4519 | -2.350518
108 | 138.9288 | 78.40173 | -4.472901
108.2 | 127.0332 | 68.24875 | -4.492619
108.4 | 107.3627 | 53.65329 | -8.423506
108.6 | 96.29555 | 49.38211 | -10.78805
108.8 | 77.92853 | 36.79137 | -9.957728
109 | 30.52562 | -256.4141 | -3.28843
109.2 | -151.7986 | -870.5577 | 22.66992
109.4 | -511.6903 | -1386.554 | 67.85288
109.6 | -1072.733 | -2038.618 | 74.56487
109.8 | -2319.679 | -3111.898 | 83.34128
110 | -3714.776 | -3860.694 | -118.1272