## Stroke
Stroke of LSGO and CG DEAs from batches Z2x and Z3x
| CG 40 untrained | [5 empty] | CG 40 trained | [8 empty] | LSGO 40 unwashed trained | [5 empty] | LSGO 40 washed trained
Voltage | Z24 | Z25 | Z26 | Z31 | Z32 | Z33 | Z21s | Z22s | Z23s | Z24s | Z25s | Z26s | Z31s | Z32s | Z33s | Z02s | Z03s | Z04s | Z05s | Z06s | Z07s | Z11s | Z12s | Z13s | Z14s
3000 | 0.02647467 | 0.0555594 | -0.0006351137 | 0.0006090132 | 0.0004437096 | 0.05350616 | 0.1229376 | 0.08655383 | 0.07807074 | 0.0417 | 0.07434311 | 0.01482512 | 0.008421782 | 0.02436923 | 0.02536105 | 0.09669216 | 0.08468111 | 0.08837391 | 0.09001694 | 0.08491384 | 0.09224766 | 0.08770399 | 0.08259872 | 0.08947492 | 0.08181701
3500 | 0.08874192 | 0.09901809 | 9.694496e-05 | 0.001230455 | 0.03539237 | 0.0798379 | 0.1430668 | 0.1418401 | 0.1224426 | 0.1225459 | 0.1417186 | 0.02571279 | 0.1015834 | 0.0944915 | 0.09789203 | 0.1237493 | 0.121998 | 0.1224104 | 0.1182325 | 0.09804808 | 0.1247833 | 0.09847439 | 0.1106155 | 0.1172551 | 0.1164207
4000 | 0.1271029 | 0.1177489 | -0.001641053 | 0.01037146 | 0.08724497 | 0.09986795 | 0.1591943 | 0.1568396 | 0.1668758 | 0.1904541 | 0.1677419 | 0.1532547 | 0.2233605 | 0.2054402 | 0.1853406 | 0.1750034 | 0.167098 | 0.1644949 | 0.1620515 | 0.1649464 | 0.1705333 | 0.1391286 | 0.1482656 | 0.1649669 | 0.1569823
4500 | 0.1412496 | 0.1374595 | 0.07669484 | 0.03319575 | 0.1768419 | 0.1401592 | 0.2020323 | 0.2081246 | 0.1908761 | 0.2201136 | 0.2229066 | 0.2487203 | 0.2514259 | 0.2223585 | 0.2183818 | 0.2515046 | 0.2190151 | 0.2157529 | 0.210609 | 0.2049886 | 0.2244296 | 0.1655972 | 0.1950526 | 0.2064885 | 0.2066238
5000 | 0.1640349 | 0.176471 | 0.1629072 | 0.1619107 | 0.2114191 | 0.1517981 | 0.3077318 | 0.2767778 | 0.2520059 | 0.2563066 | 0.2666027 | 0.2732587 | 0.2854168 | 0.3099638 | 0.2696815 | 0.3110661 | 0.2774177 | 0.2766343 | 0.2683534 | 0.2588754 | 0.2870788 | 0.2360696 | 0.2519018 | 0.2683595 | 0.2685709
5500 | 0.1979065 | 0.2164804 | 0.1808245 | 0.2423179 | 0.2155748 | 0.1951755 | 0.3812145 | 0.356884 | 0.3381039 | 0.3100836 | 0.3649424 | 0.3600332 | 0.3292532 | 0.3618206 | 0.309402 | 0.3872798 | 0.3475734 | 0.3447502 | 0.3362306 | 0.3291121 | 0.3600804 | 0.2715099 | 0.3121928 | 0.3397106 | 0.336328
6000 | 0.269195 | 0.284612 | 0.2558088 | 0.2844985 | 0.2342862 | 0.282686 | 0.4605768 | 0.4405133 | 0.4139413 | 0.3985494 | 0.4474908 | 0.3943086 | 0.4309994 | 0.4445733 | 0.4192772 | 0.4766386 | 0.4274773 | 0.4242887 | 0.4170684 | 0.4048377 | 0.4454654 | 0.3254489 | 0.3856968 | 0.4226113 | 0.4184661
6500 | 0.3370082 | 0.3438112 | 0.3493246 | 0.2994021 | 0.317381 | 0.3330384 | 0.5791525 | 0.5218941 | 0.4974671 | 0.5407204 | 0.5544313 | 0.5716888 | 0.5825946 | 0.5654701 | 0.5636686 | 0.547794 | 0.4956927 | 0.4921977 | 0.4898731 | 0.4786231 | 0.5274615 | 0.3189637 | 0.3680342 | 0.3499699 | 0.4828089
7000 | 0.4087038 | 0.4283569 | 0.3926734 | 0.3333234 | 0.439841 | 0.3949371 | 0.724668 | 0.6606038 | 0.6144733 | 0.6929185 | 0.6482174 | 0.6229705 | 0.737402 | 0.734575 | 0.7228169 | 0.6711117 | 0.6098444 | 0.6045386 | 0.5980676 | 0.5848734 | 0.648091 | 0.3553661 | 0.457449 | 0.4390024 | 0.5881978
7500 | alive | 0.5199148 | 0.4326792 | 0.4659967 | 0.536866 | 0.4751412 | 0.8968116 | 0.8065682 | 0.7522097 | 0.8082006 | 0.8788703 | 0.782308 | 0.8956463 | 0.9068327 | 0.8783484 | 0.8131296 | 0.7341234 | 0.7305871 | 0.727302 | 0.7069479 | 0.7868511 | 0.427927 | 0.558212 | 0.5425714 | 0.7165453
8000 | alive | 0.6023356 | 0.5221274 | 0.5632851 | 0.6235117 | 0.5793149 | 1.151087 | 1.008467 | 0.9558351 | 0.9958832 | 1.085294 | 1.004623 | 1.101416 | 1.086276 | 1.075976 | 0.9795544 | 0.8824257 | 0.8801748 | 0.8730891 | 0.8512036 | 0.9539708 | 0.5196939 | 0.670279 | 0.6666759 | 0.8590804
8500 | alive | 0.7208891 | 0.6582654 | 0.6619926 | 0.7057303 | 0.6937954 | 1.459644 | 1.293452 | 1.219096 | 1.245931 | 1.355328 | 1.295175 | 1.469709 | 1.400465 | 1.436819 |  | 1.064978 | 1.060772 |  | 1.024351 | 1.161711 | 0.6645104 | 0.8170878 | 0.8001899 | 1.0273
9000 | alive | 0.8900579 | 0.8383954 | 0.7972666 | 0.9070377 | 0.8289405 |  | 1.702775 | 1.571012 | 1.641788 |  | 1.629957 |  |  |  |  | 1.288131 | 1.284929 |  | 1.239648 | 1.421345 | 0.8193754 | 0.9914623 | 0.9778586 | 1.215047
9500 | alive | 1.078941 | 0.9325772 | 0.9785468 | 1.085038 | 0.9987399 | [10 empty] | 1.560509 | 1.553333 |  | 1.499644 | 1.743441 | 0.928016 | 1.191279 | 1.168134 | 1.413681
10000 | alive | 1.29427 | 1.099665 | 1.170299 | 1.335997 | 1.210142 | [10 empty] | 1.895514 | 1.901336 |  | 1.838433 | 2.143709 | 1.12426 |  | 1.402143 | 1.659053

## Average
Voltage | CG 40 untrained | CG 40 trained | LSGO 40 unwashed trained | LSGO 40 washed trained
3000 | 0.02265964 | 0.0529536 | 0.0894876 | 0.08539866
3500 | 0.05071961 | 0.1101437 | 0.1182036 | 0.1106914
4000 | 0.07344918 | 0.1787224 | 0.1673546 | 0.1523358
4500 | 0.1176001 | 0.2205489 | 0.22105 | 0.1934405
5000 | 0.1714235 | 0.2775273 | 0.2799043 | 0.2562255
5500 | 0.2080466 | 0.3457486 | 0.3508378 | 0.3149353
6000 | 0.2685144 | 0.4278033 | 0.4326293 | 0.3880558
6500 | 0.3299942 | 0.5530097 | 0.5052737 | 0.3799442
7000 | 0.3996393 | 0.6842939 | 0.6194211 | 0.4600038
7500 | 0.4861196 | 0.8450884 | 0.7498235 | 0.5613139
8000 | 0.5781149 | 1.051651 | 0.9034031 | 0.6789323
8500 | 0.6881346 | 1.352846 | 1.077953 | 0.8272719
9000 | 0.8523396 | 1.636383 | 1.308513 | 1.000936
9500 | 1.014769 |  | 1.589232 | 1.175277
10000 | 1.222074 |  | 1.944748 | 1.395152

## MATLAB
| CG 40 untrained | [5 empty] | CG 40 trained | [8 empty] | LSGO 40 unwashed trained | [5 empty] | LSGO 40 washed trained
Voltage | Z24 | Z25 | Z26 | Z31 | Z32 | Z33 | Z21s | Z22s | Z23s | Z24s | Z25s | Z26s | Z31s | Z32s | Z33s | Z02s | Z03s | Z04s | Z05s | Z06s | Z07s | Z11s | Z12s | Z13s | Z14s
3000 | 0.02647467 | 0.0555594 | -0.0006351137 | 0.0006090132 | 0.0004437096 | 0.05350616 | 0.1229376 | 0.08655383 | 0.07807074 | 0.0417 | 0.07434311 | 0.01482512 | 0.008421782 | 0.02436923 | 0.02536105 | 0.09669216 | 0.08468111 | 0.08837391 | 0.09001694 | 0.08491384 | 0.09224766 | 0.08770399 | 0.08259872 | 0.08947492 | 0.08181701
3500 | 0.08874192 | 0.09901809 | 9.694496e-05 | 0.001230455 | 0.03539237 | 0.0798379 | 0.1430668 | 0.1418401 | 0.1224426 | 0.1225459 | 0.1417186 | 0.02571279 | 0.1015834 | 0.0944915 | 0.09789203 | 0.1237493 | 0.121998 | 0.1224104 | 0.1182325 | 0.09804808 | 0.1247833 | 0.09847439 | 0.1106155 | 0.1172551 | 0.1164207
4000 | 0.1271029 | 0.1177489 | -0.001641053 | 0.01037146 | 0.08724497 | 0.09986795 | 0.1591943 | 0.1568396 | 0.1668758 | 0.1904541 | 0.1677419 | 0.1532547 | 0.2233605 | 0.2054402 | 0.1853406 | 0.1750034 | 0.167098 | 0.1644949 | 0.1620515 | 0.1649464 | 0.1705333 | 0.1391286 | 0.1482656 | 0.1649669 | 0.1569823
4500 | 0.1412496 | 0.1374595 | 0.07669484 | 0.03319575 | 0.1768419 | 0.1401592 | 0.2020323 | 0.2081246 | 0.1908761 | 0.2201136 | 0.2229066 | 0.2487203 | 0.2514259 | 0.2223585 | 0.2183818 | 0.2515046 | 0.2190151 | 0.2157529 | 0.210609 | 0.2049886 | 0.2244296 | 0.1655972 | 0.1950526 | 0.2064885 | 0.2066238
5000 | 0.1640349 | 0.176471 | 0.1629072 | 0.1619107 | 0.2114191 | 0.1517981 | 0.3077318 | 0.2767778 | 0.2520059 | 0.2563066 | 0.2666027 | 0.2732587 | 0.2854168 | 0.3099638 | 0.2696815 | 0.3110661 | 0.2774177 | 0.2766343 | 0.2683534 | 0.2588754 | 0.2870788 | 0.2360696 | 0.2519018 | 0.2683595 | 0.2685709
5500 | 0.1979065 | 0.2164804 | 0.1808245 | 0.2423179 | 0.2155748 | 0.1951755 | 0.3812145 | 0.356884 | 0.3381039 | 0.3100836 | 0.3649424 | 0.3600332 | 0.3292532 | 0.3618206 | 0.309402 | 0.3872798 | 0.3475734 | 0.3447502 | 0.3362306 | 0.3291121 | 0.3600804 | 0.2715099 | 0.3121928 | 0.3397106 | 0.336328
6000 | 0.269195 | 0.284612 | 0.2558088 | 0.2844985 | 0.2342862 | 0.282686 | 0.4605768 | 0.4405133 | 0.4139413 | 0.3985494 | 0.4474908 | 0.3943086 | 0.4309994 | 0.4445733 | 0.4192772 | 0.4766386 | 0.4274773 | 0.4242887 | 0.4170684 | 0.4048377 | 0.4454654 | 0.3254489 | 0.3856968 | 0.4226113 | 0.4184661
6500 | 0.3370082 | 0.3438112 | 0.3493246 | 0.2994021 | 0.317381 | 0.3330384 | 0.5791525 | 0.5218941 | 0.4974671 | 0.5407204 | 0.5544313 | 0.5716888 | 0.5825946 | 0.5654701 | 0.5636686 | 0.547794 | 0.4956927 | 0.4921977 | 0.4898731 | 0.4786231 | 0.5274615 | 0.3189637 | 0.3680342 | 0.3499699 | 0.4828089
7000 | 0.4087038 | 0.4283569 | 0.3926734 | 0.3333234 | 0.439841 | 0.3949371 | 0.724668 | 0.6606038 | 0.6144733 | 0.6929185 | 0.6482174 | 0.6229705 | 0.737402 | 0.734575 | 0.7228169 | 0.6711117 | 0.6098444 | 0.6045386 | 0.5980676 | 0.5848734 | 0.648091 | 0.3553661 | 0.457449 | 0.4390024 | 0.5881978
7500 | 0.4861196 | 0.5199148 | 0.4326792 | 0.4659967 | 0.536866 | 0.4751412 | 0.8968116 | 0.8065682 | 0.7522097 | 0.8082006 | 0.8788703 | 0.782308 | 0.8956463 | 0.9068327 | 0.8783484 | 0.8131296 | 0.7341234 | 0.7305871 | 0.727302 | 0.7069479 | 0.7868511 | 0.427927 | 0.558212 | 0.5425714 | 0.7165453
8000 | 0.5781149 | 0.6023356 | 0.5221274 | 0.5632851 | 0.6235117 | 0.5793149 | 1.151087 | 1.008467 | 0.9558351 | 0.9958832 | 1.085294 | 1.004623 | 1.101416 | 1.086276 | 1.075976 | 0.9795544 | 0.8824257 | 0.8801748 | 0.8730891 | 0.8512036 | 0.9539708 | 0.5196939 | 0.670279 | 0.6666759 | 0.8590804
8500 | 0.6881346 | 0.7208891 | 0.6582654 | 0.6619926 | 0.7057303 | 0.6937954 | 1.459644 | 1.293452 | 1.219096 | 1.245931 | 1.355328 | 1.295175 | 1.469709 | 1.400465 | 1.436819 | NaN | 1.064978 | 1.060772 | NaN | 1.024351 | 1.161711 | 0.6645104 | 0.8170878 | 0.8001899 | 1.0273
9000 | 0.8523396 | 0.8900579 | 0.8383954 | 0.7972666 | 0.9070377 | 0.8289405 | NaN | 1.702775 | 1.571012 | 1.641788 | NaN | 1.629957 | NaN | NaN | NaN | NaN | 1.288131 | 1.284929 | NaN | 1.239648 | 1.421345 | 0.8193754 | 0.9914623 | 0.9778586 | 1.215047
9500 | 1.014769 | 1.078941 | 0.9325772 | 0.9785468 | 1.085038 | 0.9987399 | NaN | NaN | NaN | NaN | NaN | NaN | NaN | NaN | NaN | NaN | 1.560509 | 1.553333 | NaN | 1.499644 | 1.743441 | 0.928016 | 1.191279 | 1.168134 | 1.413681
10000 | 1.222074 | 1.29427 | 1.099665 | 1.170299 | 1.335997 | 1.210142 | NaN | NaN | NaN | NaN | NaN | NaN | NaN | NaN | NaN | NaN | 1.895514 | 1.901336 | NaN | 1.838433 | 2.143709 | 1.12426 | NaN | 1.402143 | 1.659053