## PROJ
ID | D07_08
Name | A14 Cambridge to Huntingdon Improvement Scheme
Location | B1050, Longstanton, Cambridge, CB23 8DS
Year | 2018
Remarks
Reference Level | 0
Level Source | Report in mOD
Groundwater depth
Reference | Nowak P (2018) Personal communication

## LOCA
Hole ID | Easting (X) | Northing (Y) | Ground Level (Z) | Final depth | Co-ordinate Source | Location Remarks
LOCA_ID | LOCA_NATE | LOCA_NATN | LOCA_GL | LOCA_FDEP | LOCA_SOU | LOCA_REM
ID | m | m | m | m
SITE | 538473 | 264345
PT08 |  |  | 18.1

## GEOL
Hole ID | Top Depth | Base Depth | Legend code | Geology code | General description of stratum
LOCA_ID | GEOL_TOP | GEOL_BASE | GEOL_LEG | GEOL_GEOL | GEOL_DESC
ID | m | m
PT08 | 0 | 0.7 | 103 | MGR | Made Ground
PT08 | 0.7 | 8.1 | 201 | KC | Kimmeridge Clay
PT08 | 8.1 | 25.2 | 201 | AMC | Ampthill Clay

## LLPL
Hole ID | Top Depth | Moisture Content | Liquid Limit | Plastic Limit | Plasticity Index | Percentage passing | Specimen Description
LOCA_ID | SAMP_TOP | LLPL_MC | LLPL_LL | LLPL_PL | LLPL_PI | LLPL_425 | SPEC_DESC
ID | m | % | % | % | % | %

## ISPT
Hole ID | Test Depth | Corrected | N Value
LOCA_ID | ISPT_TOP | ISPT_CORR | ISPT_SPTN
m

## TRIG
BH ID | Top Depth | Sample Ref | Test Type | Sample Condition | Specimen Diameter | Undrained shear strength at failure | Remarks
LOCA_ID | SAMP_TOP | SAMP_REF | TRIG_TYPE | TRIG_COND | TRIT_SDIA | TRIT_CU | TRIG_REM
ID | m |  |  |  | mm | kPa

## CULN
BH ID | Trend Description | z0 definition | Gradient | Intercept
LOCA_ID | CULN_NAME | CULN_ZDEF | CULN_EQU1 | CULN_EQU2
ID |  | m | kPa/m | kPa
PT08 | KC design line | 0.7 | 10.2 | 25
PT08 | AMC design line | 8.1 | 6 | 40

## CONS
BH ID | Top Depth | Sample Ref | Sample Condition | Coefficient of volume compressibility | Coefficient of consolidation
LOCA_ID | SAMP_TOP | SAMP_REF | CONS_COND | CONS_INMV | CONS_CVRT
ID | m |  |  | m²/MN | m²/yr

## WSTG
Hole ID | Depth to water strike | Remarks
LOCA_ID | WSTG_DPTH | WSTG_REM
ID | m

## PIEZ
BH ID | Top Depth | Sample Ref | Piezometric Head
LOCA_ID | SAMP_TOP | SAMP_REF | PIEZ_HEAD
ID | m |  | m

## PILE
Pile ID | Pile Material | Pile Type/Installation Method | Total Time to Install | Ground Level (Z) | Pile Length | Upstand | Cut-off-level (C.O.L) | Pile Base Level | Casing Base Depth | Casing Type | Pile Shaft Circumference | Pile Shaft Area | Pile Base Area | Pile Shape | Pile Key Dimension | Pile Base Dimension | Pile Undeream Height | Pile Wall Thickness | Working or test pile | Rake (1:n from vertical) | Design Working Load | Design Verification Load (DVL) | Concrete mix designation | Concrete strength class | Concrete design class | Supprt fluid type | Pile Cap Details | Pile Remarks
PILE_ID | PILE_CON | PILE_INST | PILE_TIM | PILE_GL | PILE_LEN | PILE_UPS | PILE_CUT | PILE_BASE | PILE_SLVD | PILE_CAS | PILE_CIRC | PILE_ASH | PILE_ABS | PILE_SHAP | PILE_DIM | PILE_BDIM | PILE_UNDH | PILE_THCK | PILE_PURP | PILE_RAKE | PILE_DSWL | PILE_DVL | PILE_CDES | PILE_CSTR | PILE_CDC | PILE_FYTP | PILE_CAP | PILE_REM
ID |  |  | Days | m | m | m | m | m | m |  | m | m² | m² |  | m | m | m | m |  |  | kN | kN
PT08 | Concrete | Bored |  | 18.1 | 25.1 |  |  | -6 |  |  | 0 | 0 | 0 | Circular | 0.9 | 0.9 |  |  | P |  | 3600 | [6 empty] | Test pile PT08 was constructed as a dry, rotary bored cast in situ pile on 3 November 2016 to a depth of 25.2m below platform level (-6.9 mOD). The constructed pile was of nominal 0.9 m diameter and of 0.96m diameter within casing installed to 6.0m below platform level. The casing was temporary and was extracted.

## BORE
Pile ID | Time start of Prebore | Time Shaft Bored | Time Base Bored | Time Concreted | Diameter of Bore/outside casing | Bored Pile Remarks | Base or Shaft Grouting Details
PILE_ID | BORE_PRE | BORE_SHAF | BORE_BASE | BORE_CONC | BORE_DIA | BORE_REM | BORE_GRO
ID | yyyy-mm-dd hh:mm | yyyy-mm-dd hh:mm | yyyy-mm-dd hh:mm | yyyy-mm-dd hh:mm | mm
PT08 |  |  |  | 2016-11-03 | 0.96

## DRIV
Pile ID | Time to Pre Bore | Time to End of driving/Driving time | Rate of Driving During Installation | Time of cast in place | No. of Blows | Penetration Increment | Driving Shoe Details/Diameter | Base or Shaft Grouting Details | Driven Piles Remarks
PILE_ID | DRIV_PRE | DRIV_TIM | DRIV_INST | DRIV_CAST | DRIV_BLOW | DRIV_PEN | DRIV_SHOE | DRIV_GRO | DRIV_REM
ID | yyyy-mm-dd hh:mm | yyyy-mm-dd hh:mm | mm/min | m |  | mm

## PTST
Pile ID | Test ID | Test loading type | Time from Install (No. of days) | Test rate | Pile Test Remarks
PILE_ID | PTST_ID | PTST_TYPE | PTST_TIM | PTST_RATE | PTST_REM
ID | ID |  | Days | mm/hr
PT08 | 1 | ML | -42677 |  |  | 2016-11-17

## PSLT
PILE ID | Test ID | Load on Load cell 1 | Settlement at Load cell 1 | Time (seconds) | Load cell 2 Depth/Pile Length | Load on Load cell 2 | Settlement at Load cell 2 | Load cell 3 Depth/Pile Length | Load on Load cell 3 | Settlement at Load cell 3 | Load cell 4 Depth/Pile Length | Load on Load cell 4 | Settlement at Load cell 4 | Description
PILE_ID | PTST_ID | PSLT_LOA1 | PSLT_SET1 | PSTL_TIME | PSLT_LOC2 | PSLT_LOA2 | PSLT_SET2 | PSLT_LOC3 | PSLT_LOA3 | PSLT_SET3 | PSLT_LOC4 | PSLT_LOA4 | PSLT_SET4 | PSLT_DESC
ID | ID | kN | mm | Seconds |  | kN | mm |  | kN | mm |  | kN | mm
PT08 | 1 | 1 | -0.003 | 300
PT08 | 1 | 0 | -0.002 | 420
PT08 | 1 | 1 | -0.002 | 480
PT08 | 1 | 0 | 0 | 480
PT08 | 1 | 1 | 0 | 600
PT08 | 1 | 24 | -0.002 | 840
PT08 | 1 | 41 | 0 | 900
PT08 | 1 | 74 | 0.003 | 900
PT08 | 1 | 112 | 0.038 | 900
PT08 | 1 | 171 | 0.073 | 900
PT08 | 1 | 235 | 0.106 | 900
PT08 | 1 | 282 | 0.138 | 900
PT08 | 1 | 300 | 0.157 | 900
PT08 | 1 | 310 | 0.169 | 960
PT08 | 1 | 372 | 0.211 | 1020
PT08 | 1 | 452 | 0.257 | 1020
PT08 | 1 | 531 | 0.317 | 1020
PT08 | 1 | 607 | 0.377 | 1020
PT08 | 1 | 672 | 0.426 | 1020
PT08 | 1 | 742 | 0.486 | 1020
PT08 | 1 | 892 | 0.639 | 1200
PT08 | 1 | 894 | 0.682 | 1500
PT08 | 1 | 894 | 0.687 | 1800
PT08 | 1 | 894 | 0.692 | 2100
PT08 | 1 | 895 | 0.701 | 2400
PT08 | 1 | 895 | 0.703 | 2700
PT08 | 1 | 896 | 0.704 | 3000
PT08 | 1 | 914 | 0.735 | 3060
PT08 | 1 | 985 | 0.776 | 3060
PT08 | 1 | 1087 | 0.841 | 3060
PT08 | 1 | 1150 | 0.895 | 3060
PT08 | 1 | 1227 | 0.952 | 3060
PT08 | 1 | 1302 | 1.015 | 3060
PT08 | 1 | 1360 | 1.064 | 3120
PT08 | 1 | 1428 | 1.117 | 3120
PT08 | 1 | 1508 | 1.189 | 3120
PT08 | 1 | 1554 | 1.238 | 3120
PT08 | 1 | 1646 | 1.318 | 3120
PT08 | 1 | 1694 | 1.366 | 3120
PT08 | 1 | 1738 | 1.414 | 3180
PT08 | 1 | 1794 | 1.557 | 3480
PT08 | 1 | 1794 | 1.606 | 3780
PT08 | 1 | 1794 | 1.62 | 4080
PT08 | 1 | 1794 | 1.64 | 4380
PT08 | 1 | 1796 | 1.649 | 4680
PT08 | 1 | 1794 | 1.651 | 4980
PT08 | 1 | 1794 | 1.656 | 5280
PT08 | 1 | 1794 | 1.661 | 5580
PT08 | 1 | 1794 | 1.666 | 5880
PT08 | 1 | 1794 | 1.67 | 6180
PT08 | 1 | 1794 | 1.67 | 6240
PT08 | 1 | 1812 | 1.711 | 6300
PT08 | 1 | 1898 | 1.764 | 6300
PT08 | 1 | 1954 | 1.8 | 6300
PT08 | 1 | 2048 | 1.868 | 6300
PT08 | 1 | 2106 | 1.914 | 6300
PT08 | 1 | 2198 | 1.992 | 6300
PT08 | 1 | 2240 | 2.032 | 6360
PT08 | 1 | 2324 | 2.105 | 6360
PT08 | 1 | 2382 | 2.159 | 6360
PT08 | 1 | 2450 | 2.228 | 6360
PT08 | 1 | 2502 | 2.282 | 6360
PT08 | 1 | 2570 | 2.351 | 6360
PT08 | 1 | 2614 | 2.402 | 6420
PT08 | 1 | 2684 | 2.535 | 6480
PT08 | 1 | 2692 | 2.641 | 6780
PT08 | 1 | 2692 | 2.699 | 7080
PT08 | 1 | 2694 | 2.718 | 7380
PT08 | 1 | 2696 | 2.745 | 7680
PT08 | 1 | 2692 | 2.764 | 7980
PT08 | 1 | 2696 | 2.776 | 8280
PT08 | 1 | 2696 | 2.795 | 8580
PT08 | 1 | 2694 | 2.803 | 8880
PT08 | 1 | 2694 | 2.808 | 9180
PT08 | 1 | 2694 | 2.817 | 9480
PT08 | 1 | 2694 | 2.844 | 9780
PT08 | 1 | 2696 | 2.844 | 10080
PT08 | 1 | 2696 | 2.851 | 10380
PT08 | 1 | 2696 | 2.853 | 10680
PT08 | 1 | 2698 | 2.873 | 11040
PT08 | 1 | 3002 | 3.098 | 11100
PT08 | 1 | 3402 | 3.491 | 11160
PT08 | 1 | 3568 | 3.752 | 11220
PT08 | 1 | 3588 | 3.816 | 11280
PT08 | 1 | 3594 | 3.946 | 11580
PT08 | 1 | 3596 | 3.994 | 11880
PT08 | 1 | 3596 | 4.036 | 12180
PT08 | 1 | 3596 | 4.071 | 12480
PT08 | 1 | 3596 | 4.107 | 12780
PT08 | 1 | 3598 | 4.117 | 13080
PT08 | 1 | 3598 | 4.143 | 13380
PT08 | 1 | 3596 | 4.154 | 13680
PT08 | 1 | 3598 | 4.179 | 13980
PT08 | 1 | 3596 | 4.188 | 14280
PT08 | 1 | 3596 | 4.198 | 14580
PT08 | 1 | 3598 | 4.224 | 14880
PT08 | 1 | 3594 | 4.238 | 15180
PT08 | 1 | 3600 | 4.251 | 15480
PT08 | 1 | 3596 | 4.257 | 15780
PT08 | 1 | 3596 | 4.279 | 16080
PT08 | 1 | 3596 | 4.287 | 16380
PT08 | 1 | 3594 | 4.301 | 16680
PT08 | 1 | 3598 | 4.303 | 16980
PT08 | 1 | 3596 | 4.31 | 17280
PT08 | 1 | 3596 | 4.316 | 17580
PT08 | 1 | 3596 | 4.335 | 17880
PT08 | 1 | 3596 | 4.337 | 18180
PT08 | 1 | 3596 | 4.342 | 18480
PT08 | 1 | 3596 | 4.361 | 18780
PT08 | 1 | 3596 | 4.368 | 19080
PT08 | 1 | 3596 | 4.374 | 19380
PT08 | 1 | 3598 | 4.388 | 19680
PT08 | 1 | 3596 | 4.39 | 19980
PT08 | 1 | 3596 | 4.39 | 20280
PT08 | 1 | 3596 | 4.402 | 20580
PT08 | 1 | 3596 | 4.417 | 20880
PT08 | 1 | 3598 | 4.417 | 21180
PT08 | 1 | 3598 | 4.417 | 21480
PT08 | 1 | 3596 | 4.42 | 21780
PT08 | 1 | 3598 | 4.426 | 22080
PT08 | 1 | 3598 | 4.426 | 22380
PT08 | 1 | 3596 | 4.429 | 22680
PT08 | 1 | 3596 | 4.444 | 22980
PT08 | 1 | 3594 | 4.444 | 23280
PT08 | 1 | 3596 | 4.455 | 23580
PT08 | 1 | 3598 | 4.458 | 23880
PT08 | 1 | 3596 | 4.456 | 24000
PT08 | 1 | 3596 | 4.458 | 24300
PT08 | 1 | 3598 | 4.475 | 24600
PT08 | 1 | 3598 | 4.475 | 24900
PT08 | 1 | 3596 | 4.487 | 25200
PT08 | 1 | 3598 | 4.489 | 25500
PT08 | 1 | 3596 | 4.489 | 25800
PT08 | 1 | 3598 | 4.489 | 26100
PT08 | 1 | 3596 | 4.489 | 26400
PT08 | 1 | 3596 | 4.509 | 26700
PT08 | 1 | 3596 | 4.533 | 27000
PT08 | 1 | 3598 | 4.533 | 27300
PT08 | 1 | 3596 | 4.533 | 27600
PT08 | 1 | 3596 | 4.533 | 27900
PT08 | 1 | 3594 | 4.533 | 28200
PT08 | 1 | 3596 | 4.533 | 28500
PT08 | 1 | 3596 | 4.533 | 28800
PT08 | 1 | 3600 | 4.535 | 29100
PT08 | 1 | 3598 | 4.538 | 29400
PT08 | 1 | 3598 | 4.543 | 29700
PT08 | 1 | 3596 | 4.547 | 30000
PT08 | 1 | 3594 | 4.557 | 30300
PT08 | 1 | 3600 | 4.56 | 30600
PT08 | 1 | 3598 | 4.564 | 30900
PT08 | 1 | 3598 | 4.564 | 31200
PT08 | 1 | 3596 | 4.564 | 31500
PT08 | 1 | 3596 | 4.564 | 31800
PT08 | 1 | 3596 | 4.564 | 32100
PT08 | 1 | 3596 | 4.565 | 32400
PT08 | 1 | 3594 | 4.572 | 32700
PT08 | 1 | 3598 | 4.572 | 32940
PT08 | 1 | 2850 | 4.412 | 33000
PT08 | 1 | 2702 | 4.313 | 33060
PT08 | 1 | 2702 | 4.31 | 33120
PT08 | 1 | 2702 | 4.304 | 33420
PT08 | 1 | 2704 | 4.301 | 33660
PT08 | 1 | 2248 | 3.972 | 33720
PT08 | 1 | 1814 | 3.636 | 33780
PT08 | 1 | 1804 | 3.607 | 33840
PT08 | 1 | 1804 | 3.59 | 34140
PT08 | 1 | 1802 | 3.576 | 34440
PT08 | 1 | 1802 | 3.573 | 34620
PT08 | 1 | 1344 | 3.223 | 34680
PT08 | 1 | 936 | 2.854 | 34740
PT08 | 1 | 904 | 2.791 | 34800
PT08 | 1 | 903 | 2.759 | 35100
PT08 | 1 | 903 | 2.744 | 35400
PT08 | 1 | 904 | 2.735 | 35700
PT08 | 1 | 904 | 2.735 | 35820
PT08 | 1 | 525 | 2.404 | 35880
PT08 | 1 | 222 | 2.109 | 35940
PT08 | 1 | 126 | 1.998 | 36000
PT08 | 1 | 58 | 1.87 | 36360
PT08 | 1 | 41 | 1.834 | 36660
PT08 | 1 | 33 | 1.821 | 36960
PT08 | 1 | 28 | 1.797 | 37260
PT08 | 1 | 24 | 1.792 | 37560
PT08 | 1 | 22 | 1.776 | 37860
PT08 | 1 | 20 | 1.775 | 38160
PT08 | 1 | 17 | 1.773 | 38460
PT08 | 1 | 16 | 1.747 | 38760
PT08 | 1 | 14 | 1.742 | 39060
PT08 | 1 | 13 | 1.742 | 39360
PT08 | 1 | 13 | 1.741 | 39660
PT08 | 1 | 12 | 1.739 | 39960
PT08 | 1 | 12 | 1.739 | 40260
PT08 | 1 | 12 | 1.739 | 40320
PT08 | 1 | 326 | 1.775 | 40380
PT08 | 1 | 793 | 2.08 | 40440
PT08 | 1 | 1258 | 2.437 | 40500
PT08 | 1 | 1708 | 2.791 | 40560
PT08 | 1 | 2170 | 3.162 | 40620
PT08 | 1 | 2576 | 3.513 | 40680
PT08 | 1 | 2994 | 3.871 | 40740
PT08 | 1 | 3378 | 4.226 | 40800
PT08 | 1 | 3584 | 4.455 | 40860
PT08 | 1 | 3594 | 4.485 | 40920
PT08 | 1 | 3590 | 4.531 | 41220
PT08 | 1 | 3596 | 4.567 | 41520
PT08 | 1 | 3594 | 4.572 | 41820
PT08 | 1 | 3594 | 4.588 | 42120
PT08 | 1 | 3594 | 4.593 | 42420
PT08 | 1 | 3596 | 4.618 | 42720
PT08 | 1 | 3594 | 4.627 | 43020
PT08 | 1 | 3598 | 4.646 | 43320
PT08 | 1 | 3594 | 4.649 | 43620
PT08 | 1 | 3594 | 4.653 | 43920
PT08 | 1 | 3596 | 4.653 | 44220
PT08 | 1 | 3596 | 4.661 | 44520
PT08 | 1 | 4004 | 4.987 | 44580
PT08 | 1 | 4352 | 5.426 | 44640
PT08 | 1 | 4478 | 5.636 | 44700
PT08 | 1 | 4490 | 5.697 | 44760
PT08 | 1 | 4496 | 5.835 | 45060
PT08 | 1 | 4494 | 5.898 | 45360
PT08 | 1 | 4496 | 5.95 | 45660
PT08 | 1 | 4494 | 5.989 | 45960
PT08 | 1 | 4494 | 6.013 | 46260
PT08 | 1 | 4492 | 6.048 | 46560
PT08 | 1 | 4496 | 6.091 | 46860
PT08 | 1 | 4494 | 6.095 | 47160
PT08 | 1 | 4496 | 6.123 | 47460
PT08 | 1 | 4496 | 6.137 | 47760
PT08 | 1 | 4494 | 6.232 | 48060
PT08 | 1 | 4498 | 6.232 | 48360
PT08 | 1 | 4496 | 6.233 | 48660
PT08 | 1 | 4494 | 6.233 | 48960
PT08 | 1 | 4496 | 6.25 | 49260
PT08 | 1 | 4494 | 6.253 | 49500
PT08 | 1 | 4884 | 6.601 | 49560
PT08 | 1 | 5172 | 7 | 49620
PT08 | 1 | 5326 | 7.398 | 49680
PT08 | 1 | 5368 | 7.567 | 49740
PT08 | 1 | 5390 | 7.958 | 50040
PT08 | 1 | 5392 | 8.133 | 50340
PT08 | 1 | 5396 | 8.239 | 50640
PT08 | 1 | 5394 | 8.365 | 50940
PT08 | 1 | 5394 | 8.396 | 51240
PT08 | 1 | 5394 | 8.466 | 51540
PT08 | 1 | 5394 | 8.519 | 51840
PT08 | 1 | 5394 | 8.57 | 52140
PT08 | 1 | 5392 | 8.63 | 52440
PT08 | 1 | 5384 | 8.778 | 52740
PT08 | 1 | 5394 | 8.779 | 53040
PT08 | 1 | 5394 | 8.798 | 53340
PT08 | 1 | 5394 | 8.821 | 53640
PT08 | 1 | 5396 | 8.846 | 53940
PT08 | 1 | 5396 | 8.874 | 54240
PT08 | 1 | 5396 | 8.908 | 54540
PT08 | 1 | 5394 | 8.935 | 54840
PT08 | 1 | 5394 | 8.955 | 55140
PT08 | 1 | 5396 | 8.978 | 55440
PT08 | 1 | 5394 | 9.007 | 55740
PT08 | 1 | 5394 | 9.026 | 56040
PT08 | 1 | 5396 | 9.044 | 56340
PT08 | 1 | 5394 | 9.079 | 56640
PT08 | 1 | 5394 | 9.092 | 56940
PT08 | 1 | 5396 | 9.121 | 57240
PT08 | 1 | 5392 | 9.154 | 57540
PT08 | 1 | 5394 | 9.18 | 57840
PT08 | 1 | 5394 | 9.206 | 58140
PT08 | 1 | 5394 | 9.221 | 58440
PT08 | 1 | 5396 | 9.248 | 58740
PT08 | 1 | 5394 | 9.25 | 59040
PT08 | 1 | 5394 | 9.27 | 59340
PT08 | 1 | 5394 | 9.288 | 59640
PT08 | 1 | 5396 | 9.293 | 59940
PT08 | 1 | 5394 | 9.317 | 60240
PT08 | 1 | 5394 | 9.325 | 60540
PT08 | 1 | 5394 | 9.342 | 60840
PT08 | 1 | 5394 | 9.359 | 61140
PT08 | 1 | 5394 | 9.368 | 61440
PT08 | 1 | 5394 | 9.371 | 61740
PT08 | 1 | 5394 | 9.386 | 62040
PT08 | 1 | 5394 | 9.407 | 62340
PT08 | 1 | 5394 | 9.414 | 62640
PT08 | 1 | 5394 | 9.444 | 62940
PT08 | 1 | 5394 | 9.456 | 63240
PT08 | 1 | 5394 | 9.485 | 63540
PT08 | 1 | 5394 | 9.485 | 63840
PT08 | 1 | 5394 | 9.485 | 64140
PT08 | 1 | 5394 | 9.492 | 64440
PT08 | 1 | 5398 | 9.497 | 64740
PT08 | 1 | 5396 | 9.508 | 65040
PT08 | 1 | 5396 | 9.533 | 65340
PT08 | 1 | 5398 | 9.543 | 65640
PT08 | 1 | 5398 | 9.547 | 65940
PT08 | 1 | 5396 | 9.574 | 66240
PT08 | 1 | 5396 | 9.577 | 66540
PT08 | 1 | 5398 | 9.577 | 66840
PT08 | 1 | 5396 | 9.581 | 67140
PT08 | 1 | 5394 | 9.591 | 67440
PT08 | 1 | 5396 | 9.591 | 67740
PT08 | 1 | 5396 | 9.593 | 68040
PT08 | 1 | 5396 | 9.61 | 68340
PT08 | 1 | 5396 | 9.634 | 68640
PT08 | 1 | 5398 | 9.642 | 68940
PT08 | 1 | 5396 | 9.646 | 69240
PT08 | 1 | 5398 | 9.673 | 69540
PT08 | 1 | 5394 | 9.676 | 69840
PT08 | 1 | 5396 | 9.68 | 70140
PT08 | 1 | 5394 | 9.709 | 70440
PT08 | 1 | 5396 | 9.725 | 70740
PT08 | 1 | 5396 | 9.744 | 71040
PT08 | 1 | 5400 | 9.744 | 71340
PT08 | 1 | 5396 | 9.761 | 71640
PT08 | 1 | 5396 | 9.761 | 71940
PT08 | 1 | 5396 | 9.767 | 72240
PT08 | 1 | 5396 | 9.77 | 72540
PT08 | 1 | 5396 | 9.77 | 72600
PT08 | 1 | 4656 | 9.615 | 72660
PT08 | 1 | 4504 | 9.505 | 72720
PT08 | 1 | 4504 | 9.5 | 72840
PT08 | 1 | 4502 | 9.498 | 73140
PT08 | 1 | 4502 | 9.496 | 73320
PT08 | 1 | 4032 | 9.137 | 73380
PT08 | 1 | 3610 | 8.794 | 73440
PT08 | 1 | 3606 | 8.777 | 73500
PT08 | 1 | 3604 | 8.76 | 73800
PT08 | 1 | 3602 | 8.756 | 74040
PT08 | 1 | 3138 | 8.369 | 74100
PT08 | 1 | 2770 | 8.038 | 74160
PT08 | 1 | 2704 | 7.965 | 74220
PT08 | 1 | 2702 | 7.946 | 74280
PT08 | 1 | 2702 | 7.936 | 74580
PT08 | 1 | 2704 | 7.907 | 74880
PT08 | 1 | 2704 | 7.907 | 75000
PT08 | 1 | 2260 | 7.528 | 75060
PT08 | 1 | 1836 | 7.136 | 75120
PT08 | 1 | 1804 | 7.068 | 75180
PT08 | 1 | 1804 | 7.013 | 75480
PT08 | 1 | 1804 | 6.986 | 75780
PT08 | 1 | 1804 | 6.958 | 76080
PT08 | 1 | 1804 | 6.957 | 76320
PT08 | 1 | 1390 | 6.592 | 76380
PT08 | 1 | 1027 | 6.204 | 76440
PT08 | 1 | 910 | 6.032 | 76500
PT08 | 1 | 905 | 5.998 | 76560
PT08 | 1 | 905 | 5.947 | 76860
PT08 | 1 | 903 | 5.923 | 77160
PT08 | 1 | 909 | 5.889 | 77460
PT08 | 1 | 904 | 5.877 | 77760
PT08 | 1 | 904 | 5.874 | 77880
PT08 | 1 | 526 | 5.522 | 77940
PT08 | 1 | 251 | 5.212 | 78000
PT08 | 1 | 137 | 5.063 | 78060
PT08 | 1 | 107 | 4.99 | 78120
PT08 | 1 | 57 | 4.861 | 78480
PT08 | 1 | 42 | 4.816 | 78780
PT08 | 1 | 34 | 4.775 | 79080
PT08 | 1 | 28 | 4.748 | 79380
PT08 | 1 | 23 | 4.733 | 79680
PT08 | 1 | 20 | 4.721 | 79980
PT08 | 1 | 18 | 4.695 | 80280
PT08 | 1 | 17 | 4.69 | 80580
PT08 | 1 | 16 | 4.671 | 80880
PT08 | 1 | 16 | 4.669 | 81180
PT08 | 1 | 13 | 4.647 | 81480
PT08 | 1 | 13 | 4.64 | 81780
PT08 | 1 | 12 | 4.637 | 82080
PT08 | 1 | 12 | 4.637 | 82380
PT08 | 1 | 12 | 4.635 | 82440
PT08 | 1 | 319 | 4.663 | 82500
PT08 | 1 | 753 | 4.93 | 82560
PT08 | 1 | 1159 | 5.278 | 82620
PT08 | 1 | 1576 | 5.64 | 82680
PT08 | 1 | 1978 | 5.996 | 82740
PT08 | 1 | 2402 | 6.385 | 82800
PT08 | 1 | 2792 | 6.764 | 82860
PT08 | 1 | 3178 | 7.149 | 82920
PT08 | 1 | 3536 | 7.502 | 82980
PT08 | 1 | 3590 | 7.598 | 83040
PT08 | 1 | 3594 | 7.668 | 83340
PT08 | 1 | 3594 | 7.692 | 83640
PT08 | 1 | 3596 | 7.713 | 83940
PT08 | 1 | 3594 | 7.722 | 84240
PT08 | 1 | 3596 | 7.731 | 84540
PT08 | 1 | 3596 | 7.757 | 84840
PT08 | 1 | 3594 | 7.757 | 85140
PT08 | 1 | 3598 | 7.759 | 85440
PT08 | 1 | 3594 | 7.759 | 85740
PT08 | 1 | 3594 | 7.759 | 86040
PT08 | 1 | 3594 | 7.759 | 86340
PT08 | 1 | 3598 | 7.761 | 86640
PT08 | 1 | 3996 | 8.09 | 86700
PT08 | 1 | 4378 | 8.446 | 86760
PT08 | 1 | 4746 | 8.823 | 86820
PT08 | 1 | 5062 | 9.188 | 86880
PT08 | 1 | 5352 | 9.569 | 86940
PT08 | 1 | 5380 | 9.676 | 87000
PT08 | 1 | 5394 | 9.828 | 87300
PT08 | 1 | 5394 | 9.893 | 87600
PT08 | 1 | 5396 | 9.934 | 87900
PT08 | 1 | 5396 | 9.978 | 88200
PT08 | 1 | 5394 | 10.011 | 88500
PT08 | 1 | 5394 | 10.041 | 88800
PT08 | 1 | 5394 | 10.069 | 89100
PT08 | 1 | 5396 | 10.096 | 89400
PT08 | 1 | 5394 | 10.099 | 89700
PT08 | 1 | 5394 | 10.12 | 90000
PT08 | 1 | 5394 | 10.128 | 90300
PT08 | 1 | 5394 | 10.161 | 90600
PT08 | 1 | 5394 | 10.163 | 90900
PT08 | 1 | 5394 | 10.173 | 91200
PT08 | 1 | 5394 | 10.2 | 91500
PT08 | 1 | 5396 | 10.208 | 91800
PT08 | 1 | 5394 | 10.224 | 92100
PT08 | 1 | 5396 | 10.231 | 92400
PT08 | 1 | 5394 | 10.237 | 92700
PT08 | 1 | 5396 | 10.263 | 93000
PT08 | 1 | 5394 | 10.265 | 93300
PT08 | 1 | 5394 | 10.272 | 93600
PT08 | 1 | 5396 | 10.277 | 93900
PT08 | 1 | 5396 | 10.282 | 94200
PT08 | 1 | 5396 | 10.299 | 94500
PT08 | 1 | 5730 | 10.611 | 94560
PT08 | 1 | 6018 | 11.012 | 94620
PT08 | 1 | 6154 | 11.439 | 94680
PT08 | 1 | 6244 | 11.799 | 94740
PT08 | 1 | 6274 | 12.566 | 95100
PT08 | 1 | 6282 | 12.948 | 95400
PT08 | 1 | 6286 | 13.226 | 95700
PT08 | 1 | 6288 | 13.465 | 96000
PT08 | 1 | 6290 | 13.67 | 96300
PT08 | 1 | 6290 | 13.86 | 96600
PT08 | 1 | 6290 | 14.039 | 96900
PT08 | 1 | 6288 | 14.24 | 97200
PT08 | 1 | 6294 | 14.361 | 97500
PT08 | 1 | 6292 | 14.517 | 97800
PT08 | 1 | 6292 | 14.654 | 98100
PT08 | 1 | 6294 | 14.785 | 98400
PT08 | 1 | 6292 | 14.926 | 98700
PT08 | 1 | 6294 | 15.056 | 99000
PT08 | 1 | 6294 | 15.179 | 99300
PT08 | 1 | 6294 | 15.307 | 99600
PT08 | 1 | 6294 | 15.422 | 99900
PT08 | 1 | 6294 | 15.543 | 100200
PT08 | 1 | 6294 | 15.654 | 100500
PT08 | 1 | 6294 | 15.763 | 100800
PT08 | 1 | 6294 | 15.871 | 101100
PT08 | 1 | 6294 | 15.98 | 101400
PT08 | 1 | 6294 | 16.082 | 101700
PT08 | 1 | 6294 | 16.179 | 102000
PT08 | 1 | 6294 | 16.285 | 102300
PT08 | 1 | 6294 | 16.387 | 102600
PT08 | 1 | 6294 | 16.476 | 102900
PT08 | 1 | 6294 | 16.582 | 103200
PT08 | 1 | 6294 | 16.677 | 103500
PT08 | 1 | 6278 | 16.799 | 103800
PT08 | 1 | 6294 | 16.877 | 104100
PT08 | 1 | 6294 | 16.969 | 104400
PT08 | 1 | 6294 | 17.068 | 104700
PT08 | 1 | 6294 | 17.152 | 105000
PT08 | 1 | 6294 | 17.247 | 105300
PT08 | 1 | 6294 | 17.335 | 105600
PT08 | 1 | 6294 | 17.42 | 105900
PT08 | 1 | 6290 | 17.512 | 106200
PT08 | 1 | 6292 | 17.592 | 106500
PT08 | 1 | 6294 | 17.683 | 106800
PT08 | 1 | 6294 | 17.768 | 107100
PT08 | 1 | 6296 | 17.848 | 107400
PT08 | 1 | 6294 | 17.937 | 107700
PT08 | 1 | 6294 | 18.025 | 108000
PT08 | 1 | 6294 | 18.111 | 108300
PT08 | 1 | 6294 | 18.194 | 108600
PT08 | 1 | 6294 | 18.283 | 108900
PT08 | 1 | 6294 | 18.368 | 109200
PT08 | 1 | 6292 | 18.449 | 109500
PT08 | 1 | 6294 | 18.53 | 109800
PT08 | 1 | 6292 | 18.612 | 110100
PT08 | 1 | 6292 | 18.694 | 110400
PT08 | 1 | 6294 | 18.776 | 110700
PT08 | 1 | 6292 | 18.856 | 111000
PT08 | 1 | 6292 | 18.94 | 111300
PT08 | 1 | 6294 | 19.022 | 111600
PT08 | 1 | 6296 | 19.104 | 111900
PT08 | 1 | 6294 | 19.186 | 112200
PT08 | 1 | 6294 | 19.262 | 112500
PT08 | 1 | 6296 | 19.338 | 112800
PT08 | 1 | 6296 | 19.428 | 113100
PT08 | 1 | 6292 | 19.51 | 113400
PT08 | 1 | 6296 | 19.598 | 113700
PT08 | 1 | 6292 | 19.667 | 114000
PT08 | 1 | 6296 | 19.749 | 114300
PT08 | 1 | 6296 | 19.837 | 114600
PT08 | 1 | 6292 | 19.907 | 114900
PT08 | 1 | 6294 | 19.986 | 115200
PT08 | 1 | 6294 | 20.077 | 115500
PT08 | 1 | 6292 | 20.152 | 115800
PT08 | 1 | 6294 | 20.236 | 116100
PT08 | 1 | 6294 | 20.323 | 116400
PT08 | 1 | 6292 | 20.405 | 116700
PT08 | 1 | 6292 | 20.487 | 117000
PT08 | 1 | 6292 | 20.562 | 117300
PT08 | 1 | 6294 | 20.645 | 117600
PT08 | 1 | 6294 | 20.719 | 117900
PT08 | 1 | 6294 | 20.802 | 118200
PT08 | 1 | 6296 | 20.917 | 118500
PT08 | 1 | 6290 | 20.99 | 118800
PT08 | 1 | 6294 | 21.067 | 119100
PT08 | 1 | 6292 | 21.147 | 119400
PT08 | 1 | 6294 | 21.244 | 119700
PT08 | 1 | 6294 | 21.325 | 120000
PT08 | 1 | 6294 | 21.408 | 120300
PT08 | 1 | 6292 | 21.486 | 120600
PT08 | 1 | 6292 | 21.581 | 120900
PT08 | 1 | 6294 | 21.662 | 121200
PT08 | 1 | 6296 | 21.754 | 121500
PT08 | 1 | 6294 | 21.838 | 121800
PT08 | 1 | 6292 | 21.915 | 122100
PT08 | 1 | 6294 | 21.992 | 122400
PT08 | 1 | 6294 | 22.084 | 122700
PT08 | 1 | 6292 | 22.166 | 123000
PT08 | 1 | 6294 | 22.241 | 123300
PT08 | 1 | 6294 | 22.325 | 123600
PT08 | 1 | 6292 | 22.413 | 123900
PT08 | 1 | 6292 | 22.495 | 124200
PT08 | 1 | 6292 | 22.584 | 124500
PT08 | 1 | 6294 | 22.679 | 124800
PT08 | 1 | 6292 | 22.755 | 125100
PT08 | 1 | 6294 | 22.841 | 125400
PT08 | 1 | 6294 | 22.93 | 125700
PT08 | 1 | 6294 | 23.016 | 126000
PT08 | 1 | 6294 | 23.103 | 126300
PT08 | 1 | 6294 | 23.19 | 126600
PT08 | 1 | 6294 | 23.278 | 126900
PT08 | 1 | 6292 | 23.367 | 127200
PT08 | 1 | 6294 | 23.439 | 127500
PT08 | 1 | 6294 | 23.541 | 127800
PT08 | 1 | 6292 | 23.63 | 128100
PT08 | 1 | 6294 | 23.708 | 128400
PT08 | 1 | 6294 | 23.792 | 128700
PT08 | 1 | 6294 | 23.886 | 129000
PT08 | 1 | 6290 | 23.969 | 129300
PT08 | 1 | 6294 | 24.063 | 129600
PT08 | 1 | 6294 | 24.161 | 129900
PT08 | 1 | 6292 | 24.242 | 130200
PT08 | 1 | 6294 | 24.329 | 130500
PT08 | 1 | 6294 | 24.428 | 130800
PT08 | 1 | 6294 | 24.515 | 131100
PT08 | 1 | 6290 | 24.604 | 131400
PT08 | 1 | 6294 | 24.691 | 131700
PT08 | 1 | 6290 | 24.768 | 132000
PT08 | 1 | 6294 | 24.869 | 132300
PT08 | 1 | 6294 | 24.959 | 132600
PT08 | 1 | 6294 | 25.054 | 132900
PT08 | 1 | 6294 | 25.15 | 133200
PT08 | 1 | 6292 | 25.251 | 133500
PT08 | 1 | 6294 | 25.35 | 133800
PT08 | 1 | 6294 | 25.442 | 134100
PT08 | 1 | 6292 | 25.538 | 134400
PT08 | 1 | 6294 | 25.633 | 134700
PT08 | 1 | 6294 | 25.739 | 135000
PT08 | 1 | 6294 | 25.826 | 135300
PT08 | 1 | 6292 | 25.933 | 135600
PT08 | 1 | 6294 | 26.026 | 135900
PT08 | 1 | 6294 | 26.125 | 136200
PT08 | 1 | 6294 | 26.224 | 136500
PT08 | 1 | 6292 | 26.319 | 136800
PT08 | 1 | 6294 | 26.42 | 137100
PT08 | 1 | 6294 | 26.509 | 137400
PT08 | 1 | 6292 | 26.623 | 137700
PT08 | 1 | 6294 | 26.717 | 138000
PT08 | 1 | 6296 | 26.807 | 138300
PT08 | 1 | 6294 | 26.916 | 138600
PT08 | 1 | 6292 | 27.007 | 138900
PT08 | 1 | 6294 | 27.111 | 139200
PT08 | 1 | 6294 | 27.21 | 139500
PT08 | 1 | 6294 | 27.305 | 139800
PT08 | 1 | 6292 | 27.409 | 140100
PT08 | 1 | 6294 | 27.505 | 140400
PT08 | 1 | 6294 | 27.614 | 140700
PT08 | 1 | 6294 | 27.718 | 141000
PT08 | 1 | 6294 | 27.821 | 141300
PT08 | 1 | 6294 | 27.925 | 141600
PT08 | 1 | 6294 | 28.046 | 141900
PT08 | 1 | 6294 | 28.145 | 142200
PT08 | 1 | 6294 | 28.254 | 142500
PT08 | 1 | 6294 | 28.362 | 142800
PT08 | 1 | 6294 | 28.459 | 143100
PT08 | 1 | 6294 | 28.578 | 143400
PT08 | 1 | 6294 | 28.694 | 143700
PT08 | 1 | 6294 | 28.814 | 144000
PT08 | 1 | 6294 | 28.947 | 144300
PT08 | 1 | 6294 | 29.068 | 144600
PT08 | 1 | 6294 | 29.189 | 144900
PT08 | 1 | 6294 | 29.305 | 145200
PT08 | 1 | 6294 | 29.421 | 145500
PT08 | 1 | 6294 | 29.541 | 145800
PT08 | 1 | 6294 | 29.659 | 146100
PT08 | 1 | 6294 | 29.767 | 146400
PT08 | 1 | 6292 | 29.883 | 146700
PT08 | 1 | 6294 | 30.017 | 147000
PT08 | 1 | 6292 | 30.127 | 147300
PT08 | 1 | 6294 | 30.256 | 147600
PT08 | 1 | 6294 | 30.385 | 147900
PT08 | 1 | 6294 | 30.503 | 148200
PT08 | 1 | 6294 | 30.642 | 148500
PT08 | 1 | 6294 | 30.782 | 148800
PT08 | 1 | 6294 | 30.932 | 149100
PT08 | 1 | 6294 | 31.024 | 149400
PT08 | 1 | 6294 | 31.161 | 149700
PT08 | 1 | 6294 | 31.278 | 150000
PT08 | 1 | 6294 | 31.4 | 150300
PT08 | 1 | 6292 | 31.516 | 150600
PT08 | 1 | 6294 | 31.625 | 150900
PT08 | 1 | 6294 | 31.753 | 151200
PT08 | 1 | 6294 | 31.876 | 151500
PT08 | 1 | 6294 | 32.017 | 151800
PT08 | 1 | 6294 | 32.139 | 152100
PT08 | 1 | 6294 | 32.269 | 152400
PT08 | 1 | 6294 | 32.405 | 152700
PT08 | 1 | 6294 | 32.541 | 153000
PT08 | 1 | 6294 | 32.678 | 153300
PT08 | 1 | 6294 | 32.814 | 153600
PT08 | 1 | 6294 | 32.952 | 153900
PT08 | 1 | 6292 | 33.087 | 154200
PT08 | 1 | 6294 | 33.223 | 154500
PT08 | 1 | 6292 | 33.36 | 154800
PT08 | 1 | 6294 | 33.5 | 155100
PT08 | 1 | 6294 | 33.636 | 155400
PT08 | 1 | 6292 | 33.781 | 155700
PT08 | 1 | 6294 | 33.933 | 156000
PT08 | 1 | 6294 | 34.074 | 156300
PT08 | 1 | 6294 | 34.233 | 156600
PT08 | 1 | 6294 | 34.375 | 156900
PT08 | 1 | 6294 | 34.527 | 157200
PT08 | 1 | 6294 | 34.682 | 157500
PT08 | 1 | 6294 | 34.835 | 157800
PT08 | 1 | 6294 | 34.992 | 158100
PT08 | 1 | 6294 | 35.152 | 158400
PT08 | 1 | 6294 | 35.301 | 158700
PT08 | 1 | 6294 | 35.463 | 159000
PT08 | 1 | 6292 | 35.625 | 159300
PT08 | 1 | 6292 | 35.79 | 159600
PT08 | 1 | 6294 | 35.958 | 159900
PT08 | 1 | 6292 | 36.116 | 160200
PT08 | 1 | 6292 | 36.27 | 160500
PT08 | 1 | 6294 | 36.432 | 160800
PT08 | 1 | 6294 | 36.614 | 161100
PT08 | 1 | 6292 | 36.777 | 161400
PT08 | 1 | 6294 | 36.939 | 161700
PT08 | 1 | 6294 | 37.112 | 162000
PT08 | 1 | 6292 | 37.292 | 162300
PT08 | 1 | 6288 | 37.461 | 162600
PT08 | 1 | 6282 | 37.612 | 162900
PT08 | 1 | 6260 | 37.742 | 163200
PT08 | 1 | 6246 | 37.852 | 163500
PT08 | 1 | 6212 | 37.928 | 163800
PT08 | 1 | 6202 | 38.007 | 164100
PT08 | 1 | 6180 | 38.055 | 164400
PT08 | 1 | 6174 | 38.106 | 164700
PT08 | 1 | 6158 | 38.152 | 165000
PT08 | 1 | 6150 | 38.206 | 165300
PT08 | 1 | 6136 | 38.241 | 165600
PT08 | 1 | 6134 | 38.281 | 165900
PT08 | 1 | 6128 | 38.32 | 166200
PT08 | 1 | 6122 | 38.356 | 166500
PT08 | 1 | 6112 | 38.389 | 166800
PT08 | 1 | 6102 | 38.41 | 167100
PT08 | 1 | 6094 | 38.444 | 167400
PT08 | 1 | 6086 | 38.461 | 167700
PT08 | 1 | 6080 | 38.483 | 168000
PT08 | 1 | 6072 | 38.514 | 168300
PT08 | 1 | 6064 | 38.526 | 168600
PT08 | 1 | 6058 | 38.553 | 168900
PT08 | 1 | 6052 | 38.565 | 169200
PT08 | 1 | 6046 | 38.586 | 169500
PT08 | 1 | 6042 | 38.602 | 169800
PT08 | 1 | 6036 | 38.623 | 170100
PT08 | 1 | 6032 | 38.639 | 170400
PT08 | 1 | 6028 | 38.659 | 170700
PT08 | 1 | 6042 | 38.694 | 171000
PT08 | 1 | 6036 | 38.699 | 171300
PT08 | 1 | 6030 | 38.706 | 171600
PT08 | 1 | 6026 | 38.723 | 171900
PT08 | 1 | 6020 | 38.749 | 172200
PT08 | 1 | 6016 | 38.758 | 172500
PT08 | 1 | 6012 | 38.769 | 172800
PT08 | 1 | 6010 | 38.777 | 173040
PT08 | 1 | 5892 | 38.777 | 173100
PT08 | 1 | 5258 | 38.462 | 173160
PT08 | 1 | 4816 | 38.102 | 173220
PT08 | 1 | 4804 | 38.068 | 173280
PT08 | 1 | 4804 | 38.042 | 173580
PT08 | 1 | 4804 | 38.034 | 173880
PT08 | 1 | 4804 | 38.005 | 174180
PT08 | 1 | 4802 | 38.003 | 174360
PT08 | 1 | 4340 | 37.655 | 174420
PT08 | 1 | 3946 | 37.302 | 174480
PT08 | 1 | 3610 | 36.96 | 174540
PT08 | 1 | 3604 | 36.93 | 174600
PT08 | 1 | 3604 | 36.88 | 174900
PT08 | 1 | 3602 | 36.845 | 175200
PT08 | 1 | 3604 | 36.838 | 175500
PT08 | 1 | 3156 | 36.476 | 175560
PT08 | 1 | 2780 | 36.104 | 175620
PT08 | 1 | 2416 | 35.702 | 175680
PT08 | 1 | 2406 | 35.639 | 175740
PT08 | 1 | 2404 | 35.545 | 176040
PT08 | 1 | 2406 | 35.509 | 176340
PT08 | 1 | 2404 | 35.489 | 176640
PT08 | 1 | 2404 | 35.471 | 176940
PT08 | 1 | 2402 | 35.442 | 177240
PT08 | 1 | 2404 | 35.442 | 177420
PT08 | 1 | 1964 | 35.077 | 177480
PT08 | 1 | 1538 | 34.648 | 177540
PT08 | 1 | 1245 | 34.284 | 177600
PT08 | 1 | 1209 | 34.179 | 177660
PT08 | 1 | 1204 | 34.049 | 177960
PT08 | 1 | 1204 | 34.001 | 178260
PT08 | 1 | 1204 | 33.958 | 178560
PT08 | 1 | 1204 | 33.947 | 178860
PT08 | 1 | 1202 | 33.907 | 179160
PT08 | 1 | 1205 | 33.894 | 179460
PT08 | 1 | 1204 | 33.889 | 179640
PT08 | 1 | 805 | 33.518 | 179700
PT08 | 1 | 494 | 33.143 | 179760
PT08 | 1 | 291 | 32.85 | 179820
PT08 | 1 | 170 | 32.652 | 179880
PT08 | 1 | 131 | 32.568 | 179940
PT08 | 1 | 82 | 32.35 | 180240
PT08 | 1 | 61 | 32.248 | 180600
PT08 | 1 | 51 | 32.2 | 180900
PT08 | 1 | 44 | 32.157 | 181200
PT08 | 1 | 39 | 32.118 | 181500
PT08 | 1 | 36 | 32.079 | 181800
PT08 | 1 | 33 | 32.063 | 182100
PT08 | 1 | 29 | 32.055 | 182400
PT08 | 1 | 27 | 32.029 | 182700
PT08 | 1 | 25 | 32.014 | 183000
PT08 | 1 | 23 | 32.007 | 183300
PT08 | 1 | 21 | 31.999 | 183600
PT08 | 1 | 20 | 31.971 | 183900
PT08 | 1 | 20 | 31.962 | 184200
PT08 | 1 | 18 | 31.956 | 184500
PT08 | 1 | 16 | 31.949 | 184800

## CTST
TEST_ID | Pile ID | Type of test/Size | Test age | Strength | Remarks
CTST_ID | PILE_ID | CTST_TYPE | CTST_AGE | CTST_STRN | CTST_REM
ID | ID | mm | Days | kPa

## CYCL
PILE ID | Test ID | Cycle No. | Qmin | Qmax | Duration of respective cycling between Qmin and Qmax Time (mins) | Cumulative number of cycle repetitions (n) | Total Settlement over duration of repetitive cycling (mm) | Description
PILE_ID | PTST_ID | CYCL_CYC | CYCL_LOA1 | CYCL_SET1 | CYCL_TIME | CYCL_REP | CYCL_SET1 | PSLT_DESC
ID | ID |  | kN | mm | Minutes |  | mm