## PROJ
ID | D32
Name
Location | Rainham, Essex
Year | 1967
Remarks
Reference Level | 5
Level Source | NGRF given in mAOD
Groundwater depth | 3
Reference | Solera SA (2018) Personal communication

## LOCA
Hole ID | Easting (X) | Northing (Y) | Ground Level (Z) | Final depth | Co-ordinate Source | Location Remarks
LOCA_ID | LOCA_NATE | LOCA_NATN | LOCA_GL | LOCA_FDEP | LOCA_SOU | LOCA_REM
ID | m | m | m | m
SITE | 552721 | 182050 | 0
AT121 |  |  | 0

## GEOL
Hole ID | Top Depth | Base Depth | Legend code | Geology code | General description of stratum
LOCA_ID | GEOL_TOP | GEOL_BASE | GEOL_LEG | GEOL_GEOL | GEOL_DESC
ID | m | m
AT121 | 0 | 1.7 | 201 | ALV | mottled clay
AT121 | 1.7 | 5.2 | 601 | ALV | peat
AT121 | 5.2 | 5.9 | 301 | ALV | soft silt
AT121 | 5.9 | 7.6 | 501 | ALV | gravel
AT121 | 7.6 | 10.8 | 401 | ALV | sand
AT121 | 10.8 | 12.5 | 501 | ALV | gravel

## LLPL
Hole ID | Top Depth | Moisture Content | Liquid Limit | Plastic Limit | Plasticity Index | Percentage passing | Specimen Description
LOCA_ID | SAMP_TOP | LLPL_MC | LLPL_LL | LLPL_PL | LLPL_PI | LLPL_425 | SPEC_DESC
ID | m | % | % | % | % | %

## ISPT
Hole ID | Test Depth | Corrected | N Value
LOCA_ID | ISPT_TOP | ISPT_CORR | ISPT_SPTN
m

## TRIG
BH ID | Top Depth | Sample Ref | Test Type | Sample Condition | Specimen Diameter | Undrained shear strength at failure | Remarks
LOCA_ID | SAMP_TOP | SAMP_REF | TRIG_TYPE | TRIG_COND | TRIT_SDIA | TRIT_CU | TRIG_REM
ID | m |  |  |  | mm | kPa

## CULN
BH ID | Trend Description | z0 definition | Gradient | Intercept
LOCA_ID | CULN_NAME | CULN_ZDEF | CULN_EQU1 | CULN_EQU2
ID |  | m | kPa/m | kPa

## CONS
BH ID | Top Depth | Sample Ref | Sample Condition | Coefficient of volume compressibility | Coefficient of consolidation
LOCA_ID | SAMP_TOP | SAMP_REF | CONS_COND | CONS_INMV | CONS_CVRT
ID | m |  |  | m²/MN | m²/yr

## WSTG
Hole ID | Depth to water strike | Remarks
LOCA_ID | WSTG_DPTH | WSTG_REM
ID | m

## PIEZ
BH ID | Top Depth | Sample Ref | Piezometric Head
LOCA_ID | SAMP_TOP | SAMP_REF | PIEZ_HEAD
ID | m |  | m

## PILE
Pile ID | Pile Material | Pile Type/Installation Method | Total Time to Install | Ground Level (Z) | Pile Length | Upstand | Cut-off-level (C.O.L) | Pile Base Level | Casing Base Depth | Casing Type | Pile Shaft Circumference | Pile Shaft Area | Pile Base Area | Pile Shape | Pile Key Dimension | Pile Base Dimension | Pile Undeream Height | Pile Wall Thickness | Working or test pile | Rake (1:n from vertical) | Design Working Load | Design Verification Load (DVL) | Concrete mix designation | Concrete strength class | Concrete design class | Supprt fluid type | Pile Cap Details | Pile Remarks
PILE_ID | PILE_CON | PILE_INST | PILE_TIM | PILE_GL | PILE_LEN | PILE_UPS | PILE_CUT | PILE_BASE | PILE_SLVD | PILE_CAS | PILE_CIRC | PILE_ASH | PILE_ABS | PILE_SHAP | PILE_DIM | PILE_BDIM | PILE_UNDH | PILE_THCK | PILE_PURP | PILE_RAKE | PILE_DSWL | PILE_DVL | PILE_CDES | PILE_CSTR | PILE_CDC | PILE_FYTP | PILE_CAP | PILE_REM
ID |  |  | Days | m | m | m | m | m | m |  | m | m² | m² |  | m | m | m | m |  |  | kN | kN
AT121 | Concrete | Bored |  | 0 | 12.5 |  |  | -12.5 |  |  | 1.507964 | 0.1809557 | 0.1809557 | Circular | 0.48 | 0.48

## BORE
Pile ID | Time start of Prebore | Time Shaft Bored | Time Base Bored | Time Concreted | Diameter of Bore/outside casing | Bored Pile Remarks | Base or Shaft Grouting Details
PILE_ID | BORE_PRE | BORE_SHAF | BORE_BASE | BORE_CONC | BORE_DIA | BORE_REM | BORE_GRO
ID | yyyy-mm-dd hh:mm | yyyy-mm-dd hh:mm | yyyy-mm-dd hh:mm | yyyy-mm-dd hh:mm | mm

## DRIV
Pile ID | Time to Pre Bore | Time to End of driving/Driving time | Rate of Driving During Installation | Time of cast in place | No. of Blows | Penetration Increment | Driving Shoe Details/Diameter | Base or Shaft Grouting Details | Driven Piles Remarks
PILE_ID | DRIV_PRE | DRIV_TIM | DRIV_INST | DRIV_CAST | DRIV_BLOW | DRIV_PEN | DRIV_SHOE | DRIV_GRO | DRIV_REM
ID | yyyy-mm-dd hh:mm | yyyy-mm-dd hh:mm | mm/min | m |  | mm

## PTST
Pile ID | Test ID | Test loading type | Time from Install (No. of days) | Test rate | Pile Test Remarks
PILE_ID | PTST_ID | PTST_TYPE | PTST_TIM | PTST_RATE | PTST_REM
ID | ID |  | Days | mm/hr
AT121 | 1 | ML

## PSLT
PILE ID | Test ID | Load on Load cell 1 | Settlement at Load cell 1 | Time (seconds) | Load cell 2 Depth/Pile Length | Load on Load cell 2 | Settlement at Load cell 2 | Load cell 3 Depth/Pile Length | Load on Load cell 3 | Settlement at Load cell 3 | Load cell 4 Depth/Pile Length | Load on Load cell 4 | Settlement at Load cell 4 | Description
PILE_ID | PTST_ID | PSLT_LOA1 | PSLT_SET1 | PSTL_TIME | PSLT_LOC2 | PSLT_LOA2 | PSLT_SET2 | PSLT_LOC3 | PSLT_LOA3 | PSLT_SET3 | PSLT_LOC4 | PSLT_LOA4 | PSLT_SET4 | PSLT_DESC
ID | ID | kN | mm | Seconds |  | kN | mm |  | kN | mm |  | kN | mm
AT121 | 1 | 0 | 0
AT121 | 1 | 50 | 0.180996
AT121 | 1 | 100 | 0.3780723
AT121 | 1 | 150 | 0.5974975
AT121 | 1 | 200 | 0.9334682
AT121 | 1 | 250 | 1.501691
AT121 | 1 | 300 | 2.181973
AT121 | 1 | 350 | 2.910182
AT121 | 1 | 400 | 3.672752
AT121 | 1 | 400 | 3.800157
AT121 | 1 | 400 | 4.121072
AT121 | 1 | 217.3405 | 3.787314
AT121 | 1 | 150 | 3.481972
AT121 | 1 | 0 | 2.712476
AT121 | 1 | 100 | 2.991341
AT121 | 1 | 250 | 3.378621
AT121 | 1 | 400 | 3.800157
AT121 | 1 | 450 | 4.113779
AT121 | 1 | 500 | 4.516272
AT121 | 1 | 550 | 4.96273
AT121 | 1 | 600 | 5.503803
AT121 | 1 | 600 | 5.924553
AT121 | 1 | 550 | 5.931636
AT121 | 1 | 500 | 5.86186
AT121 | 1 | 450 | 5.769421
AT121 | 1 | 400 | 5.704656
AT121 | 1 | 350 | 5.573579
AT121 | 1 | 250 | 5.177854
AT121 | 1 | 200 | 4.963754
AT121 | 1 | 0 | 4.146516
AT121 | 1 | 0 | 3.941728

## CTST
TEST_ID | Pile ID | Type of test/Size | Test age | Strength | Remarks
CTST_ID | PILE_ID | CTST_TYPE | CTST_AGE | CTST_STRN | CTST_REM
ID | ID | mm | Days | kPa

## CYCL
PILE ID | Test ID | Cycle No. | Qmin | Qmax | Duration of respective cycling between Qmin and Qmax Time (mins) | Cumulative number of cycle repetitions (n) | Total Settlement over duration of repetitive cycling (mm) | Description
PILE_ID | PTST_ID | CYCL_CYC | CYCL_LOA1 | CYCL_SET1 | CYCL_TIME | CYCL_REP | CYCL_SET1 | PSLT_DESC
ID | ID |  | kN | mm | Minutes |  | mm