## PROJ
ID | D02_02
Name | M25 Bridges - Brasted Trial Pile Site
Location | Childsbridge Lane, Sevenoaks
Year | 1976
Remarks
Reference Level | 78.885
Level Source | Data
Groundwater depth | Dry
Reference | Highways England’s Geotechnical Data Management System (HAGDMS, 2018) Report No: 2949, M25 Bridges, Brasted trial pile test (1976)

## LOCA
Hole ID | Easting (X) | Northing (Y) | Ground Level (Z) | Final depth | Co-ordinate Source | Location Remarks
LOCA_ID | LOCA_NATE | LOCA_NATN | LOCA_GL | LOCA_FDEP | LOCA_SOU | LOCA_REM
ID | m | m | m | m
SITE | 554512 | 158226 | 0 |  | BH log, Drawing | Based on BH34R
BH34R | 554512 | 158226 | 0 |  | BH log, Drawing
BH47/0 | 554436 | 158249 |  |  | Drawing
BH47/K1 | 554526 | 158233 |  |  | Drawing

## GEOL
Hole ID | Top Depth | Base Depth | Legend code | Geology code | General description of stratum
LOCA_ID | GEOL_TOP | GEOL_BASE | GEOL_LEG | GEOL_GEOL | GEOL_DESC
ID | m | m
SITE | 0 | 0.3 | 101 | TOP | Topsoil.
SITE | 0.3 | 2.2 | 201 | GLT | Soft to firm mottled fawn/light grey/highly disturbed CLAY. With flints, containing numerous chalk fragments, orange iorn staining and organic matter.
SITE | 2.2 | 3.7 | 201 | GLT | Soft to firm mottle grey/fawn disturbed fissured CLAY. Fissure lump <10mm with some orange staining.
SITE | 3.7 | 6.3 | 201 | GLT | Firm to stiff grey-blue-green fissued CLAY with fissure faces stained orange brown. Fissure lumps <30mm containing mudstone pellets 8mm.
SITE | 6.3 | 30 | 201 | GLT | Firm becoming stiff blue grey fissured CLAY. Interior of fissure lumps laminated with mudstone pellets and occasional shell fossils. Fissure lumps <50mm.

## LLPL
Hole ID | Top Depth | Moisture Content | Liquid Limit | Plastic Limit | Plasticity Index | Percentage passing | Specimen Description
LOCA_ID | SAMP_TOP | LLPL_MC | LLPL_LL | LLPL_PL | LLPL_PI | LLPL_425 | SPEC_DESC
ID | m | % | % | % | % | %
BH34R | 6.9 | 23.3
BH34R | 7.9 | 22.6
BH34R | 8.8 | 21.9
BH47/0 | 2.74 | 18.7 | 69 | 26 | 43
BH47/0 | 3.55 |  | 76 | 29 | 47
BH47/0 | 3.66 | 28.5
BH47/0 | 4.11 |  | 73 | 25 | 48
BH47/0 | 5.64 | 28.5
BH47/K1 | 4.95 | 27.5
BH47/K1 | 8.45 | 25
BH47/K1 | 14.4 | 24.4
BH47/K1 | 17.4 | 24.5
BH47/K1 | 19.9 | 24
BH34R | 3.2 | 24.3
BH34R | 4.2 | 23.5
BH34R | 5.1 | 21.8
BH34R | 6 | 21.9

## ISPT
Hole ID | Test Depth | Corrected | N Value
LOCA_ID | ISPT_TOP | ISPT_CORR | ISPT_SPTN
m
BH34R | 2.5 | Uncorrected | 16
BH34R | 3.5 | Uncorrected | 15
BH34R | 4.5 | Uncorrected | 19
BH34R | 5.5 | Uncorrected | 22
BH34R | 7.5 | Uncorrected | 26
BH34R | 8.5 | Uncorrected | 33
BH34R | 9.5 | Uncorrected | 35
BH34R | 10.5 | Uncorrected | 34
BH34R | 12 | Uncorrected | 32
BH34R | 13.5 | Uncorrected | 51
BH34R | 15 | Uncorrected | 31
BH34R | 16.5 | Uncorrected | 33
BH34R | 18 | Uncorrected | 41
BH34R | 19.5 | Uncorrected | 37
BH34R | 21 | Uncorrected | 41
BH34R | 22.5 | Uncorrected | 53
BH34R | 23.5 | Uncorrected | 56
BH34R | 25.5 | Uncorrected | 53
BH34R | 26.5 | Uncorrected | 54
BH34R | 28 | Uncorrected | 59
BH34R | 30 | Uncorrected | 59

## TRIG
BH ID | Top Depth | Sample Ref | Test Type | Sample Condition | Specimen Diameter | Undrained shear strength at failure | Remarks
LOCA_ID | SAMP_TOP | SAMP_REF | TRIG_TYPE | TRIG_COND | TRIT_SDIA | TRIT_CU | TRIG_REM
ID | m |  |  |  | mm | kPa
BH34R | 6.9 |  | UU | UNDISTURBED | 105 | 110
BH34R | 19 |  | UU | UNDISTURBED | 105 | 131
BH34R | 22 |  | UU | UNDISTURBED | 105 | 152
BH34R | 3.2 |  | UU | UNDISTURBED | 105 | 128
BH34R | 4.2 |  | UU | UNDISTURBED | 105 | 103
BH34R | 5.1 |  | UU | UNDISTURBED | 105 | 138
BH34R | 6 |  | UU | UNDISTURBED | 105 | 131
BH47/K1 | 4.95 |  | UU | UNDISTURBED | 105 | 105
BH47/K1 | 8.45 |  | UU | UNDISTURBED | 105 | 118
BH47/K1 | 14.4 |  | UU | UNDISTURBED | 105 | 237
BH47/K1 | 17.4 |  | UU | UNDISTURBED | 105 | 109
BH47/K1 | 19.9 |  | UU | UNDISTURBED | 105 | 236
BH34R | 3.2 |  | UU | UNDISTURBED | 105 | 128
BH34R | 4.2 |  | UU | UNDISTURBED | 105 | 103
BH34R | 5.1 |  | UU | UNDISTURBED | 105 | 138
BH34R | 6 |  | UU | UNDISTURBED | 105 | 131

## CULN
BH ID | Trend Description | z0 definition | Gradient | Intercept
LOCA_ID | CULN_NAME | CULN_ZDEF | CULN_EQU1 | CULN_EQU2
ID |  | m | kPa/m | kPa

## CONS
BH ID | Top Depth | Sample Ref | Sample Condition | Coefficient of volume compressibility | Coefficient of consolidation
LOCA_ID | SAMP_TOP | SAMP_REF | CONS_COND | CONS_INMV | CONS_CVRT
ID | m |  |  | m²/MN | m²/yr

## WSTG
Hole ID | Depth to water strike | Remarks
LOCA_ID | WSTG_DPTH | WSTG_REM
ID | m
BH34R |  | DRY

## PIEZ
BH ID | Top Depth | Sample Ref | Piezometric Head
LOCA_ID | SAMP_TOP | SAMP_REF | PIEZ_HEAD
ID | m |  | m

## PILE
Pile ID | Pile Material | Pile Type/Installation Method | Total Time to Install | Ground Level (Z) | Pile Length | Upstand | Cut-off-level (C.O.L) | Pile Base Level | Casing Base Depth | Casing Type | Pile Shaft Circumference | Pile Shaft Area | Pile Base Area | Pile Shape | Pile Key Dimension | Pile Base Dimension | Pile Undeream Height | Pile Wall Thickness | Working or test pile | Rake (1:n from vertical) | Design Working Load | Design Verification Load (DVL) | Concrete mix designation | Concrete strength class | Concrete design class | Supprt fluid type | Pile Cap Details | Pile Remarks
PILE_ID | PILE_CON | PILE_INST | PILE_TIM | PILE_GL | PILE_LEN | PILE_UPS | PILE_CUT | PILE_BASE | PILE_SLVD | PILE_CAS | PILE_CIRC | PILE_ASH | PILE_ABS | PILE_SHAP | PILE_DIM | PILE_BDIM | PILE_UNDH | PILE_THCK | PILE_PURP | PILE_RAKE | PILE_DSWL | PILE_DVL | PILE_CDES | PILE_CSTR | PILE_CDC | PILE_FYTP | PILE_CAP | PILE_REM
ID |  |  | Days | m | m | m | m | m | m |  | m | m² | m² |  | m | m | m | m |  |  | kN | kN
A | Concrete |  |  |  | 15.2 | [13 empty] | P
B | Concrete |  |  |  | 18.2 | [13 empty] | P
C | Concrete |  |  |  | 21.3 | [13 empty] | P
D | Concrete |  |  |  | 24.3 | [13 empty] | P

## BORE
Pile ID | Time start of Prebore | Time Shaft Bored | Time Base Bored | Time Concreted | Diameter of Bore/outside casing | Bored Pile Remarks | Base or Shaft Grouting Details
PILE_ID | BORE_PRE | BORE_SHAF | BORE_BASE | BORE_CONC | BORE_DIA | BORE_REM | BORE_GRO
ID | yyyy-mm-dd hh:mm | yyyy-mm-dd hh:mm | yyyy-mm-dd hh:mm | yyyy-mm-dd hh:mm | mm

## DRIV
Pile ID | Time to Pre Bore | Time to End of driving/Driving time | Rate of Driving During Installation | Time of cast in place | No. of Blows | Penetration Increment | Driving Shoe Details/Diameter | Base or Shaft Grouting Details | Driven Piles Remarks
PILE_ID | DRIV_PRE | DRIV_TIM | DRIV_INST | DRIV_CAST | DRIV_BLOW | DRIV_PEN | DRIV_SHOE | DRIV_GRO | DRIV_REM
ID | yyyy-mm-dd hh:mm | yyyy-mm-dd hh:mm | mm/min | m |  | mm

## PTST
Pile ID | Test ID | Test loading type | Time from Install (No. of days) | Test rate | Pile Test Remarks
PILE_ID | PTST_ID | PTST_TYPE | PTST_TIM | PTST_RATE | PTST_REM
ID | ID |  | Days | mm/hr
A | 1 | CRP |  |  | Childsbridge Lane
B | 1 | CRP |  |  | Childsbridge Lane
C | 1 | CRP |  |  | Childsbridge Lane
D | 1 | CRP |  |  | Childsbridge Lane

## PSLT
PILE ID | Test ID | Load on Load cell 1 | Settlement at Load cell 1 | Time (seconds) | Load cell 2 Depth/Pile Length | Load on Load cell 2 | Settlement at Load cell 2 | Load cell 3 Depth/Pile Length | Load on Load cell 3 | Settlement at Load cell 3 | Load cell 4 Depth/Pile Length | Load on Load cell 4 | Settlement at Load cell 4 | Description
PILE_ID | PTST_ID | PSLT_LOA1 | PSLT_SET1 | PSTL_TIME | PSLT_LOC2 | PSLT_LOA2 | PSLT_SET2 | PSLT_LOC3 | PSLT_LOA3 | PSLT_SET3 | PSLT_LOC4 | PSLT_LOA4 | PSLT_SET4 | PSLT_DESC
ID | ID | kN | mm | Seconds |  | kN | mm |  | kN | mm |  | kN | mm
A | 1 | 0 | 0
A | 1 | 172.0554 | 0.1504585
A | 1 | 461.6628 | 0.4012416
A | 1 | 609.0069 | 0.5514143
A | 1 | 756.351 | 0.7015869
A | 1 | 903.6952 | 0.9507694
A | 1 | 964.6651 | 0.9514554
A | 1 | 1066.282 | 1.101114
A | 1 | 1167.898 | 1.349782
A | 1 | 1289.838 | 1.549173
A | 1 | 1355.889 | 1.648926
A | 1 | 1447.344 | 1.847975
A | 1 | 1518.476 | 1.947785
A | 1 | 1665.82 | 2.543503
A | 1 | 1818.245 | 3.139277
A | 1 | 1950.346 | 3.734823
A | 1 | 2031.64 | 4.428807
A | 1 | 2067.206 | 5.023266
A | 1 | 2133.256 | 6.162623
A | 1 | 2168.822 | 7.054112
A | 1 | 2158.661 | 8.093602
A | 1 | 2163.741 | 8.984748
A | 1 | 2204.388 | 10.9654
A | 1 | 2194.226 | 11.95539
A | 1 | 2168.822 | 12.84619
A | 1 | 2163.741 | 14.67782
A | 1 | 2153.58 | 15.46978
A | 1 | 2143.418 | 15.96472
A | 1 | 2143.418 | 17.20234
A | 1 | 2143.418 | 17.89541
A | 1 | 2102.771 | 19.08307
A | 1 | 2102.771 | 20.07317
A | 1 | 2102.771 | 20.86525
A | 1 | 2087.529 | 21.85518
A | 1 | 2057.044 | 23.14196
A | 1 | 2021.478 | 24.72572
A | 1 | 2016.397 | 26.1118
A | 1 | 2001.155 | 27.05223
A | 1 | 1996.074 | 28.58682
A | 1 | 1975.751 | 29.77471
A | 1 | 1990.993 | 30.76498
A | 1 | 2001.155 | 31.7552
A | 1 | 1996.074 | 33.3888
A | 1 | 2001.155 | 35.96312
A | 1 | 2001.155 | 38.04233
B | 1 | 0 | 0
B | 1 | 39.58803 | 0.05
B | 1 | 205.4715 | 0.1738011
B | 1 | 428.645 | 0.4042192
B | 1 | 565.8191 | 0.688621
B | 1 | 674.477 | 0.859935
B | 1 | 794.5285 | 1.08772
B | 1 | 937.5603 | 1.259912
B | 1 | 1126.102 | 1.714164
B | 1 | 1354.747 | 2.169441
B | 1 | 1554.876 | 2.511631
B | 1 | 1703.444 | 2.852503
B | 1 | 1817.573 | 3.248676
B | 1 | 1931.638 | 3.701027
B | 1 | 2005.729 | 4.039998
B | 1 | 2050.789 | 4.715306
B | 1 | 2124.042 | 5.784592
B | 1 | 2156.872 | 7.133745
B | 1 | 2167.235 | 8.089066
B | 1 | 2131.703 | 9.099394
B | 1 | 2096.106 | 10.1659
B | 1 | 2042.549 | 11.90611
B | 1 | 1989.057 | 13.59013
B | 1 | 1941.551 | 15.04959
B | 1 | 1963.824 | 15.61196
B | 1 | 2019.697 | 16.84934
B | 1 | 2075.507 | 18.1429
B | 1 | 2028.323 | 19.32147
B | 1 | 1998.648 | 20.21959
B | 1 | 2066.624 | 20.89549
B | 1 | 2065.143 | 22.18758
B | 1 | 2044.673 | 25.05223
B | 1 | 2024.525 | 27.63598
B | 1 | 2009.977 | 30.33224
B | 1 | 2059.157 | 32.41215
B | 1 | 2085.034 | 34.82854
B | 1 | 2105.246 | 37.18861
B | 1 | 2107.821 | 39.94148
B | 1 | 2104.796 | 42.58185
B | 1 | 2103.701 | 43.53688
C | 1 | 197.1483 | 0.1977401
C | 1 | 379.6578 | 0.3672316
C | 1 | 516.5399 | 0.5367232
C | 1 | 636.3118 | 0.5932203
C | 1 | 744.6768 | 0.8757062
C | 1 | 847.3384 | 0.8757062
C | 1 | 972.8137 | 1.158192
C | 1 | 1092.586 | 1.271186
C | 1 | 1195.247 | 1.440678
C | 1 | 1286.502 | 1.610169
C | 1 | 1469.011 | 1.949153
C | 1 | 1605.894 | 2.175141
C | 1 | 1737.072 | 2.344633
C | 1 | 1834.03 | 2.514124
C | 1 | 1982.319 | 2.79661
C | 1 | 2124.905 | 3.079096
C | 1 | 2392.966 | 3.531073
C | 1 | 2552.662 | 3.813559
C | 1 | 2769.392 | 4.322034
C | 1 | 2997.529 | 4.943503
C | 1 | 3162.928 | 6.242938
C | 1 | 3231.369 | 7.033898
C | 1 | 3248.479 | 7.99435
C | 1 | 3231.369 | 9.067797
C | 1 | 3214.259 | 9.745763
C | 1 | 3123.004 | 10.87571
C | 1 | 3088.783 | 12.00565
C | 1 | 3128.707 | 13.0226
C | 1 | 3088.783 | 13.98305
C | 1 | 3071.673 | 15.11299
C | 1 | 3100.19 | 16.29944
C | 1 | 3077.376 | 17.20339
C | 1 | 3031.749 | 18.38983
C | 1 | 2980.418 | 19.91525
C | 1 | 2969.011 | 21.21469
C | 1 | 2940.494 | 22.28814
C | 1 | 2929.087 | 23.41808
C | 1 | 2929.087 | 24.71751
C | 1 | 2900.57 | 26.63842
C | 1 | 2883.46 | 27.82486
C | 1 | 2906.274 | 29.18079
C | 1 | 2860.646 | 30.31073
C | 1 | 2860.646 | 31.77966
C | 1 | 2854.943 | 33.24859
C | 1 | 2843.536 | 35.0565
C | 1 | 2837.833 | 36.80791
C | 1 | 2826.426 | 37.54237
C | 1 | 2860.646 | 39.91525
D | 1 | 0 | 0
D | 1 | 211.6017 | 0.1200988
D | 1 | 343.6674 | 0.2374047
D | 1 | 602.0625 | 0.4718015
D | 1 | 952.1109 | 0.5972715
D | 1 | 1158.879 | 0.8297347
D | 1 | 1296.745 | 1.003438
D | 1 | 1503.642 | 1.348265
D | 1 | 1796.842 | 1.921044
D | 1 | 2084.241 | 2.437426
D | 1 | 2371.576 | 2.897626
D | 1 | 2653.432 | 3.58234
D | 1 | 2918.273 | 4.434955
D | 1 | 3062.327 | 5.002148
D | 1 | 3232.904 | 6.188312
D | 1 | 3146.246 | 8.151359
D | 1 | 3076.539 | 9.890321
D | 1 | 3058.073 | 11.29412
D | 1 | 3005.607 | 15.56182
D | 1 | 2937.867 | 16.51434
D | 1 | 2990.429 | 19.83092
D | 1 | 2960.329 | 23.59383
D | 1 | 2979.02 | 29.88667
D | 1 | 2992.072 | 33.76356
D | 1 | 3013.858 | 37.75314
D | 1 | 3041.959 | 42.24858
D | 1 | 3054.786 | 43.42883

## CTST
TEST_ID | Pile ID | Type of test/Size | Test age | Strength | Remarks
CTST_ID | PILE_ID | CTST_TYPE | CTST_AGE | CTST_STRN | CTST_REM
ID | ID | mm | Days | kPa

## CYCL
PILE ID | Test ID | Cycle No. | Qmin | Qmax | Duration of respective cycling between Qmin and Qmax Time (mins) | Cumulative number of cycle repetitions (n) | Total Settlement over duration of repetitive cycling (mm) | Description
PILE_ID | PTST_ID | CYCL_CYC | CYCL_LOA1 | CYCL_SET1 | CYCL_TIME | CYCL_REP | CYCL_SET1 | PSLT_DESC
ID | ID |  | kN | mm | Minutes |  | mm