## PROJ
ID | D07_07
Name | A14 Cambridge to Huntingdon Improvement Scheme
Location | A1198, Godmanchester, Huntingdon, PE29 2LJ
Year | 2018
Remarks
Reference Level | 0
Level Source | Report in mOD
Groundwater depth
Reference | Nowak P (2018) Personal communication

## LOCA
Hole ID | Easting (X) | Northing (Y) | Ground Level (Z) | Final depth | Co-ordinate Source | Location Remarks
LOCA_ID | LOCA_NATE | LOCA_NATN | LOCA_GL | LOCA_FDEP | LOCA_SOU | LOCA_REM
ID | m | m | m | m
SITE | 526288 | 267883
PT07 |  |  | 31.05

## GEOL
Hole ID | Top Depth | Base Depth | Legend code | Geology code | General description of stratum
LOCA_ID | GEOL_TOP | GEOL_BASE | GEOL_LEG | GEOL_GEOL | GEOL_DESC
ID | m | m
PT07 | 0 | 0.2 | 103 | MGR | Made Ground
PT07 | 0.2 | 5 | 201 | TILL_C | Glacial Till Cohesive
PT07 | 5 | 25 | 201 | OXC | Oxford Clay

## LLPL
Hole ID | Top Depth | Moisture Content | Liquid Limit | Plastic Limit | Plasticity Index | Percentage passing | Specimen Description
LOCA_ID | SAMP_TOP | LLPL_MC | LLPL_LL | LLPL_PL | LLPL_PI | LLPL_425 | SPEC_DESC
ID | m | % | % | % | % | %

## ISPT
Hole ID | Test Depth | Corrected | N Value
LOCA_ID | ISPT_TOP | ISPT_CORR | ISPT_SPTN
m

## TRIG
BH ID | Top Depth | Sample Ref | Test Type | Sample Condition | Specimen Diameter | Undrained shear strength at failure | Remarks
LOCA_ID | SAMP_TOP | SAMP_REF | TRIG_TYPE | TRIG_COND | TRIT_SDIA | TRIT_CU | TRIG_REM
ID | m |  |  |  | mm | kPa

## CULN
BH ID | Trend Description | z0 definition | Gradient | Intercept
LOCA_ID | CULN_NAME | CULN_ZDEF | CULN_EQU1 | CULN_EQU2
ID |  | m | kPa/m | kPa
PT07 | TILL_C design line | 0.2 | 12.6 | 80
PT07 | OXC design line | 5 | 10 | 30
PT07 | OXC >20mbgl design line | 20 | 0 | 230

## CONS
BH ID | Top Depth | Sample Ref | Sample Condition | Coefficient of volume compressibility | Coefficient of consolidation
LOCA_ID | SAMP_TOP | SAMP_REF | CONS_COND | CONS_INMV | CONS_CVRT
ID | m |  |  | m²/MN | m²/yr

## WSTG
Hole ID | Depth to water strike | Remarks
LOCA_ID | WSTG_DPTH | WSTG_REM
ID | m

## PIEZ
BH ID | Top Depth | Sample Ref | Piezometric Head
LOCA_ID | SAMP_TOP | SAMP_REF | PIEZ_HEAD
ID | m |  | m

## PILE
Pile ID | Pile Material | Pile Type/Installation Method | Total Time to Install | Ground Level (Z) | Pile Length | Upstand | Cut-off-level (C.O.L) | Pile Base Level | Casing Base Depth | Casing Type | Pile Shaft Circumference | Pile Shaft Area | Pile Base Area | Pile Shape | Pile Key Dimension | Pile Base Dimension | Pile Undeream Height | Pile Wall Thickness | Working or test pile | Rake (1:n from vertical) | Design Working Load | Design Verification Load (DVL) | Concrete mix designation | Concrete strength class | Concrete design class | Supprt fluid type | Pile Cap Details | Pile Remarks
PILE_ID | PILE_CON | PILE_INST | PILE_TIM | PILE_GL | PILE_LEN | PILE_UPS | PILE_CUT | PILE_BASE | PILE_SLVD | PILE_CAS | PILE_CIRC | PILE_ASH | PILE_ABS | PILE_SHAP | PILE_DIM | PILE_BDIM | PILE_UNDH | PILE_THCK | PILE_PURP | PILE_RAKE | PILE_DSWL | PILE_DVL | PILE_CDES | PILE_CSTR | PILE_CDC | PILE_FYTP | PILE_CAP | PILE_REM
ID |  |  | Days | m | m | m | m | m | m |  | m | m² | m² |  | m | m | m | m |  |  | kN | kN
PT07 | Concrete | Bored |  | 31.05 | 24.05 | [5 empty] | 0 | 0 | 0 | Circular | 0.9 | 0.9 |  |  | P |  | 4000 | [6 empty] | Test pile PT07 was constructed as a rotary, dry bored cast in situ pile on 9 November 2016 to a depth of 24 m below platform level (7.0 mOD). The constructed pile was of nominal 0.9 m diameter and of 0.96 m diameter within casing installed to 6.0m below platform level. The casing was temporary and was extracted.

## BORE
Pile ID | Time start of Prebore | Time Shaft Bored | Time Base Bored | Time Concreted | Diameter of Bore/outside casing | Bored Pile Remarks | Base or Shaft Grouting Details
PILE_ID | BORE_PRE | BORE_SHAF | BORE_BASE | BORE_CONC | BORE_DIA | BORE_REM | BORE_GRO
ID | yyyy-mm-dd hh:mm | yyyy-mm-dd hh:mm | yyyy-mm-dd hh:mm | yyyy-mm-dd hh:mm | mm
PT07 |  |  |  | 2016-11-09 | 0.96

## DRIV
Pile ID | Time to Pre Bore | Time to End of driving/Driving time | Rate of Driving During Installation | Time of cast in place | No. of Blows | Penetration Increment | Driving Shoe Details/Diameter | Base or Shaft Grouting Details | Driven Piles Remarks
PILE_ID | DRIV_PRE | DRIV_TIM | DRIV_INST | DRIV_CAST | DRIV_BLOW | DRIV_PEN | DRIV_SHOE | DRIV_GRO | DRIV_REM
ID | yyyy-mm-dd hh:mm | yyyy-mm-dd hh:mm | mm/min | m |  | mm

## PTST
Pile ID | Test ID | Test loading type | Time from Install (No. of days) | Test rate | Pile Test Remarks
PILE_ID | PTST_ID | PTST_TYPE | PTST_TIM | PTST_RATE | PTST_REM
ID | ID |  | Days | mm/hr
PT07 | 7 | ML | -42683 |  |  | 2017-01-10

## PSLT
PILE ID | Test ID | Load on Load cell 1 | Settlement at Load cell 1 | Time (seconds) | Load cell 2 Depth/Pile Length | Load on Load cell 2 | Settlement at Load cell 2 | Load cell 3 Depth/Pile Length | Load on Load cell 3 | Settlement at Load cell 3 | Load cell 4 Depth/Pile Length | Load on Load cell 4 | Settlement at Load cell 4 | Description
PILE_ID | PTST_ID | PSLT_LOA1 | PSLT_SET1 | PSTL_TIME | PSLT_LOC2 | PSLT_LOA2 | PSLT_SET2 | PSLT_LOC3 | PSLT_LOA3 | PSLT_SET3 | PSLT_LOC4 | PSLT_LOA4 | PSLT_SET4 | PSLT_DESC
ID | ID | kN | mm | Seconds |  | kN | mm |  | kN | mm |  | kN | mm
PT07 | 1 | 0 | 0 | 0
PT07 | 1 | 0 | 0 | 240
PT07 | 1 | 0 | 0 | 300
PT07 | 1 | 0 | 0 | 360
PT07 | 1 | 118 | 0.011 | 420
PT07 | 1 | 341 | 0.103 | 480
PT07 | 1 | 643 | 0.231 | 540
PT07 | 1 | 954 | 0.374 | 600
PT07 | 1 | 983 | 0.399 | 660
PT07 | 1 | 989 | 0.41 | 960
PT07 | 1 | 990 | 0.413 | 1260
PT07 | 1 | 993 | 0.416 | 1560
PT07 | 1 | 991 | 0.419 | 1860
PT07 | 1 | 993 | 0.425 | 2160
PT07 | 1 | 991 | 0.426 | 2460
PT07 | 1 | 994 | 0.433 | 2760
PT07 | 1 | 993 | 0.434 | 2940
PT07 | 1 | 1538 | 0.686 | 3000
PT07 | 1 | 1956 | 0.935 | 3060
PT07 | 1 | 1988 | 0.966 | 3120
PT07 | 1 | 1992 | 0.991 | 3420
PT07 | 1 | 1994 | 1.008 | 3720
PT07 | 1 | 1994 | 1.015 | 4020
PT07 | 1 | 1992 | 1.02 | 4320
PT07 | 1 | 1994 | 1.027 | 4620
PT07 | 1 | 1994 | 1.028 | 4920
PT07 | 1 | 1992 | 1.033 | 5220
PT07 | 1 | 1992 | 1.033 | 5340
PT07 | 1 | 2550 | 1.318 | 5400
PT07 | 1 | 2952 | 1.587 | 5460
PT07 | 1 | 2988 | 1.63 | 5520
PT07 | 1 | 2990 | 1.676 | 5820
PT07 | 1 | 2994 | 1.69 | 6120
PT07 | 1 | 2990 | 1.705 | 6420
PT07 | 1 | 2994 | 1.733 | 6720
PT07 | 1 | 2994 | 1.745 | 7020
PT07 | 1 | 2992 | 1.75 | 7320
PT07 | 1 | 2992 | 1.757 | 7620
PT07 | 1 | 2992 | 1.755 | 7920
PT07 | 1 | 2992 | 1.755 | 8220
PT07 | 1 | 2994 | 1.76 | 8340
PT07 | 1 | 3496 | 2.033 | 8400
PT07 | 1 | 3934 | 2.338 | 8460
PT07 | 1 | 3990 | 2.406 | 8520
PT07 | 1 | 3976 | 2.47 | 8820
PT07 | 1 | 3992 | 2.507 | 9120
PT07 | 1 | 3990 | 2.517 | 9420
PT07 | 1 | 3994 | 2.543 | 9720
PT07 | 1 | 3994 | 2.543 | 10020
PT07 | 1 | 3992 | 2.57 | 10320
PT07 | 1 | 3992 | 2.57 | 10620
PT07 | 1 | 3994 | 2.58 | 10920
PT07 | 1 | 3992 | 2.597 | 11220
PT07 | 1 | 3994 | 2.597 | 11520
PT07 | 1 | 3994 | 2.597 | 11820
PT07 | 1 | 3992 | 2.601 | 12120
PT07 | 1 | 3992 | 2.604 | 12420
PT07 | 1 | 3994 | 2.618 | 12720
PT07 | 1 | 3994 | 2.62 | 13020
PT07 | 1 | 3994 | 2.623 | 13320
PT07 | 1 | 3992 | 2.625 | 13620
PT07 | 1 | 3994 | 2.625 | 13920
PT07 | 1 | 3992 | 2.63 | 14220
PT07 | 1 | 3996 | 2.635 | 14520
PT07 | 1 | 3994 | 2.635 | 14820
PT07 | 1 | 3994 | 2.642 | 15120
PT07 | 1 | 3996 | 2.645 | 15420
PT07 | 1 | 3994 | 2.65 | 15720
PT07 | 1 | 3994 | 2.652 | 16020
PT07 | 1 | 3994 | 2.657 | 16320
PT07 | 1 | 3992 | 2.661 | 16620
PT07 | 1 | 3994 | 2.661 | 16920
PT07 | 1 | 3992 | 2.664 | 17220
PT07 | 1 | 3996 | 2.665 | 17520
PT07 | 1 | 3994 | 2.664 | 17820
PT07 | 1 | 3998 | 2.668 | 18120
PT07 | 1 | 3996 | 2.666 | 18420
PT07 | 1 | 3994 | 2.664 | 18720
PT07 | 1 | 3992 | 2.668 | 19020
PT07 | 1 | 3992 | 2.666 | 19320
PT07 | 1 | 3992 | 2.666 | 19620
PT07 | 1 | 3994 | 2.679 | 19920
PT07 | 1 | 3994 | 2.679 | 20220
PT07 | 1 | 3994 | 2.679 | 20520
PT07 | 1 | 3992 | 2.679 | 20820
PT07 | 1 | 3996 | 2.679 | 21120
PT07 | 1 | 3994 | 2.679 | 21420
PT07 | 1 | 3994 | 2.681 | 21720
PT07 | 1 | 3994 | 2.683 | 22020
PT07 | 1 | 3992 | 2.683 | 22320
PT07 | 1 | 3994 | 2.687 | 22620
PT07 | 1 | 3998 | 2.69 | 22920
PT07 | 1 | 3994 | 2.694 | 23220
PT07 | 1 | 3994 | 2.695 | 23520
PT07 | 1 | 3992 | 2.695 | 23820
PT07 | 1 | 3994 | 2.695 | 24120
PT07 | 1 | 3994 | 2.694 | 24420
PT07 | 1 | 3994 | 2.696 | 24720
PT07 | 1 | 3994 | 2.701 | 25020
PT07 | 1 | 3994 | 2.702 | 25320
PT07 | 1 | 3992 | 2.701 | 25620
PT07 | 1 | 3994 | 2.708 | 25920
PT07 | 1 | 3992 | 2.71 | 26220
PT07 | 1 | 3998 | 2.71 | 26520
PT07 | 1 | 3996 | 2.709 | 26820
PT07 | 1 | 3994 | 2.717 | 27120
PT07 | 1 | 3994 | 2.721 | 27420
PT07 | 1 | 3968 | 2.748 | 27720
PT07 | 1 | 3994 | 2.758 | 27840
PT07 | 1 | 3996 | 2.761 | 28140
PT07 | 1 | 3996 | 2.763 | 28440
PT07 | 1 | 3994 | 2.763 | 28740
PT07 | 1 | 3998 | 2.763 | 29040
PT07 | 1 | 3996 | 2.767 | 29340
PT07 | 1 | 3994 | 2.775 | 29640
PT07 | 1 | 3996 | 2.777 | 29940
PT07 | 1 | 3996 | 2.777 | 30120
PT07 | 1 | 3104 | 2.722 | 30180
PT07 | 1 | 3004 | 2.695 | 30240
PT07 | 1 | 3004 | 2.695 | 30300
PT07 | 1 | 3004 | 2.695 | 30600
PT07 | 1 | 3004 | 2.695 | 30840
PT07 | 1 | 2478 | 2.427 | 30900
PT07 | 1 | 2014 | 2.158 | 30960
PT07 | 1 | 2004 | 2.137 | 31020
PT07 | 1 | 2004 | 2.12 | 31320
PT07 | 1 | 2004 | 2.112 | 31620
PT07 | 1 | 2004 | 2.112 | 31680
PT07 | 1 | 1482 | 1.822 | 31740
PT07 | 1 | 1053 | 1.528 | 31800
PT07 | 1 | 1004 | 1.472 | 31920
PT07 | 1 | 1005 | 1.448 | 32220
PT07 | 1 | 1003 | 1.443 | 32460
PT07 | 1 | 555 | 1.175 | 32520
PT07 | 1 | 309 | 0.995 | 32580
PT07 | 1 | 263 | 0.942 | 32640
PT07 | 1 | 192 | 0.89 | 32700
PT07 | 1 | 83 | 0.774 | 33060
PT07 | 1 | 64 | 0.746 | 33360
PT07 | 1 | 53 | 0.724 | 33720
PT07 | 1 | 45 | 0.705 | 34020
PT07 | 1 | 43 | 0.695 | 34320
PT07 | 1 | 39 | 0.686 | 34620
PT07 | 1 | 37 | 0.683 | 34920
PT07 | 1 | 35 | 0.678 | 35220
PT07 | 1 | 32 | 0.674 | 35520
PT07 | 1 | 30 | 0.667 | 35820
PT07 | 1 | 29 | 0.667 | 36120
PT07 | 1 | 27 | 0.663 | 36420
PT07 | 1 | 26 | 0.662 | 36720
PT07 | 1 | 24 | 0.657 | 37020
PT07 | 1 | 24 | 0.653 | 37320
PT07 | 1 | 22 | 0.646 | 37620
PT07 | 1 | 21 | 0.639 | 37920
PT07 | 1 | 21 | 0.639 | 38220
PT07 | 1 | 243 | 0.655 | 38280
PT07 | 1 | 492 | 0.716 | 38340
PT07 | 1 | 1096 | 0.991 | 38400
PT07 | 1 | 1694 | 1.305 | 38460
PT07 | 1 | 2254 | 1.615 | 38520
PT07 | 1 | 2760 | 1.924 | 38580
PT07 | 1 | 3298 | 2.243 | 38640
PT07 | 1 | 3798 | 2.551 | 38700
PT07 | 1 | 3994 | 2.688 | 38760
PT07 | 1 | 3994 | 2.696 | 38820
PT07 | 1 | 3992 | 2.725 | 39120
PT07 | 1 | 3994 | 2.736 | 39420
PT07 | 1 | 3994 | 2.749 | 39720
PT07 | 1 | 3996 | 2.754 | 40020
PT07 | 1 | 3996 | 2.756 | 40320
PT07 | 1 | 3994 | 2.758 | 40620
PT07 | 1 | 3996 | 2.758 | 40920
PT07 | 1 | 3996 | 2.758 | 41220
PT07 | 1 | 3994 | 2.766 | 41520
PT07 | 1 | 3998 | 2.77 | 41820
PT07 | 1 | 3996 | 2.783 | 42120
PT07 | 1 | 3994 | 2.785 | 42360
PT07 | 1 | 4532 | 3.078 | 42420
PT07 | 1 | 4960 | 3.362 | 42480
PT07 | 1 | 4992 | 3.409 | 42540
PT07 | 1 | 4996 | 3.457 | 42840
PT07 | 1 | 4992 | 3.484 | 43140
PT07 | 1 | 4994 | 3.518 | 43440
PT07 | 1 | 4994 | 3.537 | 43740
PT07 | 1 | 4994 | 3.546 | 44040
PT07 | 1 | 4994 | 3.563 | 44340
PT07 | 1 | 4994 | 3.566 | 44640
PT07 | 1 | 4994 | 3.578 | 44940
PT07 | 1 | 4994 | 3.585 | 45240
PT07 | 1 | 4986 | 3.594 | 45540
PT07 | 1 | 4994 | 3.616 | 45840
PT07 | 1 | 4996 | 3.633 | 46140
PT07 | 1 | 4994 | 3.64 | 46440
PT07 | 1 | 4992 | 3.641 | 46740
PT07 | 1 | 4996 | 3.641 | 47040
PT07 | 1 | 4996 | 3.641 | 47340
PT07 | 1 | 5536 | 3.948 | 47400
PT07 | 1 | 5938 | 4.252 | 47460
PT07 | 1 | 5992 | 4.33 | 47520
PT07 | 1 | 5994 | 4.455 | 47820
PT07 | 1 | 5996 | 4.528 | 48120
PT07 | 1 | 5996 | 4.583 | 48420
PT07 | 1 | 5994 | 4.61 | 48720
PT07 | 1 | 5994 | 4.617 | 49020
PT07 | 1 | 5996 | 4.637 | 49320
PT07 | 1 | 5994 | 4.666 | 49620
PT07 | 1 | 5998 | 4.678 | 49920
PT07 | 1 | 5996 | 4.707 | 50220
PT07 | 1 | 5996 | 4.721 | 50520
PT07 | 1 | 5994 | 4.724 | 50820
PT07 | 1 | 5994 | 4.729 | 51120
PT07 | 1 | 5994 | 4.741 | 51420
PT07 | 1 | 5998 | 4.753 | 51720
PT07 | 1 | 5994 | 4.754 | 52020
PT07 | 1 | 5994 | 4.76 | 52320
PT07 | 1 | 5998 | 4.784 | 52620
PT07 | 1 | 5996 | 4.791 | 52920
PT07 | 1 | 5996 | 4.803 | 53220
PT07 | 1 | 5994 | 4.831 | 53520
PT07 | 1 | 5994 | 4.831 | 53820
PT07 | 1 | 5998 | 4.833 | 54120
PT07 | 1 | 5996 | 4.84 | 54420
PT07 | 1 | 5996 | 4.849 | 54720
PT07 | 1 | 5998 | 4.856 | 55020
PT07 | 1 | 5996 | 4.859 | 55320
PT07 | 1 | 5998 | 4.864 | 55620
PT07 | 1 | 5998 | 4.864 | 55920
PT07 | 1 | 5994 | 4.877 | 56220
PT07 | 1 | 5996 | 4.903 | 56520
PT07 | 1 | 5994 | 4.921 | 56820
PT07 | 1 | 5996 | 4.925 | 57120
PT07 | 1 | 5994 | 4.926 | 57420
PT07 | 1 | 5996 | 4.926 | 57720
PT07 | 1 | 5994 | 4.926 | 58020
PT07 | 1 | 5998 | 4.926 | 58320
PT07 | 1 | 5994 | 4.933 | 58620
PT07 | 1 | 5994 | 4.935 | 58920
PT07 | 1 | 5994 | 4.935 | 59220
PT07 | 1 | 5996 | 4.943 | 59520
PT07 | 1 | 5994 | 4.945 | 59820
PT07 | 1 | 5994 | 4.948 | 60120
PT07 | 1 | 5994 | 4.96 | 60420
PT07 | 1 | 5994 | 4.969 | 60720
PT07 | 1 | 5996 | 4.972 | 61020
PT07 | 1 | 5996 | 4.974 | 61320
PT07 | 1 | 5994 | 4.976 | 61620
PT07 | 1 | 5994 | 4.984 | 61920
PT07 | 1 | 5998 | 4.986 | 62220
PT07 | 1 | 5996 | 4.986 | 62520
PT07 | 1 | 5994 | 4.986 | 62820
PT07 | 1 | 5996 | 4.986 | 63120
PT07 | 1 | 5994 | 4.986 | 63420
PT07 | 1 | 5994 | 4.994 | 63720
PT07 | 1 | 5996 | 5.115 | 64020
PT07 | 1 | 5998 | 5.121 | 64320
PT07 | 1 | 5996 | 5.119 | 64620
PT07 | 1 | 5996 | 5.117 | 64920
PT07 | 1 | 5998 | 5.121 | 65220
PT07 | 1 | 5996 | 5.117 | 65520
PT07 | 1 | 5996 | 5.115 | 65820
PT07 | 1 | 5994 | 5.117 | 66120
PT07 | 1 | 5994 | 5.121 | 66420
PT07 | 1 | 5994 | 5.117 | 66720
PT07 | 1 | 5994 | 5.121 | 67020
PT07 | 1 | 5994 | 5.122 | 67320
PT07 | 1 | 5994 | 5.122 | 67620
PT07 | 1 | 5996 | 5.124 | 67920
PT07 | 1 | 5994 | 5.122 | 68220
PT07 | 1 | 5996 | 5.122 | 68520
PT07 | 1 | 5994 | 5.122 | 68820
PT07 | 1 | 5998 | 5.122 | 69120
PT07 | 1 | 5074 | 5.066 | 69180
PT07 | 1 | 5000 | 5.049 | 69240
PT07 | 1 | 5000 | 5.049 | 69300
PT07 | 1 | 5000 | 5.051 | 69600
PT07 | 1 | 5002 | 5.051 | 69840
PT07 | 1 | 4378 | 4.785 | 69900
PT07 | 1 | 4004 | 4.563 | 69960
PT07 | 1 | 4002 | 4.542 | 70020
PT07 | 1 | 4004 | 4.513 | 70320
PT07 | 1 | 4004 | 4.513 | 70620
PT07 | 1 | 4004 | 4.505 | 70680
PT07 | 1 | 3494 | 4.188 | 70740
PT07 | 1 | 3014 | 3.903 | 70800
PT07 | 1 | 3004 | 3.877 | 70920
PT07 | 1 | 3002 | 3.867 | 71220
PT07 | 1 | 3002 | 3.85 | 71520
PT07 | 1 | 3004 | 3.85 | 71820
PT07 | 1 | 2498 | 3.547 | 71880
PT07 | 1 | 2028 | 3.211 | 71940
PT07 | 1 | 2004 | 3.166 | 72000
PT07 | 1 | 2002 | 3.134 | 72300
PT07 | 1 | 2004 | 3.105 | 72600
PT07 | 1 | 2004 | 3.093 | 72900
PT07 | 1 | 2004 | 3.093 | 73140
PT07 | 1 | 1516 | 2.791 | 73200
PT07 | 1 | 1075 | 2.471 | 73260
PT07 | 1 | 1011 | 2.372 | 73320
PT07 | 1 | 1004 | 2.326 | 73620
PT07 | 1 | 1005 | 2.3 | 73920
PT07 | 1 | 1005 | 2.295 | 74100
PT07 | 1 | 546 | 2.012 | 74160
PT07 | 1 | 303 | 1.807 | 74220
PT07 | 1 | 258 | 1.739 | 74280
PT07 | 1 | 176 | 1.681 | 74340
PT07 | 1 | 76 | 1.539 | 74700
PT07 | 1 | 59 | 1.497 | 75000
PT07 | 1 | 50 | 1.466 | 75360
PT07 | 1 | 46 | 1.447 | 75660
PT07 | 1 | 43 | 1.43 | 75960
PT07 | 1 | 39 | 1.423 | 76260
PT07 | 1 | 36 | 1.408 | 76560
PT07 | 1 | 34 | 1.4 | 76860
PT07 | 1 | 32 | 1.377 | 77160
PT07 | 1 | 29 | 1.374 | 77460
PT07 | 1 | 28 | 1.364 | 77760
PT07 | 1 | 27 | 1.362 | 78060
PT07 | 1 | 25 | 1.362 | 78360
PT07 | 1 | 24 | 1.36 | 78660
PT07 | 1 | 24 | 1.36 | 78960
PT07 | 1 | 22 | 1.35 | 79260
PT07 | 1 | 22 | 1.347 | 79560
PT07 | 1 | 22 | 1.343 | 79800
PT07 | 1 | 241 | 1.362 | 79860
PT07 | 1 | 451 | 1.391 | 79920
PT07 | 1 | 1017 | 1.647 | 79980
PT07 | 1 | 1630 | 1.971 | 80040
PT07 | 1 | 2178 | 2.286 | 80100
PT07 | 1 | 2694 | 2.605 | 80160
PT07 | 1 | 3174 | 2.912 | 80220
PT07 | 1 | 3652 | 3.226 | 80280
PT07 | 1 | 3980 | 3.477 | 80340
PT07 | 1 | 3992 | 3.501 | 80400
PT07 | 1 | 3992 | 3.535 | 80700
PT07 | 1 | 3994 | 3.559 | 81000
PT07 | 1 | 3994 | 3.559 | 81300
PT07 | 1 | 3994 | 3.588 | 81600
PT07 | 1 | 3994 | 3.594 | 81900
PT07 | 1 | 3994 | 3.594 | 82200
PT07 | 1 | 3996 | 3.594 | 82500
PT07 | 1 | 3994 | 3.601 | 82800
PT07 | 1 | 3998 | 3.608 | 83100
PT07 | 1 | 3996 | 3.608 | 83400
PT07 | 1 | 3994 | 3.608 | 83700
PT07 | 1 | 3994 | 3.608 | 84000
PT07 | 1 | 4530 | 3.888 | 84060
PT07 | 1 | 4996 | 4.185 | 84120
PT07 | 1 | 5492 | 4.519 | 84180
PT07 | 1 | 5922 | 4.835 | 84240
PT07 | 1 | 5994 | 4.928 | 84300
PT07 | 1 | 5994 | 4.976 | 84600
PT07 | 1 | 5992 | 4.991 | 84900
PT07 | 1 | 5994 | 5.006 | 85200
PT07 | 1 | 5994 | 5.046 | 85500
PT07 | 1 | 5996 | 5.054 | 85800
PT07 | 1 | 5992 | 5.061 | 86100
PT07 | 1 | 5996 | 5.07 | 86400
PT07 | 1 | 5994 | 5.077 | 86700
PT07 | 1 | 5994 | 5.081 | 87000
PT07 | 1 | 5996 | 5.084 | 87300
PT07 | 1 | 5996 | 5.093 | 87600
PT07 | 1 | 5996 | 5.096 | 87900
PT07 | 1 | 6514 | 5.397 | 87960
PT07 | 1 | 6940 | 5.726 | 88020
PT07 | 1 | 6958 | 5.813 | 88080
PT07 | 1 | 6952 | 6.069 | 88380
PT07 | 1 | 6994 | 6.112 | 88740
PT07 | 1 | 6996 | 6.129 | 89040
PT07 | 1 | 6996 | 6.141 | 89340
PT07 | 1 | 6996 | 6.209 | 89640
PT07 | 1 | 6994 | 6.218 | 89940
PT07 | 1 | 6994 | 6.278 | 90240
PT07 | 1 | 6994 | 6.288 | 90540
PT07 | 1 | 6996 | 6.329 | 90840
PT07 | 1 | 6996 | 6.329 | 91140
PT07 | 1 | 6994 | 6.334 | 91440
PT07 | 1 | 6994 | 6.344 | 91740
PT07 | 1 | 6996 | 6.349 | 92040
PT07 | 1 | 6996 | 6.358 | 92340
PT07 | 1 | 6994 | 6.392 | 92640
PT07 | 1 | 6996 | 6.401 | 92940
PT07 | 1 | 6996 | 6.401 | 93240
PT07 | 1 | 6996 | 6.402 | 93540
PT07 | 1 | 6992 | 6.411 | 93840
PT07 | 1 | 6994 | 6.413 | 94140
PT07 | 1 | 7444 | 6.703 | 94200
PT07 | 1 | 7828 | 7.056 | 94260
PT07 | 1 | 7966 | 7.276 | 94320
PT07 | 1 | 7978 | 7.532 | 94680
PT07 | 1 | 7994 | 7.685 | 94980
PT07 | 1 | 7992 | 7.719 | 95280
PT07 | 1 | 7992 | 7.774 | 95580
PT07 | 1 | 7996 | 7.801 | 95880
PT07 | 1 | 7996 | 7.849 | 96180
PT07 | 1 | 7996 | 7.875 | 96480
PT07 | 1 | 7994 | 7.93 | 96780
PT07 | 1 | 7996 | 7.942 | 97080
PT07 | 1 | 7994 | 7.961 | 97380
PT07 | 1 | 7996 | 7.993 | 97680
PT07 | 1 | 7994 | 8.043 | 97980
PT07 | 1 | 7996 | 8.051 | 98280
PT07 | 1 | 7994 | 8.063 | 98580
PT07 | 1 | 7996 | 8.065 | 98880
PT07 | 1 | 7994 | 8.072 | 99180
PT07 | 1 | 7970 | 8.099 | 99480
PT07 | 1 | 7994 | 8.12 | 99780
PT07 | 1 | 7996 | 8.133 | 100080
PT07 | 1 | 7996 | 8.142 | 100380
PT07 | 1 | 7992 | 8.147 | 100680
PT07 | 1 | 7994 | 8.161 | 100980
PT07 | 1 | 7994 | 8.166 | 101280
PT07 | 1 | 7996 | 8.184 | 101580
PT07 | 1 | 7960 | 8.217 | 101880
PT07 | 1 | 7994 | 8.236 | 102240
PT07 | 1 | 7994 | 8.239 | 102540
PT07 | 1 | 7996 | 8.249 | 102840
PT07 | 1 | 7994 | 8.253 | 103140
PT07 | 1 | 7994 | 8.263 | 103440
PT07 | 1 | 8398 | 8.531 | 103500
PT07 | 1 | 8734 | 8.831 | 103560
PT07 | 1 | 8938 | 9.123 | 103620
PT07 | 1 | 8942 | 9.254 | 103680
PT07 | 1 | 8992 | 9.547 | 104040
PT07 | 1 | 8992 | 9.66 | 104340
PT07 | 1 | 8994 | 9.744 | 104640
PT07 | 1 | 8992 | 9.819 | 104940
PT07 | 1 | 8996 | 9.888 | 105240
PT07 | 1 | 8996 | 9.938 | 105540
PT07 | 1 | 8992 | 9.992 | 105840
PT07 | 1 | 8994 | 10.02 | 106140
PT07 | 1 | 8994 | 10.064 | 106440
PT07 | 1 | 8992 | 10.092 | 106740
PT07 | 1 | 8996 | 10.119 | 107040
PT07 | 1 | 8994 | 10.146 | 107340
PT07 | 1 | 8994 | 10.207 | 107640
PT07 | 1 | 8994 | 10.231 | 107940
PT07 | 1 | 8994 | 10.248 | 108240
PT07 | 1 | 8996 | 10.293 | 108540
PT07 | 1 | 8994 | 10.32 | 108840
PT07 | 1 | 8996 | 10.344 | 109140
PT07 | 1 | 8994 | 10.363 | 109440
PT07 | 1 | 8996 | 10.448 | 109740
PT07 | 1 | 8994 | 10.455 | 110040
PT07 | 1 | 8994 | 10.497 | 110340
PT07 | 1 | 8996 | 10.522 | 110640
PT07 | 1 | 8996 | 10.528 | 110940
PT07 | 1 | 8996 | 10.55 | 111240
PT07 | 1 | 8994 | 10.557 | 111540
PT07 | 1 | 8994 | 10.61 | 111840
PT07 | 1 | 8996 | 10.634 | 112140
PT07 | 1 | 8994 | 10.644 | 112440
PT07 | 1 | 8996 | 10.675 | 112740
PT07 | 1 | 8996 | 10.69 | 113040
PT07 | 1 | 8994 | 10.704 | 113340
PT07 | 1 | 8996 | 10.717 | 113640
PT07 | 1 | 8994 | 10.74 | 113940
PT07 | 1 | 8994 | 10.747 | 114240
PT07 | 1 | 8994 | 10.764 | 114540
PT07 | 1 | 8996 | 10.769 | 114840
PT07 | 1 | 8996 | 10.822 | 115140
PT07 | 1 | 8992 | 10.835 | 115440
PT07 | 1 | 8996 | 10.851 | 115740
PT07 | 1 | 8994 | 10.862 | 116040
PT07 | 1 | 8994 | 10.876 | 116340
PT07 | 1 | 8996 | 10.898 | 116640
PT07 | 1 | 8996 | 10.903 | 116940
PT07 | 1 | 8996 | 10.924 | 117240
PT07 | 1 | 8994 | 10.958 | 117540
PT07 | 1 | 8996 | 10.982 | 117840
PT07 | 1 | 8994 | 10.994 | 118140
PT07 | 1 | 8996 | 11.011 | 118440
PT07 | 1 | 8996 | 11.033 | 118740
PT07 | 1 | 8996 | 11.042 | 119040
PT07 | 1 | 8996 | 11.062 | 119340
PT07 | 1 | 8994 | 11.1 | 119640
PT07 | 1 | 8992 | 11.117 | 119940
PT07 | 1 | 8998 | 11.129 | 120240
PT07 | 1 | 8998 | 11.148 | 120540
PT07 | 1 | 8994 | 11.156 | 120840
PT07 | 1 | 8996 | 11.192 | 121140
PT07 | 1 | 8994 | 11.207 | 121440
PT07 | 1 | 8996 | 11.226 | 121740
PT07 | 1 | 8996 | 11.233 | 122040
PT07 | 1 | 8994 | 11.255 | 122340
PT07 | 1 | 8996 | 11.262 | 122640
PT07 | 1 | 8996 | 11.279 | 122940
PT07 | 1 | 8998 | 11.287 | 123240
PT07 | 1 | 8970 | 11.311 | 123540
PT07 | 1 | 8996 | 11.338 | 123840
PT07 | 1 | 8994 | 11.348 | 124140
PT07 | 1 | 8996 | 11.364 | 124440
PT07 | 1 | 8996 | 11.374 | 124740
PT07 | 1 | 8996 | 11.391 | 125040
PT07 | 1 | 8996 | 11.4 | 125340
PT07 | 1 | 8994 | 11.419 | 125640
PT07 | 1 | 8996 | 11.425 | 125940
PT07 | 1 | 8996 | 11.439 | 126240
PT07 | 1 | 8996 | 11.473 | 126540
PT07 | 1 | 8998 | 11.485 | 126840
PT07 | 1 | 8998 | 11.501 | 127140
PT07 | 1 | 8994 | 11.511 | 127440
PT07 | 1 | 8994 | 11.528 | 127740
PT07 | 1 | 8996 | 11.535 | 128040
PT07 | 1 | 8994 | 11.548 | 128340
PT07 | 1 | 8996 | 11.586 | 128640
PT07 | 1 | 8994 | 11.606 | 128940
PT07 | 1 | 8996 | 11.613 | 129240
PT07 | 1 | 8994 | 11.623 | 129540
PT07 | 1 | 8996 | 11.64 | 129840
PT07 | 1 | 8996 | 11.647 | 130140
PT07 | 1 | 8998 | 11.663 | 130440
PT07 | 1 | 8996 | 11.671 | 130740
PT07 | 1 | 8996 | 11.719 | 131040
PT07 | 1 | 8996 | 11.726 | 131340
PT07 | 1 | 8994 | 11.747 | 131640
PT07 | 1 | 8994 | 11.753 | 131940
PT07 | 1 | 8996 | 11.774 | 132240
PT07 | 1 | 8994 | 11.779 | 132540
PT07 | 1 | 8994 | 11.791 | 132840
PT07 | 1 | 8996 | 11.803 | 133140
PT07 | 1 | 8996 | 11.811 | 133440
PT07 | 1 | 8994 | 11.852 | 133740
PT07 | 1 | 8994 | 11.866 | 134040
PT07 | 1 | 8996 | 11.883 | 134340
PT07 | 1 | 8996 | 11.889 | 134640
PT07 | 1 | 8996 | 11.903 | 134940
PT07 | 1 | 8996 | 11.911 | 135240
PT07 | 1 | 8994 | 11.923 | 135540
PT07 | 1 | 8996 | 11.936 | 135840
PT07 | 1 | 8996 | 11.944 | 136140
PT07 | 1 | 8994 | 11.959 | 136440
PT07 | 1 | 8996 | 11.994 | 136740
PT07 | 1 | 8996 | 12.009 | 137040
PT07 | 1 | 8994 | 12.021 | 137340
PT07 | 1 | 8996 | 12.034 | 137640
PT07 | 1 | 8998 | 12.048 | 137940
PT07 | 1 | 8996 | 12.057 | 138240
PT07 | 1 | 8998 | 12.073 | 138540
PT07 | 1 | 8996 | 12.081 | 138840
PT07 | 1 | 8996 | 12.09 | 139140
PT07 | 1 | 8994 | 12.101 | 139440
PT07 | 1 | 8994 | 12.115 | 139740
PT07 | 1 | 8996 | 12.155 | 140040
PT07 | 1 | 8994 | 12.163 | 140340
PT07 | 1 | 8996 | 12.178 | 140640
PT07 | 1 | 8994 | 12.19 | 140940
PT07 | 1 | 8994 | 12.205 | 141240
PT07 | 1 | 8996 | 12.217 | 141540
PT07 | 1 | 8994 | 12.232 | 141840
PT07 | 1 | 8996 | 12.267 | 142140
PT07 | 1 | 8996 | 12.273 | 142440
PT07 | 1 | 8994 | 12.289 | 142740
PT07 | 1 | 8994 | 12.301 | 143040
PT07 | 1 | 8998 | 12.313 | 143340
PT07 | 1 | 8998 | 12.326 | 143640
PT07 | 1 | 8996 | 12.327 | 143940
PT07 | 1 | 8996 | 12.34 | 144240
PT07 | 1 | 8996 | 12.38 | 144540
PT07 | 1 | 8996 | 12.398 | 144840
PT07 | 1 | 8994 | 12.4 | 145140
PT07 | 1 | 8998 | 12.416 | 145440
PT07 | 1 | 8996 | 12.426 | 145740
PT07 | 1 | 8996 | 12.44 | 146040
PT07 | 1 | 8996 | 12.447 | 146340
PT07 | 1 | 8996 | 12.457 | 146640
PT07 | 1 | 8992 | 12.47 | 146940
PT07 | 1 | 8994 | 12.502 | 147240
PT07 | 1 | 8996 | 12.514 | 147540
PT07 | 1 | 8996 | 12.533 | 147840
PT07 | 1 | 8998 | 12.537 | 148140
PT07 | 1 | 8996 | 12.549 | 148440
PT07 | 1 | 8994 | 12.559 | 148740
PT07 | 1 | 8996 | 12.581 | 149040
PT07 | 1 | 8994 | 12.594 | 149340
PT07 | 1 | 8994 | 12.606 | 149640
PT07 | 1 | 8996 | 12.622 | 149940
PT07 | 1 | 8998 | 12.632 | 150240
PT07 | 1 | 8996 | 12.642 | 150540
PT07 | 1 | 8994 | 12.652 | 150840
PT07 | 1 | 8994 | 12.662 | 151140
PT07 | 1 | 8996 | 12.702 | 151440
PT07 | 1 | 8996 | 12.712 | 151740
PT07 | 1 | 8994 | 12.729 | 152040
PT07 | 1 | 8996 | 12.734 | 152340
PT07 | 1 | 8994 | 12.754 | 152640
PT07 | 1 | 8996 | 12.761 | 152940
PT07 | 1 | 8996 | 12.78 | 153240
PT07 | 1 | 8992 | 12.787 | 153540
PT07 | 1 | 8994 | 12.804 | 153840
PT07 | 1 | 8994 | 12.811 | 154140
PT07 | 1 | 8996 | 12.814 | 154440
PT07 | 1 | 8994 | 12.831 | 154740
PT07 | 1 | 8996 | 12.865 | 155040
PT07 | 1 | 8996 | 12.869 | 155340
PT07 | 1 | 8994 | 12.884 | 155640
PT07 | 1 | 8994 | 12.891 | 155940
PT07 | 1 | 8994 | 12.896 | 156240
PT07 | 1 | 8994 | 12.91 | 156540
PT07 | 1 | 8996 | 12.915 | 156840
PT07 | 1 | 8996 | 12.916 | 157140
PT07 | 1 | 8996 | 12.921 | 157440
PT07 | 1 | 9356 | 13.184 | 157500
PT07 | 1 | 9656 | 13.524 | 157560
PT07 | 1 | 9852 | 13.941 | 157620
PT07 | 1 | 9956 | 14.245 | 157680
PT07 | 1 | 9980 | 14.393 | 157740
PT07 | 1 | 9970 | 14.857 | 158040
PT07 | 1 | 9984 | 15.125 | 158340
PT07 | 1 | 9994 | 15.342 | 158640
PT07 | 1 | 9994 | 15.485 | 158940
PT07 | 1 | 9998 | 15.637 | 159240
PT07 | 1 | 9996 | 15.76 | 159540
PT07 | 1 | 9994 | 15.871 | 159840
PT07 | 1 | 9996 | 15.977 | 160140
PT07 | 1 | 9998 | 16.075 | 160440
PT07 | 1 | 9996 | 16.176 | 160740
PT07 | 1 | 9996 | 16.246 | 161040
PT07 | 1 | 9996 | 16.333 | 161340
PT07 | 1 | 9994 | 16.408 | 161640
PT07 | 1 | 9994 | 16.457 | 161940
PT07 | 1 | 9996 | 16.536 | 162240
PT07 | 1 | 9994 | 16.607 | 162540
PT07 | 1 | 9998 | 16.662 | 162840
PT07 | 1 | 9994 | 16.709 | 163140
PT07 | 1 | 9996 | 16.791 | 163440
PT07 | 1 | 9996 | 16.846 | 163740
PT07 | 1 | 9994 | 16.884 | 164040
PT07 | 1 | 9996 | 16.966 | 164340
PT07 | 1 | 9996 | 17.007 | 164640
PT07 | 1 | 9994 | 17.047 | 164940
PT07 | 1 | 9996 | 17.121 | 165240
PT07 | 1 | 9996 | 17.163 | 165540
PT07 | 1 | 9994 | 17.196 | 165840
PT07 | 1 | 9996 | 17.273 | 166140
PT07 | 1 | 9994 | 17.32 | 166440
PT07 | 1 | 9978 | 17.36 | 166740
PT07 | 1 | 9994 | 17.42 | 167040
PT07 | 1 | 9994 | 17.464 | 167340
PT07 | 1 | 9998 | 17.535 | 167640
PT07 | 1 | 9994 | 17.561 | 167940
PT07 | 1 | 9994 | 17.599 | 168240
PT07 | 1 | 9994 | 17.66 | 168540
PT07 | 1 | 9996 | 17.693 | 168840
PT07 | 1 | 9994 | 17.727 | 169140
PT07 | 1 | 9994 | 17.754 | 169440
PT07 | 1 | 9994 | 17.824 | 169740
PT07 | 1 | 9996 | 17.856 | 170040
PT07 | 1 | 9994 | 17.894 | 170340
PT07 | 1 | 9996 | 17.928 | 170640
PT07 | 1 | 9994 | 17.983 | 170940
PT07 | 1 | 9994 | 18.012 | 171240
PT07 | 1 | 9996 | 18.039 | 171540
PT07 | 1 | 9996 | 18.087 | 171840
PT07 | 1 | 9996 | 18.116 | 172140
PT07 | 1 | 9994 | 18.144 | 172440
PT07 | 1 | 9996 | 18.198 | 172740
PT07 | 1 | 9996 | 18.225 | 173040
PT07 | 1 | 9994 | 18.254 | 173340
PT07 | 1 | 9996 | 18.279 | 173640
PT07 | 1 | 9996 | 18.307 | 173940
PT07 | 1 | 9996 | 18.361 | 174240
PT07 | 1 | 9994 | 18.392 | 174540
PT07 | 1 | 9996 | 18.419 | 174840
PT07 | 1 | 9996 | 18.447 | 175140
PT07 | 1 | 9996 | 18.477 | 175440
PT07 | 1 | 9994 | 18.532 | 175740
PT07 | 1 | 9994 | 18.564 | 176040
PT07 | 1 | 9996 | 18.585 | 176340
PT07 | 1 | 9996 | 18.605 | 176640
PT07 | 1 | 9996 | 18.627 | 176940
PT07 | 1 | 9996 | 18.651 | 177240
PT07 | 1 | 9992 | 18.706 | 177540
PT07 | 1 | 9996 | 18.737 | 177840
PT07 | 1 | 9996 | 18.761 | 178140
PT07 | 1 | 9996 | 18.786 | 178440
PT07 | 1 | 9996 | 18.81 | 178740
PT07 | 1 | 9974 | 18.84 | 179040
PT07 | 1 | 9996 | 18.892 | 179340
PT07 | 1 | 9996 | 18.918 | 179640
PT07 | 1 | 9992 | 18.945 | 179940
PT07 | 1 | 9998 | 18.997 | 180240
PT07 | 1 | 9992 | 19.025 | 180540
PT07 | 1 | 9994 | 19.052 | 180840
PT07 | 1 | 9982 | 19.089 | 181140
PT07 | 1 | 9994 | 19.119 | 181440
PT07 | 1 | 9994 | 19.142 | 181740
PT07 | 1 | 9994 | 19.156 | 182040
PT07 | 1 | 9996 | 19.176 | 182340
PT07 | 1 | 9994 | 19.203 | 182640
PT07 | 1 | 9994 | 19.254 | 182940
PT07 | 1 | 9994 | 19.278 | 183240
PT07 | 1 | 9992 | 19.301 | 183540
PT07 | 1 | 9996 | 19.313 | 183840
PT07 | 1 | 9996 | 19.338 | 184140
PT07 | 1 | 9994 | 19.383 | 184440
PT07 | 1 | 9994 | 19.41 | 184740
PT07 | 1 | 9994 | 19.429 | 185040
PT07 | 1 | 9994 | 19.448 | 185340
PT07 | 1 | 9994 | 19.495 | 185640
PT07 | 1 | 9994 | 19.525 | 185940
PT07 | 1 | 9996 | 19.551 | 186240
PT07 | 1 | 9994 | 19.571 | 186540
PT07 | 1 | 9996 | 19.612 | 186840
PT07 | 1 | 9994 | 19.638 | 187140
PT07 | 1 | 9998 | 19.662 | 187440
PT07 | 1 | 9994 | 19.671 | 187740
PT07 | 1 | 9996 | 19.693 | 188040
PT07 | 1 | 9994 | 19.746 | 188340
PT07 | 1 | 9994 | 19.762 | 188640
PT07 | 1 | 9994 | 19.78 | 188940
PT07 | 1 | 9994 | 19.804 | 189240
PT07 | 1 | 9994 | 19.816 | 189540
PT07 | 1 | 9994 | 19.862 | 189840
PT07 | 1 | 9996 | 19.886 | 190140
PT07 | 1 | 9996 | 19.912 | 190440
PT07 | 1 | 9996 | 19.929 | 190740
PT07 | 1 | 9996 | 19.941 | 191040
PT07 | 1 | 9994 | 19.961 | 191340
PT07 | 1 | 9996 | 20.001 | 191640
PT07 | 1 | 9992 | 20.021 | 191940
PT07 | 1 | 9992 | 20.042 | 192240
PT07 | 1 | 9996 | 20.057 | 192540
PT07 | 1 | 9992 | 20.076 | 192840
PT07 | 1 | 9994 | 20.105 | 193140
PT07 | 1 | 9994 | 20.132 | 193440
PT07 | 1 | 9994 | 20.137 | 193740
PT07 | 1 | 9996 | 20.159 | 194040
PT07 | 1 | 9996 | 20.177 | 194340
PT07 | 1 | 9994 | 20.219 | 194640
PT07 | 1 | 9992 | 20.241 | 194940
PT07 | 1 | 9996 | 20.262 | 195240
PT07 | 1 | 9992 | 20.272 | 195540
PT07 | 1 | 9992 | 20.294 | 195840
PT07 | 1 | 9994 | 20.32 | 196140
PT07 | 1 | 9996 | 20.342 | 196440
PT07 | 1 | 9996 | 20.354 | 196740
PT07 | 1 | 9994 | 20.374 | 197040
PT07 | 1 | 9994 | 20.388 | 197340
PT07 | 1 | 9994 | 20.405 | 197640
PT07 | 1 | 9994 | 20.415 | 197940
PT07 | 1 | 9976 | 20.432 | 198240
PT07 | 1 | 9994 | 20.46 | 198540
PT07 | 1 | 9994 | 20.482 | 198840
PT07 | 1 | 9996 | 20.489 | 199140
PT07 | 1 | 9996 | 20.507 | 199440
PT07 | 1 | 9992 | 20.525 | 199740
PT07 | 1 | 9994 | 20.567 | 200040
PT07 | 1 | 9994 | 20.574 | 200340
PT07 | 1 | 9996 | 20.596 | 200640
PT07 | 1 | 9992 | 20.615 | 200940
PT07 | 1 | 9994 | 20.644 | 201240
PT07 | 1 | 9996 | 20.666 | 201540
PT07 | 1 | 9994 | 20.68 | 201840
PT07 | 1 | 9994 | 20.709 | 202140
PT07 | 1 | 9994 | 20.733 | 202440
PT07 | 1 | 9994 | 20.746 | 202740
PT07 | 1 | 9994 | 20.762 | 203040
PT07 | 1 | 9992 | 20.777 | 203340
PT07 | 1 | 9994 | 20.815 | 203640
PT07 | 1 | 9992 | 20.833 | 203940
PT07 | 1 | 9994 | 20.852 | 204240
PT07 | 1 | 9992 | 20.864 | 204540
PT07 | 1 | 9992 | 20.883 | 204840
PT07 | 1 | 9992 | 20.897 | 205140
PT07 | 1 | 9992 | 20.914 | 205440
PT07 | 1 | 9994 | 20.927 | 205740
PT07 | 1 | 9994 | 20.967 | 206040
PT07 | 1 | 9994 | 20.989 | 206340
PT07 | 1 | 9994 | 21.006 | 206640
PT07 | 1 | 9992 | 21.021 | 206940
PT07 | 1 | 9994 | 21.036 | 207240
PT07 | 1 | 9996 | 21.061 | 207540
PT07 | 1 | 9992 | 21.086 | 207840
PT07 | 1 | 9992 | 21.102 | 208140
PT07 | 1 | 9994 | 21.113 | 208440
PT07 | 1 | 9994 | 21.126 | 208740
PT07 | 1 | 9994 | 21.146 | 209040
PT07 | 1 | 9994 | 21.168 | 209340
PT07 | 1 | 9996 | 21.181 | 209640
PT07 | 1 | 9994 | 21.193 | 209940
PT07 | 1 | 9996 | 21.202 | 210240
PT07 | 1 | 9990 | 21.222 | 210540
PT07 | 1 | 9996 | 21.247 | 210840
PT07 | 1 | 9992 | 21.269 | 211140
PT07 | 1 | 9992 | 21.281 | 211440
PT07 | 1 | 9994 | 21.296 | 211740
PT07 | 1 | 9994 | 21.31 | 212040
PT07 | 1 | 9996 | 21.323 | 212340
PT07 | 1 | 9992 | 21.333 | 212640
PT07 | 1 | 9992 | 21.348 | 212940
PT07 | 1 | 9994 | 21.385 | 213240
PT07 | 1 | 9994 | 21.403 | 213540
PT07 | 1 | 9992 | 21.414 | 213840
PT07 | 1 | 9994 | 21.433 | 214140
PT07 | 1 | 9994 | 21.443 | 214440
PT07 | 1 | 9992 | 21.46 | 214740
PT07 | 1 | 9994 | 21.484 | 215040
PT07 | 1 | 9994 | 21.497 | 215340
PT07 | 1 | 9996 | 21.512 | 215640
PT07 | 1 | 9994 | 21.521 | 215940
PT07 | 1 | 9994 | 21.542 | 216240
PT07 | 1 | 9978 | 21.557 | 216540
PT07 | 1 | 9994 | 21.579 | 216840
PT07 | 1 | 9994 | 21.594 | 217140
PT07 | 1 | 9996 | 21.603 | 217440
PT07 | 1 | 9992 | 21.624 | 217740
PT07 | 1 | 9992 | 21.627 | 218040
PT07 | 1 | 9994 | 21.648 | 218340
PT07 | 1 | 9996 | 21.651 | 218640
PT07 | 1 | 9992 | 21.659 | 218940
PT07 | 1 | 9994 | 21.702 | 219240
PT07 | 1 | 9996 | 21.716 | 219540
PT07 | 1 | 9994 | 21.733 | 219840
PT07 | 1 | 9994 | 21.743 | 220140
PT07 | 1 | 9996 | 21.76 | 220440
PT07 | 1 | 9990 | 21.771 | 220740
PT07 | 1 | 9992 | 21.786 | 221040
PT07 | 1 | 9994 | 21.815 | 221340
PT07 | 1 | 9992 | 21.827 | 221640
PT07 | 1 | 9992 | 21.84 | 221940
PT07 | 1 | 9992 | 21.856 | 222240
PT07 | 1 | 9994 | 21.869 | 222540
PT07 | 1 | 9990 | 21.898 | 222840
PT07 | 1 | 9994 | 21.915 | 223140
PT07 | 1 | 9992 | 21.924 | 223440
PT07 | 1 | 9992 | 21.951 | 223740
PT07 | 1 | 9996 | 21.97 | 224040
PT07 | 1 | 9994 | 21.978 | 224340
PT07 | 1 | 9994 | 21.988 | 224640
PT07 | 1 | 9996 | 22.017 | 224940
PT07 | 1 | 9994 | 22.03 | 225240
PT07 | 1 | 9992 | 22.04 | 225540
PT07 | 1 | 9994 | 22.061 | 225840
PT07 | 1 | 9996 | 22.085 | 226140
PT07 | 1 | 9994 | 22.092 | 226440
PT07 | 1 | 9994 | 22.113 | 226740
PT07 | 1 | 9992 | 22.121 | 227040
PT07 | 1 | 9994 | 22.144 | 227340
PT07 | 1 | 9992 | 22.165 | 227640
PT07 | 1 | 9992 | 22.187 | 227940
PT07 | 1 | 9996 | 22.197 | 228240
PT07 | 1 | 9994 | 22.212 | 228540
PT07 | 1 | 9996 | 22.22 | 228840
PT07 | 1 | 9996 | 22.227 | 229140
PT07 | 1 | 9994 | 22.242 | 229440
PT07 | 1 | 9992 | 22.262 | 229740
PT07 | 1 | 9996 | 22.286 | 230040
PT07 | 1 | 9994 | 22.294 | 230340
PT07 | 1 | 9994 | 22.306 | 230640
PT07 | 1 | 9992 | 22.32 | 230940
PT07 | 1 | 9992 | 22.345 | 231240
PT07 | 1 | 9992 | 22.366 | 231540
PT07 | 1 | 9994 | 22.388 | 231840
PT07 | 1 | 9992 | 22.393 | 232140
PT07 | 1 | 9996 | 22.414 | 232440
PT07 | 1 | 9990 | 22.424 | 232740
PT07 | 1 | 9994 | 22.437 | 233040
PT07 | 1 | 9992 | 22.451 | 233340
PT07 | 1 | 9994 | 22.475 | 233640
PT07 | 1 | 9994 | 22.491 | 233940
PT07 | 1 | 9996 | 22.503 | 234240
PT07 | 1 | 9992 | 22.513 | 234540
PT07 | 1 | 9996 | 22.532 | 234840
PT07 | 1 | 9994 | 22.54 | 235140
PT07 | 1 | 9088 | 22.499 | 235200
PT07 | 1 | 8458 | 22.238 | 235260
PT07 | 1 | 8014 | 21.92 | 235320
PT07 | 1 | 8004 | 21.908 | 235380
PT07 | 1 | 8004 | 21.886 | 235680
PT07 | 1 | 8004 | 21.869 | 235980
PT07 | 1 | 8004 | 21.869 | 236040
PT07 | 1 | 7502 | 21.523 | 236100
PT07 | 1 | 7024 | 21.159 | 236160
PT07 | 1 | 6584 | 20.813 | 236220
PT07 | 1 | 6148 | 20.463 | 236280
PT07 | 1 | 6004 | 20.313 | 236340
PT07 | 1 | 6004 | 20.289 | 236400
PT07 | 1 | 6004 | 20.222 | 236700
PT07 | 1 | 6004 | 20.209 | 237000
PT07 | 1 | 5542 | 19.886 | 237060
PT07 | 1 | 5076 | 19.519 | 237120
PT07 | 1 | 4666 | 19.165 | 237180
PT07 | 1 | 4276 | 18.808 | 237240
PT07 | 1 | 4012 | 18.538 | 237300
PT07 | 1 | 4006 | 18.487 | 237360
PT07 | 1 | 4006 | 18.397 | 237660
PT07 | 1 | 4004 | 18.354 | 237960
PT07 | 1 | 4004 | 18.31 | 238260
PT07 | 1 | 4002 | 18.292 | 238560
PT07 | 1 | 4004 | 18.272 | 238860
PT07 | 1 | 4004 | 18.265 | 238980
PT07 | 1 | 3522 | 17.948 | 239040
PT07 | 1 | 3050 | 17.572 | 239100
PT07 | 1 | 2680 | 17.195 | 239160
PT07 | 1 | 2274 | 16.797 | 239220
PT07 | 1 | 2032 | 16.492 | 239280
PT07 | 1 | 2012 | 16.415 | 239340
PT07 | 1 | 2004 | 16.286 | 239640
PT07 | 1 | 2004 | 16.243 | 239940
PT07 | 1 | 2004 | 16.221 | 240240
PT07 | 1 | 2004 | 16.19 | 240540
PT07 | 1 | 2004 | 16.154 | 240840
PT07 | 1 | 2004 | 16.134 | 241140
PT07 | 1 | 2004 | 16.129 | 241260
PT07 | 1 | 1552 | 15.827 | 241320
PT07 | 1 | 1166 | 15.463 | 241380
PT07 | 1 | 817 | 15.105 | 241440
PT07 | 1 | 536 | 14.765 | 241500
PT07 | 1 | 385 | 14.543 | 241560
PT07 | 1 | 305 | 14.403 | 241620
PT07 | 1 | 276 | 14.324 | 241680
PT07 | 1 | 268 | 14.277 | 241740
PT07 | 1 | 135 | 14.049 | 242040
PT07 | 1 | 93 | 13.915 | 242400
PT07 | 1 | 78 | 13.849 | 242700
PT07 | 1 | 68 | 13.798 | 243000
PT07 | 1 | 62 | 13.771 | 243300
PT07 | 1 | 58 | 13.716 | 243600
PT07 | 1 | 55 | 13.695 | 243960
PT07 | 1 | 53 | 13.693 | 244260
PT07 | 1 | 51 | 13.668 | 244560
PT07 | 1 | 49 | 13.643 | 244860
PT07 | 1 | 47 | 13.62 | 245160
PT07 | 1 | 44 | 13.589 | 245460
PT07 | 1 | 43 | 13.577 | 245760
PT07 | 1 | 40 | 13.575 | 246060
PT07 | 1 | 40 | 13.562 | 246360
PT07 | 1 | 37 | 13.555 | 246660
PT07 | 1 | 36 | 13.535 | 246960
PT07 | 1 | 36 | 13.532 | 247260
PT07 | 1 | 35 | 13.515 | 247560
PT07 | 1 | 34 | 13.499 | 247860
PT07 | 1 | 34 | 13.497 | 248160
PT07 | 1 | 33 | 13.483 | 248460
PT07 | 1 | 33 | 13.469 | 248760
PT07 | 1 | 32 | 13.469 | 249060
PT07 | 1 | 31 | 13.469 | 249360
PT07 | 1 | 29 | 13.465 | 249660
PT07 | 1 | 27 | 13.447 | 250440
PT07 | 1 | 25 | 13.429 | 251040
PT07 | 1 | 25 | 13.411 | 251640
PT07 | 1 | 25 | 13.394 | 252240
PT07 | 1 | 24 | 13.387 | 252840
PT07 | 1 | 23 | 13.371 | 253440
PT07 | 1 | 23 | 13.354 | 254040

## CTST
TEST_ID | Pile ID | Type of test/Size | Test age | Strength | Remarks
CTST_ID | PILE_ID | CTST_TYPE | CTST_AGE | CTST_STRN | CTST_REM
ID | ID | mm | Days | kPa

## CYCL
PILE ID | Test ID | Cycle No. | Qmin | Qmax | Duration of respective cycling between Qmin and Qmax Time (mins) | Cumulative number of cycle repetitions (n) | Total Settlement over duration of repetitive cycling (mm) | Description
PILE_ID | PTST_ID | CYCL_CYC | CYCL_LOA1 | CYCL_SET1 | CYCL_TIME | CYCL_REP | CYCL_SET1 | PSLT_DESC
ID | ID |  | kN | mm | Minutes |  | mm