## PROJ
ID | R33_01
Name | An investigation of the Bearing Capacity of Some Bored and Driven Piles in London Clay
Location | Southall
Year | 1953
Remarks
Reference Level | 33
Level Source | NGRF - spot height
Groundwater depth
Reference | Meyerhof GG and Murdock LJ ( 1953) An investigation of the bearing capacity of some bored and driven piles in London Clay. Geotechnique 3(7):267-82.

## LOCA
Hole ID | Easting (X) | Northing (Y) | Ground Level (Z) | Final depth | Co-ordinate Source | Location Remarks
LOCA_ID | LOCA_NATE | LOCA_NATN | LOCA_GL | LOCA_FDEP | LOCA_SOU | LOCA_REM
ID | m | m | m | m
SITE | 512825 | 180394 | 0 |  |  | Exact site location unknown.

## GEOL
Hole ID | Top Depth | Base Depth | Legend code | Geology code | General description of stratum
LOCA_ID | GEOL_TOP | GEOL_BASE | GEOL_LEG | GEOL_GEOL | GEOL_DESC
ID | m | m
SITE | 0 | 7.62 | 201 | LC | Firm to stiff brown CLAY.
SITE | 7.62 | 12.192 | 201 | LC | Hard blue CLAY.

## LLPL
Hole ID | Top Depth | Moisture Content | Liquid Limit | Plastic Limit | Plasticity Index | Percentage passing | Specimen Description
LOCA_ID | SAMP_TOP | LLPL_MC | LLPL_LL | LLPL_PL | LLPL_PI | LLPL_425 | SPEC_DESC
ID | m | % | % | % | % | %
SITE | 0.5284458 | 24.76895 | 70.97967 | 23.2902 | 47.68946
| 1.179567 | 28.09612 | 82.07024 | 25.878 | 56.19224
| 2.396879 | 30.31423 | 82.80961 | 26.61738 | 56.19224
| 3.614192 | 29.94455 |  | 26.24769
| 4.520099 | 29.94455 |  | 27.72643
| 5.454316 | 29.57486 | 83.54898 | 27.35675 | 56.19224
| 5.737412 |  |  | 27.72643
| 6.218675 |  |  | 26.24769
| 6.671628 | 28.83549 | 82.80961 | 26.98706 | 55.82255
| 6.983034 |  | 84.28835 | 27.72643 | 56.56192
| 7.29444 | 27.72643 | 86.50647 | 19.96303 | 66.54344
| 7.605845 |  | 86.87616 | 28.09612 | 58.78004
| 7.917251 | 26.98706 | 79.48244 | 24.76895 | 54.71349
| 8.228656 |  |  | 24.02957
| 8.851467 |  | 79.85213 | 23.65989 | 56.19224
| 9.134563 | 25.13863 |  | 24.02957
| 9.898923 | 28.83549 | 78.74307 | 23.2902 | 55.45287
| 10.38019 | 26.61738 |  | 28.4658
| 10.66328 | 28.09612 | 80.96118 | 23.65989 | 57.30129
| 11.42764 | 27.35675 | 84.65804 | 28.83549 | 55.82255
| 11.85228 | 26.24769 | 78.0037 | 28.09612 | 49.90758
| 12.16369 | 25.878 | 81.8854 | 24.02957 | 57.85582
| 1.490972 | 31.0536 | 83.1793
| 1.745759 | 27.72643 | 81.70055
| 2.991381 | 29.57486 | 82.07024
| 4.180384 | 29.20518 | 83.54898
| 4.859814 | 29.57486 | 81.70055
| 6.077127 | 28.4658 | 80.5915
| 0.8398514 |  | 78.37338
| 3.72743 |  | 87.24584
| 5.114601 |  | 84.65804
| 9.36104 |  | 79.48244
| 8.540062 | 25.50832

## ISPT
Hole ID | Test Depth | Corrected | N Value
LOCA_ID | ISPT_TOP | ISPT_CORR | ISPT_SPTN
m

## TRIG
BH ID | Top Depth | Sample Ref | Test Type | Sample Condition | Specimen Diameter | Undrained shear strength at failure | Remarks
LOCA_ID | SAMP_TOP | SAMP_REF | TRIG_TYPE | TRIG_COND | TRIT_SDIA | TRIT_CU | TRIG_REM
ID | m |  |  |  | mm | kPa
SITE | 0.5441149 |  |  | UNDISTURBED |  | 54.69884 | Defined by unconfined or undrained triaxial compression test.
| 1.225213 |  |  | UNDISTURBED |  | 60.92472 | Defined by unconfined or undrained triaxial compression test.
| 1.765773 |  |  | UNDISTURBED |  | 79.60237 | Defined by unconfined or undrained triaxial compression test.
| 2.389549 |  |  | UNDISTURBED |  | 79.60237 | Defined by unconfined or undrained triaxial compression test.
| 3.04326 |  |  | UNDISTURBED |  | 95.61179 | Defined by unconfined or undrained triaxial compression test.
| 3.611558 |  |  | UNDISTURBED |  | 108.0636 | Defined by unconfined or undrained triaxial compression test.
| 3.613753 |  |  | UNDISTURBED |  | 130.2989 | Defined by unconfined or undrained triaxial compression test.
| 4.209001 |  |  | UNDISTURBED |  | 128.52 | Defined by unconfined or undrained triaxial compression test.
| 4.577421 |  |  | UNDISTURBED |  | 126.7412 | Defined by unconfined or undrained triaxial compression test.
| 4.859551 |  |  | UNDISTURBED |  | 112.5106 | Defined by unconfined or undrained triaxial compression test.
| 5.457432 |  |  | UNDISTURBED |  | 137.4141 | Defined by unconfined or undrained triaxial compression test.
| 6.083667 |  |  | UNDISTURBED |  | 162.3177 | Defined by unconfined or undrained triaxial compression test.
| 6.737289 |  |  | UNDISTURBED |  | 177.4377 | Defined by unconfined or undrained triaxial compression test.
| 7.418651 |  |  | UNDISTURBED |  | 186.3318 | Defined by unconfined or undrained triaxial compression test.
| 7.931823 |  |  | UNDISTURBED |  | 214.793 | Defined by unconfined or undrained triaxial compression test.
| 8.554634 |  |  | UNDISTURBED |  | 205.0095 | Defined by unconfined or undrained triaxial compression test.
| 9.096159 |  |  | UNDISTURBED |  | 233.4706 | Defined by unconfined or undrained triaxial compression test.
| 12.15711 |  |  | UNDISTURBED |  | 221.0189 | Defined by unconfined or undrained triaxial compression test.
| 0.4867934 |  | UU |  | 38 | 48.47295 | Fully Softened (in water for 3 days)
| 7.873887 |  | UU |  | 38 | 202.3412 | Fully Softened (in water for 3 days)
| 1.225213 |  | UU |  | 38 | 20.01177 | Fully Softened (in water for 3 days)
| 3.04326 |  | UU |  | 38 | 17.34353 | Fully Softened (in water for 3 days)
| 4.566799 |  | UU |  | 38 | 19.12236 | Fully Softened (in water for 3 days)
| 6.069797 |  | UU |  | 38 | 21.79059 | Fully Softened (in water for 3 days)
| 7.601588 |  | UU |  | 38 | 28.90589 | Fully Softened (in water for 3 days)
| 9.104323 |  | UU |  | 38 | 28.90589 | Fully Softened (in water for 3 days)
| 10.63436 |  | UU |  | 38 | 18.23295 | Fully Softened (in water for 3 days)
| 11.14551 |  | UU |  | 38 | 26.23765 | Fully Softened (in water for 3 days)
| 11.85408 |  | UU |  | 38 | 23.56942 | Fully Softened (in water for 3 days)

## CULN
BH ID | Trend Description | z0 definition | Gradient | Intercept
LOCA_ID | CULN_NAME | CULN_ZDEF | CULN_EQU1 | CULN_EQU2
ID |  | m | kPa/m | kPa
SITE | Mean shear strength | GL | 0.048 | -1.8404

## CONS
BH ID | Top Depth | Sample Ref | Sample Condition | Coefficient of volume compressibility | Coefficient of consolidation
LOCA_ID | SAMP_TOP | SAMP_REF | CONS_COND | CONS_INMV | CONS_CVRT
ID | m |  |  | m²/MN | m²/yr

## WSTG
Hole ID | Depth to water strike | Remarks
LOCA_ID | WSTG_DPTH | WSTG_REM
ID | m

## PIEZ
BH ID | Top Depth | Sample Ref | Piezometric Head
LOCA_ID | SAMP_TOP | SAMP_REF | PIEZ_HEAD
ID | m |  | m

## PILE
Pile ID | Pile Material | Pile Type/Installation Method | Total Time to Install | Ground Level (Z) | Pile Length | Upstand | Cut-off-level (C.O.L) | Pile Base Level | Casing Base Depth | Casing Type | Pile Shaft Circumference | Pile Shaft Area | Pile Base Area | Pile Shape | Pile Key Dimension | Pile Base Dimension | Pile Undeream Height | Pile Wall Thickness | Working or test pile | Rake (1:n from vertical) | Design Working Load | Design Verification Load (DVL) | Concrete mix designation | Concrete strength class | Concrete design class | Supprt fluid type | Pile Cap Details | Pile Remarks
PILE_ID | PILE_CON | PILE_INST | PILE_TIM | PILE_GL | PILE_LEN | PILE_UPS | PILE_CUT | PILE_BASE | PILE_SLVD | PILE_CAS | PILE_CIRC | PILE_ASH | PILE_ABS | PILE_SHAP | PILE_DIM | PILE_BDIM | PILE_UNDH | PILE_THCK | PILE_PURP | PILE_RAKE | PILE_DSWL | PILE_DVL | PILE_CDES | PILE_CSTR | PILE_CDC | PILE_FYTP | PILE_CAP | PILE_REM
ID |  |  | Days | m | m | m | m | m | m |  | m | m² | m² |  | m | m | m | m |  |  | kN | kN
S1 | Concrete | Bored |  |  | 6.096 | [5 empty] | 0.9575574 | 0.07296588 | 0.07296588 | Circular | 0.3048 | 0.3048 |  |  | P
S2 | Concrete | Bored |  |  | 9.144 | [5 empty] | 0.9575574 | 0.07296588 | 0.07296588 | Circular | 0.3048 | 0.3048 |  |  | P
S3 | Concrete | Bored |  |  | 9.144 |  |  |  | 3.05 | Casing Tube | 0.9575574 | 0.07296588 | 0.07296588 | Circular | 0.3048 | 0.3048 |  |  | P
S4 | Concrete | Bored |  |  | 12.192 | [5 empty] | 0.9575574 | 0.07296588 | 0.07296588 | Circular | 0.3048 | 0.3048 |  |  | P
S5 | Concrete | Bored |  |  | 6.096 | [5 empty] | 1.11715 | 0.09931467 | 0.09931467 | Circular | 0.3556 | 0.3556 |  |  | P
S6 | Concrete | Bored |  |  | 9.144 | [5 empty] | 1.11715 | 0.09931467 | 0.09931467 | Circular | 0.3556 | 0.3556 |  |  | P
S7 | Concrete | Bored |  |  | 12.192 |  |  |  | 3.05 | Casing Tube | 1.11715 | 0.09931467 | 0.09931467 | Circular | 0.3556 | 0.3556 |  |  | P

## BORE
Pile ID | Time start of Prebore | Time Shaft Bored | Time Base Bored | Time Concreted | Diameter of Bore/outside casing | Bored Pile Remarks | Base or Shaft Grouting Details
PILE_ID | BORE_PRE | BORE_SHAF | BORE_BASE | BORE_CONC | BORE_DIA | BORE_REM | BORE_GRO
ID | yyyy-mm-dd hh:mm | yyyy-mm-dd hh:mm | yyyy-mm-dd hh:mm | yyyy-mm-dd hh:mm | mm
S1 | [5 empty] | Bored by Suco power-driven auger taking approximately 45mins to 2 hrs. Tamping was undertaken by `medium tamping method` in which each 2 cubic feet of concrete dropped into the borehole was given six blows from a tamper of 10 inches in diameter, weighing 150 lb., and falling 1 foot.
S2 |  |  |  |  | 0.355 | Bored by three-legged derrick rig. Bored in 2-3 days. A casing tube was used in the first 3.048m, with a cutting shoe of 0.355m diameter. Tamping was undertaken by `medium tamping method` in which each 2 cubic feet of concrete dropped into the borehole was given six blows from a tamper of 10 inches in diameter, weighing 150 lb., and falling 1 foot.
S3 | [5 empty] | Bored by Suco power-driven auger taking approximately 3-4 hrs. Tamping was undertaken by `medium tamping method` in which each 2 cubic feet of concrete dropped into the borehole was given six blows from a tamper of 10 inches in diameter, weighing 150 lb., and falling 1 foot.
S4 | [5 empty] | Bored by Suco power-driven auger taking >4hrs. Tamping was undertaken by `medium tamping method` in which each 2 cubic feet of concrete dropped into the borehole was given six blows from a tamper of 10 inches in diameter, weighing 150 lb., and falling 1 foot.
S5 | [5 empty] | Bored by three-legged derricks. Bored in 1-2 days. Tamping was undertaken by `medium tamping method` in which each 2 cubic feet of concrete dropped into the borehole was given six blows from a tamper of 10 inches in diameter, weighing 150 lb., and falling 1 foot.
S6 | [5 empty] | Bored by three-legged derricks. Bored in 2-3 days. Tamping was undertaken by `medium tamping method` in which each 2 cubic feet of concrete dropped into the borehole was given six blows from a tamper of 10 inches in diameter, weighing 150 lb., and falling 1 foot.
S7 |  |  |  |  | 0.406 | Bored by Suco power-driven auger taking >4hrs. A casing tube was used in the first 3.048m, with a cutting shoe of 0.406m diameter. Tamping was undertaken by `medium tamping method` in which each 2 cubic feet of concrete dropped into the borehole was given six blows from a tamper of 10 inches in diameter, weighing 150 lb., and falling 1 foot.

## DRIV
Pile ID | Time to Pre Bore | Time to End of driving/Driving time | Rate of Driving During Installation | Time of cast in place | No. of Blows | Penetration Increment | Driving Shoe Details/Diameter | Base or Shaft Grouting Details | Driven Piles Remarks
PILE_ID | DRIV_PRE | DRIV_TIM | DRIV_INST | DRIV_CAST | DRIV_BLOW | DRIV_PEN | DRIV_SHOE | DRIV_GRO | DRIV_REM
ID | yyyy-mm-dd hh:mm | yyyy-mm-dd hh:mm | mm/min | m |  | mm

## PTST
Pile ID | Test ID | Test loading type | Time from Install (No. of days) | Test rate | Pile Test Remarks
PILE_ID | PTST_ID | PTST_TYPE | PTST_TIM | PTST_RATE | PTST_REM
ID | ID |  | Days | mm/hr
S1 | 1 | ML | 30
S2 | 1 | ML |  |  | Test date provided as August 1950. Test failed at a surprisingly low load, and a deep test pit was made alongside to investigate the cause. It was ascertained that at a depth of 5 feet below ground level, a short section of the pile had crushed.
S2 | 2 | ML |  |  | Test date is February 1951.
S2 | 3 | ML |  |  | Test date is April 1952.
S3 | 1 | ML | 30
S4 | 1 | ML | 30
S5 | 1 | ML | 30
S6 | 1 | ML | 30
S7 | 1 | ML | 30

## PSLT
PILE ID | Test ID | Load on Load cell 1 | Settlement at Load cell 1 | Time (seconds) | Load cell 2 Depth/Pile Length | Load on Load cell 2 | Settlement at Load cell 2 | Load cell 3 Depth/Pile Length | Load on Load cell 3 | Settlement at Load cell 3 | Load cell 4 Depth/Pile Length | Load on Load cell 4 | Settlement at Load cell 4 | Description
PILE_ID | PTST_ID | PSLT_LOA1 | PSLT_SET1 | PSTL_TIME | PSLT_LOC2 | PSLT_LOA2 | PSLT_SET2 | PSLT_LOC3 | PSLT_LOA3 | PSLT_SET3 | PSLT_LOC4 | PSLT_LOA4 | PSLT_SET4 | PSLT_DESC
ID | ID | kN | mm | Seconds |  | kN | mm |  | kN | mm |  | kN | mm
S2 | 1 | 1.982074 | 0.2493313
S2 | 1 | 27.76866 | 0.7244181
S2 | 1 | 63.46561 | 1.188789
S2 | 1 | 95.19841 | 1.657446
S2 | 1 | 126.9312 | 2.126103
S2 | 1 | 158.664 | 2.59476
S2 | 1 | 188.454 | 4.071459
S2 | 1 | 212.337 | 6.560485
S2 | 1 | 230.313 | 10.06184
S2 | 1 | 244.3249 | 13.56748
S2 | 1 | 258.4153 | 19.08492
S2 | 1 | 270.5825 | 26.11334
S2 | 1 | 278.7267 | 31.63721
S2 | 1 | 284.9084 | 37.66617
S2 | 1 | 291.2275 | 47.21577
S2 | 1 | 295.4271 | 53.24688
S2 | 1 | 297.6839 | 60.28602
S2 | 1 | 301.8836 | 66.31712
S2 | 1 | 302.9825 | 69.08227
S2 | 1 | 310.1455 | 74.85868
S2 | 1 | 310.2534 | 77.6249
S2 | 1 | 302.3251 | 77.63348
S2 | 1 | 290.4327 | 77.64634
S2 | 1 | 276.568 | 77.91281
S2 | 1 | 256.7472 | 77.93425
S2 | 1 | 236.9265 | 77.95568
S2 | 1 | 205.2133 | 77.98997
S2 | 1 | 175.4724 | 77.77064
S2 | 1 | 139.7853 | 77.55775
S2 | 1 | 106.0802 | 77.34271
S2 | 1 | 66.40928 | 76.63115
S2 | 1 | 48.55099 | 76.14749
S2 | 1 | 30.69271 | 75.66383
S2 | 1 | 10.82291 | 74.42789
S2 | 1 | 2.8848 | 74.18499
S2 | 2 | 0 | 150.8858
S2 | 2 | 18.77546 | 150.8643
S2 | 2 | 44.54241 | 150.8363
S2 | 2 | 74.27351 | 150.804
S2 | 2 | 109.9706 | 151.2706
S2 | 2 | 147.6497 | 151.7352
S2 | 2 | 189.2929 | 152.1954
S2 | 2 | 222.9882 | 152.1588
S2 | 2 | 244.8304 | 153.146
S2 | 2 | 272.6978 | 156.1485
S2 | 2 | 292.696 | 160.676
S2 | 2 | 306.8664 | 168.2427
S2 | 2 | 317.0331 | 174.8028
S2 | 2 | 321.2142 | 180.3585
S2 | 2 | 323.3541 | 184.3999
S2 | 2 | 323.6105 | 190.9708
S2 | 2 | 325.8884 | 198.5504
S2 | 2 | 326.125 | 204.6158
S2 | 2 | 326.342 | 210.1758
S2 | 2 | 326.5392 | 215.2303
S2 | 2 | 326.6378 | 217.7576
S2 | 2 | 306.8171 | 217.7791
S2 | 2 | 281.0501 | 217.8071
S2 | 2 | 255.2832 | 217.8351
S2 | 2 | 231.4983 | 217.861
S2 | 2 | 215.6614 | 218.3836
S2 | 2 | 185.9303 | 218.4159
S2 | 2 | 162.1454 | 218.4418
S2 | 2 | 136.3785 | 218.4698
S2 | 2 | 108.6295 | 218.5
S2 | 2 | 78.85891 | 217.5214
S2 | 2 | 57.03638 | 217.0396
S2 | 2 | 33.17261 | 215.0436
S2 | 2 | 19.27838 | 214.5533
S2 | 2 | 0 | 212.5508
S2 | 3 | 0 | 288.5422
S2 | 3 | 32.42245 | 289.0145
S2 | 3 | 70.0975 | 289.7353
S2 | 3 | 129.5758 | 290.4323
S2 | 3 | 157.3353 | 290.91
S2 | 3 | 183.1078 | 291.1359
S2 | 3 | 210.8574 | 291.1056
S2 | 3 | 230.7083 | 292.6079
S2 | 3 | 244.6426 | 295.6407
S2 | 3 | 254.6126 | 298.6778
S2 | 3 | 260.6184 | 301.7192
S2 | 3 | 270.6132 | 306.0263
S2 | 3 | 282.6199 | 311.8552
S2 | 3 | 296.6334 | 318.9519
S2 | 3 | 304.6709 | 324.5311
S2 | 3 | 314.7103 | 331.1242
S2 | 3 | 319.735 | 334.6747
S2 | 3 | 324.7696 | 338.7332
S2 | 3 | 327.8418 | 343.8098
S2 | 3 | 327.9211 | 347.8737
S2 | 3 | 327.9806 | 350.9217
S2 | 3 | 329.0608 | 355.4925
S2 | 3 | 329.1401 | 359.5564
S2 | 3 | 329.269 | 366.1603
S2 | 3 | 329.3383 | 369.7162
S2 | 3 | 329.487 | 377.336
S2 | 3 | 330.5524 | 381.1449
S1 | 1 | 289 | 46.43565 | [10 empty] | Observed ultimate bearing capacity.
S3 | 1 | 344 | 30.48174 | [10 empty] | Observed ultimate bearing capacity.
S4 | 1 | 428.5 | 73.72173 | [10 empty] | Observed ultimate bearing capacity.
S5 | 1 | 314 | 93.35994 | [10 empty] | Observed ultimate bearing capacity.
S6 | 1 | 448.5 | 166.342 | [10 empty] | Observed ultimate bearing capacity.
S7 | 1 | 687.75 | 201.6086 | [10 empty] | Observed ultimate bearing capacity.

## CTST
TEST_ID | Pile ID | Type of test/Size | Test age | Strength | Remarks
CTST_ID | PILE_ID | CTST_TYPE | CTST_AGE | CTST_STRN | CTST_REM
ID | ID | mm | Days | kPa
SITE |  | Compressive strength | 7 | 890 | Water/cement ratio is 0.40. Used in all bored piles.
|  | Compressive strength | 28 | 6170 | Water/cement ratio is 0.40. Used in all bored piles.

## CYCL
PILE ID | Test ID | Cycle No. | Qmin | Qmax | Duration of respective cycling between Qmin and Qmax Time (mins) | Cumulative number of cycle repetitions (n) | Total Settlement over duration of repetitive cycling (mm) | Description
PILE_ID | PTST_ID | CYCL_CYC | CYCL_LOA1 | CYCL_SET1 | CYCL_TIME | CYCL_REP | CYCL_SET1 | PSLT_DESC
ID | ID |  | kN | mm | Minutes |  | mm