## PROJ
ID | R37_03
Name | Case A3: Oxhey, Watford
Location | Oxhey, Watford, London
Year | 1970
Remarks
Reference Level | 76
Level Source | Spot height
Groundwater depth | 0
Reference | Patel DC (1989) A Case Study of the Shaft Friction of Bored Piles in London Clay in Terms of Total and Effective Stresses. MSc Dissertation, Imperial College London, UK

## LOCA
Hole ID | Easting (X) | Northing (Y) | Ground Level (Z) | Final depth | Co-ordinate Source | Location Remarks
LOCA_ID | LOCA_NATE | LOCA_NATN | LOCA_GL | LOCA_FDEP | LOCA_SOU | LOCA_REM
ID | m | m | m | m
SITE | 511300 | 194100 | 0

## GEOL
Hole ID | Top Depth | Base Depth | Legend code | Geology code | General description of stratum
LOCA_ID | GEOL_TOP | GEOL_BASE | GEOL_LEG | GEOL_GEOL | GEOL_DESC
ID | m | m
SITE | 0 | 0.6 | 102 | MGR | Fill
SITE | 0.6 | 8 | 201 | LC | Brown London Clay

## LLPL
Hole ID | Top Depth | Moisture Content | Liquid Limit | Plastic Limit | Plasticity Index | Percentage passing | Specimen Description
LOCA_ID | SAMP_TOP | LLPL_MC | LLPL_LL | LLPL_PL | LLPL_PI | LLPL_425 | SPEC_DESC
ID | m | % | % | % | % | %
SITE | 4 | 25 | 67 |  | 36 |  | Site minimum
SITE | 4 | 28 | 81 |  | 51 |  | Site maximum

## ISPT
Hole ID | Test Depth | Corrected | N Value
LOCA_ID | ISPT_TOP | ISPT_CORR | ISPT_SPTN
m

## TRIG
BH ID | Top Depth | Sample Ref | Test Type | Sample Condition | Specimen Diameter | Undrained shear strength at failure | Remarks
LOCA_ID | SAMP_TOP | SAMP_REF | TRIG_TYPE | TRIG_COND | TRIT_SDIA | TRIT_CU | TRIG_REM
ID | m |  |  |  | mm | kPa
SITE | 0.7918266 |  | TRIG |  | 100 | 177.67
SITE | 1.855221 |  | TRIG |  | 100 | 47.1961
SITE | 1.863742 |  | TRIG |  | 100 | 143.9134
SITE | 1.877893 |  | TRIG |  | 100 | 104.5253
SITE | 1.950344 |  | TRIG |  | 100 | 126.8408
SITE | 2.111247 |  | TRIG |  | 100 | 153.0902
SITE | 2.180883 |  | TRIG |  | 100 | 143.4584
SITE | 2.248591 |  | TRIG |  | 100 | 111.9448
SITE | 2.267909 |  | TRIG |  | 100 | 131.1998
SITE | 2.335732 |  | TRIG |  | 100 | 100.9991
SITE | 3.148383 |  | TRIG |  | 100 | 124.5871
SITE | 3.767048 |  | TRIG |  | 100 | 146.4351
SITE | 3.783088 |  | TRIG |  | 100 | 128.4911
SITE | 4.455272 |  | TRIG |  | 100 | 157.776
SITE | 5.455585 |  | TRIG |  | 100 | 111.3317
SITE | 5.532355 |  | TRIG |  | 100 | 182.6623
SITE | 5.781132 |  | TRIG |  | 100 | 206.2811
SITE | 6.108451 |  | TRIG |  | 100 | 121.3617
SITE | 6.340571 |  | TRIG |  | 100 | 155.9223
SITE | 7.040131 |  | TRIG |  | 100 | 95.92778
SITE | 7.453204 |  | TRIG |  | 100 | 184.3078
SITE | 7.69828 |  | TRIG |  | 100 | 165.9137

## CULN
BH ID | Trend Description | z0 definition | Gradient | Intercept
LOCA_ID | CULN_NAME | CULN_ZDEF | CULN_EQU1 | CULN_EQU2
ID |  | m | kPa/m | kPa
SITE | Design line used by Patel | 0.6 | 4.9 | 115

## CONS
BH ID | Top Depth | Sample Ref | Sample Condition | Coefficient of volume compressibility | Coefficient of consolidation
LOCA_ID | SAMP_TOP | SAMP_REF | CONS_COND | CONS_INMV | CONS_CVRT
ID | m |  |  | m²/MN | m²/yr

## WSTG
Hole ID | Depth to water strike | Remarks
LOCA_ID | WSTG_DPTH | WSTG_REM
ID | m

## PIEZ
BH ID | Top Depth | Sample Ref | Piezometric Head
LOCA_ID | SAMP_TOP | SAMP_REF | PIEZ_HEAD
ID | m |  | m

## PILE
Pile ID | Pile Material | Pile Type/Installation Method | Total Time to Install | Ground Level (Z) | Pile Length | Upstand | Cut-off-level (C.O.L) | Pile Base Level | Casing Base Depth | Casing Type | Pile Shaft Circumference | Pile Shaft Area | Pile Base Area | Pile Shape | Pile Key Dimension | Pile Base Dimension | Pile Undeream Height | Pile Wall Thickness | Working or test pile | Rake (1:n from vertical) | Design Working Load | Design Verification Load (DVL) | Concrete mix designation | Concrete strength class | Concrete design class | Supprt fluid type | Pile Cap Details | Pile Remarks
PILE_ID | PILE_CON | PILE_INST | PILE_TIM | PILE_GL | PILE_LEN | PILE_UPS | PILE_CUT | PILE_BASE | PILE_SLVD | PILE_CAS | PILE_CIRC | PILE_ASH | PILE_ABS | PILE_SHAP | PILE_DIM | PILE_BDIM | PILE_UNDH | PILE_THCK | PILE_PURP | PILE_RAKE | PILE_DSWL | PILE_DVL | PILE_CDES | PILE_CSTR | PILE_CDC | PILE_FYTP | PILE_CAP | PILE_REM
ID |  |  | Days | m | m | m | m | m | m |  | m | m² | m² |  | m | m | m | m |  |  | kN | kN
TP1 | Concrete | Bored |  |  | 6.1 |  |  |  | 1.8 |  | 1.156106 | 0.1063618 | 0.1063618 | Circular | 0.368 | 0.368 |  |  |  |  | 179

## BORE
Pile ID | Time start of Prebore | Time Shaft Bored | Time Base Bored | Time Concreted | Diameter of Bore/outside casing | Bored Pile Remarks | Base or Shaft Grouting Details
PILE_ID | BORE_PRE | BORE_SHAF | BORE_BASE | BORE_CONC | BORE_DIA | BORE_REM | BORE_GRO
ID | yyyy-mm-dd hh:mm | yyyy-mm-dd hh:mm | yyyy-mm-dd hh:mm | yyyy-mm-dd hh:mm | mm

## DRIV
Pile ID | Time to Pre Bore | Time to End of driving/Driving time | Rate of Driving During Installation | Time of cast in place | No. of Blows | Penetration Increment | Driving Shoe Details/Diameter | Base or Shaft Grouting Details | Driven Piles Remarks
PILE_ID | DRIV_PRE | DRIV_TIM | DRIV_INST | DRIV_CAST | DRIV_BLOW | DRIV_PEN | DRIV_SHOE | DRIV_GRO | DRIV_REM
ID | yyyy-mm-dd hh:mm | yyyy-mm-dd hh:mm | mm/min | m |  | mm

## PTST
Pile ID | Test ID | Test loading type | Time from Install (No. of days) | Test rate | Pile Test Remarks
PILE_ID | PTST_ID | PTST_TYPE | PTST_TIM | PTST_RATE | PTST_REM
ID | ID |  | Days | mm/hr
TP1 | 1 | ML | 14
TP1 | 2 | CRP | 14 | 30.6

## PSLT
PILE ID | Test ID | Load on Load cell 1 | Settlement at Load cell 1 | Time (seconds) | Load cell 2 Depth/Pile Length | Load on Load cell 2 | Settlement at Load cell 2 | Load cell 3 Depth/Pile Length | Load on Load cell 3 | Settlement at Load cell 3 | Load cell 4 Depth/Pile Length | Load on Load cell 4 | Settlement at Load cell 4 | Description
PILE_ID | PTST_ID | PSLT_LOA1 | PSLT_SET1 | PSTL_TIME | PSLT_LOC2 | PSLT_LOA2 | PSLT_SET2 | PSLT_LOC3 | PSLT_LOA3 | PSLT_SET3 | PSLT_LOC4 | PSLT_LOA4 | PSLT_SET4 | PSLT_DESC
ID | ID | kN | mm | Seconds |  | kN | mm |  | kN | mm |  | kN | mm
TP1 | 1 | 0 | 0
TP1 | 1 | 45 | 0.07
TP1 | 1 | 90 | 0.14
TP1 | 1 | 134 | 0.25
TP1 | 1 | 179 | 0.36
TP1 | 1 | 0 | 0.07
TP1 | 1 | 175 | 0.41
TP1 | 1 | 224 | 0.51
TP1 | 1 | 149 | 0.38
TP1 | 1 | 75 | 0.23
TP1 | 1 | 0 | 0.08
TP1 | 1 | 224 | 0.51
TP1 | 1 | 269 | 0.61
TP1 | 1 | 279 | 0.43
TP1 | 1 | 90 | 0.28
TP1 | 1 | 0 | 0.08
TP1 | 1 | 270 | 0.48
TP1 | 1 | 314 | 0.64
TP1 | 1 | 209 | 0.48
TP1 | 1 | 105 | 0.3
TP1 | 1 | 0 | 0.1
TP1 | 1 | 313 | 0.7
TP1 | 1 | 359 | 0.86
TP1 | 1 | 359 | 0.86
TP1 | 1 | 235 | 0.71
TP1 | 1 | 120 | 0.46
TP1 | 1 | 0 | 0.18
TP1 | 2 | 0 | 0.18
TP1 | 2 | 184 | 0.36
TP1 | 2 | 349 | 0.71
TP1 | 2 | 543 | 1.19
TP1 | 2 | 647 | 1.83
TP1 | 2 | 626 | 2.21
TP1 | 2 | 594 | 2.54
TP1 | 2 | 605 | 3.68
TP1 | 2 | 605 | 4.27
TP1 | 2 | 625 | 4.39
TP1 | 2 | 680 | 7.39
TP1 | 2 | 670 | 9.45
TP1 | 2 | 670 | 15.01
TP1 | 2 | 580 | 16.73
TP1 | 2 | 374 | 16.2
TP1 | 2 | 200 | 15.62
TP1 | 2 | 0 | 14.5

## CTST
TEST_ID | Pile ID | Type of test/Size | Test age | Strength | Remarks
CTST_ID | PILE_ID | CTST_TYPE | CTST_AGE | CTST_STRN | CTST_REM
ID | ID | mm | Days | kPa

## CYCL
PILE ID | Test ID | Cycle No. | Qmin | Qmax | Duration of respective cycling between Qmin and Qmax Time (mins) | Cumulative number of cycle repetitions (n) | Total Settlement over duration of repetitive cycling (mm) | Description
PILE_ID | PTST_ID | CYCL_CYC | CYCL_LOA1 | CYCL_SET1 | CYCL_TIME | CYCL_REP | CYCL_SET1 | PSLT_DESC
ID | ID |  | kN | mm | Minutes |  | mm