## PROJ
ID | R14
Name | The skin friction of bored piles formed in clay under bentonite
Location | TANNERS END LANE, Edmonton, London
Year | 1978
Remarks
Reference Level | 0
Level Source | FIGURES 3,6 given in mAOD given in OD
Groundwater depth
Reference | Fearenside and Cooke (1978) The skin friction of bored piles formed in clay under bentonite, CIRIA Report R77

## LOCA
Hole ID | Easting (X) | Northing (Y) | Ground Level (Z) | Final depth | Co-ordinate Source | Location Remarks
LOCA_ID | LOCA_NATE | LOCA_NATN | LOCA_GL | LOCA_FDEP | LOCA_SOU | LOCA_REM
ID | m | m | m | m
SITE | 533331.2 | 192430.6 | 15.7
BH5 | 533355 | 192440.1 | 15.9
BH9 | 533322.7 | 192406.4 | 16
TRIAL BORE | 533344.4 | 192422.9 | 15.5
4
6
2
7 | 533332.3989 | 192434.7191
8 | 533329.7861 | 192431.3788
9 | 533335.7062 | 192432.0402
10 | 533333.0604 | 192428.6668
11 | 533330.4476 | 192425.3595
12 | 533336.4007 | 192425.9879
13 | 533333.6887 | 192422.6806

## GEOL
Hole ID | Top Depth | Base Depth | Legend code | Geology code | General description of stratum
LOCA_ID | GEOL_TOP | GEOL_BASE | GEOL_LEG | GEOL_GEOL | GEOL_DESC
ID | m | m
BH5 | 0 | 1.5 | 103 | MGR | MADE GROUND
BH5 | 1.5 | 2.5 | 501 | RTD | Compact generally coarse gravel.
BH5 | 2.5 | 13.4 | 201 | LC | Firm to stiff blue fissure clay, silty and sandy in parts (London Clay).
BH5 | 13.4 | 17 | 201 | LMBE_C | Very stiff to hard multi-coloured fissured clay, sandy and shelly in parts (Woolwich and Reading Beds).
BH9 | 0 | 1.9 | 103 | MGR | MADE GROUND
BH9 | 1.9 | 2.8 | 501 | RTD | Very compact generally coarse gravel.
BH9 | 2.8 | 7.7 | 202 | LC | Firm to stiff blue silty and sandy clay.
BH9 | 7.7 | 14.6 | 202 | LC | Very stiff to hard blue silty sandy clay, fissured in parts.
BH9 | 14.6 | 15.4 | 501 | LMBE_G | Very compact black rounded gravel and fine silty sand.
BH9 | 15.4 | 17 | 201 | LMBE_C | Hard multi-coloured fissured clay.
TRIAL BORE | 0 | 0.25 | 103 | MGR | Concrete.
TRIAL BORE | 0.25 | 1 | 103 | MGR | Clay fill.
TRIAL BORE | 1 | 3.1 | 501 | RTD | Compact generally coarse gravel.
TRIAL BORE | 3.1 | 14 | 202 | LC | Firm to stiff blue fissured silty, sandy clay.
TRIAL BORE | 14 | 16.5 | 201 | LMBE_C | Blue mottled clay.
SITE | 0 | 4.8 | 102 | MGR | Made ground, gravel and top of London clay (sleeved through in piles)
SITE | 4.8 | 13 | 201 | LC | London Clay

## LLPL
Hole ID | Top Depth | Moisture Content | Liquid Limit | Plastic Limit | Plasticity Index | Percentage passing | Specimen Description
LOCA_ID | SAMP_TOP | LLPL_MC | LLPL_LL | LLPL_PL | LLPL_PI | LLPL_425 | SPEC_DESC
ID | m | % | % | % | % | %

## ISPT
Hole ID | Test Depth | Corrected | N Value
LOCA_ID | ISPT_TOP | ISPT_CORR | ISPT_SPTN
m

## TRIG
BH ID | Top Depth | Sample Ref | Test Type | Sample Condition | Specimen Diameter | Undrained shear strength at failure | Remarks
LOCA_ID | SAMP_TOP | SAMP_REF | TRIG_TYPE | TRIG_COND | TRIT_SDIA | TRIT_CU | TRIG_REM
ID | m |  |  |  | mm | kPa
BH5 | 4.4 |  | UU | UNDISTURBED | 100 | 86
BH5 | 5.9 |  | UU | UNDISTURBED | 100 | 108
BH5 | 7.4 |  | UU | UNDISTURBED | 100 | 135
BH5 | 8.9 |  | UU | UNDISTURBED | 100 | 156
BH5 | 10.5 |  | UU | UNDISTURBED | 100 | 132
BH5 | 12 |  | UU | UNDISTURBED | 100 | 124
BH5 | 13.5 |  | UU | UNDISTURBED | 100 | 190
BH9 | 4.4 |  | UU | UNDISTURBED | 100 | 101
BH9 | 6.5 |  | UU | UNDISTURBED | 100 | 133
BH9 | 8 |  | UU | UNDISTURBED | 100 | 159
BH9 | 9.6 |  | UU | UNDISTURBED | 100 | 158
BH9 | 11.1 |  | UU | UNDISTURBED | 100 | 139
BH9 | 12.6 |  | UU | UNDISTURBED | 100 | 230
4 | 4 |  | UU | UNDISTURBED | 38 | 117
4 | 6 |  | UU | UNDISTURBED | 38 | 113
4 | 8 |  | UU | UNDISTURBED | 38 | 150
4 | 10 |  | UU | UNDISTURBED | 38 | 157
4 | 12 |  | UU | UNDISTURBED | 38 | 327
6 | 4 |  | UU | UNDISTURBED | 38 | 131
6 | 6 |  | UU | UNDISTURBED | 38 | 91
6 | 8 |  | UU | UNDISTURBED | 38 | 96
6 | 10 |  | UU | UNDISTURBED | 38 | 227
6 | 12 |  | UU | UNDISTURBED | 38 | 293
2 | 12 |  | UU | UNDISTURBED | 38 | 319

## CULN
BH ID | Trend Description | z0 definition | Gradient | Intercept
LOCA_ID | CULN_NAME | CULN_ZDEF | CULN_EQU1 | CULN_EQU2
ID |  | m | kPa/m | kPa

## CONS
BH ID | Top Depth | Sample Ref | Sample Condition | Coefficient of volume compressibility | Coefficient of consolidation
LOCA_ID | SAMP_TOP | SAMP_REF | CONS_COND | CONS_INMV | CONS_CVRT
ID | m |  |  | m²/MN | m²/yr

## WSTG
Hole ID | Depth to water strike | Remarks
LOCA_ID | WSTG_DPTH | WSTG_REM
ID | m

## PIEZ
BH ID | Top Depth | Sample Ref | Piezometric Head
LOCA_ID | SAMP_TOP | SAMP_REF | PIEZ_HEAD
ID | m |  | m

## PILE
Pile ID | Pile Material | Pile Type/Installation Method | Total Time to Install | Ground Level (Z) | Pile Length | Upstand | Cut-off-level (C.O.L) | Pile Base Level | Casing Base Depth | Casing Type | Pile Shaft Circumference | Pile Shaft Area | Pile Base Area | Pile Shape | Pile Key Dimension | Pile Base Dimension | Pile Undeream Height | Pile Wall Thickness | Working or test pile | Rake (1:n from vertical) | Design Working Load | Design Verification Load (DVL) | Concrete mix designation | Concrete strength class | Concrete design class | Supprt fluid type | Pile Cap Details | Pile Remarks
PILE_ID | PILE_CON | PILE_INST | PILE_TIM | PILE_GL | PILE_LEN | PILE_UPS | PILE_CUT | PILE_BASE | PILE_SLVD | PILE_CAS | PILE_CIRC | PILE_ASH | PILE_ABS | PILE_SHAP | PILE_DIM | PILE_BDIM | PILE_UNDH | PILE_THCK | PILE_PURP | PILE_RAKE | PILE_DSWL | PILE_DVL | PILE_CDES | PILE_CSTR | PILE_CDC | PILE_FYTP | PILE_CAP | PILE_REM
ID |  |  | Days | m | m | m | m | m | m |  | m | m² | m² |  | m | m | m | m |  |  | kN | kN
7 | Concrete | Bored (Auger) |  | 15.9 | 13 | 0.2 |  | 3.1 | 4.8 |  | 2.356194 | 0.4417865 | 0.4417865 | Circular | 0.75 | 0.75 |  | 0.2 | P | [8 empty] | soft toe
8 | Concrete | Bored (Auger) |  | 15.9 | 13 | 0.2 |  | 3.1 | 4.8 |  | 2.356194 | 0.4417865 | 0.4417865 | Circular | 0.75 | 0.75 |  | 0.2 | P | [5 empty] | via hopper | dry |  | soft toe
9 | Concrete | Bored (Auger) |  | 15.9 | 13 | 0.2 |  | 3.1 | 4.8 |  | 2.356194 | 0.4417865 | 0.4417865 | Circular | 0.75 | 0.75 |  | 0.2 | P | [5 empty] | via tremie | dry |  | soft toe
10 | Concrete | Bored (Auger) |  | 15.9 | 13 | 0.2 |  | 3.1 | 4.8 |  | 2.356194 | 0.4417865 | 0.4417865 | Circular | 0.75 | 0.75 |  | 0.2 | P | [5 empty] | via tremie | bentonite |  | soft toe
11 | Concrete | Bored (Auger) |  | 15.9 | 13 | 0.2 |  | 3.1 | 4.8 |  | 2.356194 | 0.4417865 | 0.4417865 | Circular | 0.75 | 0.75 |  | 0.2 | P | [5 empty] | via tremie | dry |  | soft toe
12 | Concrete | Bored (Drilling bucket) |  | 15.9 | 13 | 0.2 |  | 3.1 | 4.8 |  | 2.356194 | 0.4417865 | 0.4417865 | Circular | 0.75 | 0.75 |  | 0.2 | P | [5 empty] | via tremie | bentonite |  | soft toe
13 | Concrete | Bored (Drilling bucket) |  | 15.9 | 13 | 0.2 |  | 3.1 | 4.8 |  | 2.356194 | 0.4417865 | 0.4417865 | Circular | 0.75 | 0.75 |  | 0.2 | P | [5 empty] | via tremie | bentonite |  | soft toe

## BORE
Pile ID | Time start of Prebore | Time Shaft Bored | Time Base Bored | Time Concreted | Diameter of Bore/outside casing | Bored Pile Remarks | Base or Shaft Grouting Details
PILE_ID | BORE_PRE | BORE_SHAF | BORE_BASE | BORE_CONC | BORE_DIA | BORE_REM | BORE_GRO
ID | yyyy-mm-dd hh:mm | yyyy-mm-dd hh:mm | yyyy-mm-dd hh:mm | yyyy-mm-dd hh:mm | mm

## DRIV
Pile ID | Time to Pre Bore | Time to End of driving/Driving time | Rate of Driving During Installation | Time of cast in place | No. of Blows | Penetration Increment | Driving Shoe Details/Diameter | Base or Shaft Grouting Details | Driven Piles Remarks
PILE_ID | DRIV_PRE | DRIV_TIM | DRIV_INST | DRIV_CAST | DRIV_BLOW | DRIV_PEN | DRIV_SHOE | DRIV_GRO | DRIV_REM
ID | yyyy-mm-dd hh:mm | yyyy-mm-dd hh:mm | mm/min | m |  | mm

## PTST
Pile ID | Test ID | Test loading type | Time from Install (No. of days) | Test rate | Pile Test Remarks
PILE_ID | PTST_ID | PTST_TYPE | PTST_TIM | PTST_RATE | PTST_REM
ID | ID |  | Days | mm/hr
7 | 1 | ML
8 | 1 | ML
9 | 1 | ML
10 | 1 | ML
11 | 1 | ML
12 | 1 | ML
13 | 1 | ML
8 | 2 | CRP
9 | 2 | CRP
10 | 2 | CRP
11 | 2 | CRP
12 | 2 | CRP
13 | 2 | CRP

## PSLT
PILE ID | Test ID | Load on Load cell 1 | Settlement at Load cell 1 | Time (seconds) | Load cell 2 Depth/Pile Length | Load on Load cell 2 | Settlement at Load cell 2 | Load cell 3 Depth/Pile Length | Load on Load cell 3 | Settlement at Load cell 3 | Load cell 4 Depth/Pile Length | Load on Load cell 4 | Settlement at Load cell 4 | Description
PILE_ID | PTST_ID | PSLT_LOA1 | PSLT_SET1 | PSTL_TIME | PSLT_LOC2 | PSLT_LOA2 | PSLT_SET2 | PSLT_LOC3 | PSLT_LOA3 | PSLT_SET3 | PSLT_LOC4 | PSLT_LOA4 | PSLT_SET4 | PSLT_DESC
ID | ID | kN | mm | Seconds |  | kN | mm |  | kN | mm |  | kN | mm
7 | 1 | 0 | 0
7 | 1 | 155.1827 | 0.607689
7 | 1 | 321.0926 | 0.9172445
7 | 1 | 505.2168 | 2.020801
7 | 1 | 678.2722 | 10.8929
7 | 1 | 0 | 9.372358
8 | 1 | 84.46545 | 0.1192053
8 | 1 | 171.9392 | 0.2059001
8 | 1 | 260.2172 | 0.3370259
8 | 1 | 349.2528 | 0.6670078
8 | 1 | 0 | 0.305599
9 | 1 | 80.10671 | 0.1105358
9 | 1 | 171.6546 | 0.2454545
9 | 1 | 265.9209 | 0.405298
9 | 1 | 350.323 | 0.7336544
9 | 1 | 0 | 0.2324503
10 | 1 | 97.81559 | 0.140879
10 | 1 | 171.6445 | 0.2790488
10 | 1 | 266.7206 | 0.4649007
10 | 1 | 350.5519 | 0.8777845
10 | 1 | 0 | 0.4145093
11 | 1 | 91.00505 | 0.1273329
11 | 1 | 171.3768 | 0.2627935
11 | 1 | 265.9133 | 0.4302228
11 | 1 | 350.2913 | 0.83823
11 | 1 | 0 | 0.3700783
12 | 1 | 171.9436 | 0.1912703
12 | 1 | 265.9278 | 0.3825406
12 | 1 | 350.5896 | 0.7531607
12 | 1 | 0.7294662 | 0.2915111
13 | 1 | 84.73131 | 0.1414208
13 | 1 | 165.6548 | 0.2552077
13 | 1 | 266.4532 | 0.4475617
13 | 1 | 349.5185 | 0.6897652
13 | 1 | 0 | 0.3960867
8 | 2 | 0 | 0
8 | 2 | 251.5193 | 0.3866466
8 | 2 | 496.1484 | 0.7561351
8 | 2 | 570.2186 | 0.9277475
8 | 2 | 639.1095 | 1.17635
8 | 2 | 702.8246 | 1.476269
8 | 2 | 785.4659 | 1.990253
8 | 2 | 869.807 | 2.683965
8 | 2 | 923.1394 | 3.326139
8 | 2 | 973.0046 | 4.130894
8 | 2 | 1014.229 | 5.13243
8 | 2 | 1057.119 | 6.578991
8 | 2 | 1078.516 | 7.674543
8 | 2 | 1101.552 | 9.420512
8 | 2 | 1113.397 | 11.09795
8 | 2 | 1126.796 | 14.07621
8 | 2 | 1019.961 | 14.10979
8 | 2 | 913.1349 | 14.0749
8 | 2 | 795.9868 | 13.91158
8 | 2 | 613.3928 | 13.50824
8 | 2 | 386.0132 | 12.99337
8 | 2 | 199.9918 | 12.44453
8 | 2 | 98.37014 | 12.13582
8 | 2 | 0 | 11.87849
9 | 2 | 0 | 0
9 | 2 | 494.4254 | 0.7561246
9 | 2 | 571.9416 | 0.9277581
9 | 2 | 623.6052 | 1.150581
9 | 2 | 678.6971 | 1.510353
9 | 2 | 718.2681 | 1.972726
9 | 2 | 752.6478 | 2.606227
9 | 2 | 781.8207 | 3.530667
9 | 2 | 795.4858 | 4.455012
9 | 2 | 802.2963 | 5.088345
9 | 2 | 815.926 | 6.286545
9 | 2 | 829.5182 | 7.775717
9 | 2 | 825.7867 | 9.983653
9 | 2 | 700.0111 | 9.91442
9 | 2 | 574.2465 | 9.759608
9 | 2 | 455.3852 | 9.519258
9 | 2 | 276.234 | 9.141612
9 | 2 | 141.8739 | 8.832703
9 | 2 | 0 | 8.532321
10 | 2 | 0 | 0
10 | 2 | 497.8704 | 0.7647037
10 | 2 | 515.0779 | 0.9445264
10 | 2 | 561.5258 | 1.526753
10 | 2 | 609.6635 | 2.365729
10 | 2 | 643.9945 | 3.375781
10 | 2 | 679.9845 | 4.882205
10 | 2 | 691.0009 | 6.302897
10 | 2 | 714.384 | 12.02833
10 | 2 | 601.5193 | 12.05331
10 | 2 | 517.0886 | 12.0528
10 | 2 | 430.9503 | 11.93246
10 | 2 | 287.9715 | 11.64917
10 | 2 | 117.4368 | 11.26302
10 | 2 | 0 | 10.90288
11 | 2 | 0 | 0
11 | 2 | 494.4254 | 0.7561246
11 | 2 | 568.4955 | 0.927737
11 | 2 | 620.1623 | 1.124886
11 | 2 | 659.7555 | 1.4161
11 | 2 | 678.6662 | 1.749977
11 | 2 | 690.6658 | 2.229297
11 | 2 | 697.4784 | 2.845513
11 | 2 | 707.7085 | 3.684258
11 | 2 | 719.5776 | 5.173419
11 | 2 | 727.9674 | 6.919298
11 | 2 | 729.5312 | 8.151657
11 | 2 | 657.1642 | 8.134098
11 | 2 | 526.2248 | 8.022044
11 | 2 | 350.5098 | 7.721441
11 | 2 | 192.0333 | 7.361037
11 | 2 | 0 | 6.854958
12 | 2 | 0 | 0
12 | 2 | 198.1238 | 0.2322766
12 | 2 | 608.145 | 0.7824937
12 | 2 | 785.561 | 1.254267
12 | 2 | 894.0462 | 1.785525
12 | 2 | 1000.775 | 2.573512
12 | 2 | 1076.478 | 3.446888
12 | 2 | 1119.464 | 4.148906
12 | 2 | 1171.878 | 5.227532
12 | 2 | 1217.354 | 6.66555
12 | 2 | 1244.746 | 8.034994
12 | 2 | 1258.396 | 9.079152
12 | 2 | 1268.588 | 10.20887
12 | 2 | 1272.776 | 11.14171
12 | 2 | 1194.383 | 11.08133
12 | 2 | 1113.412 | 10.97814
12 | 2 | 963.5377 | 10.72048
12 | 2 | 712.0284 | 10.25681
12 | 2 | 500.152 | 9.776271
12 | 2 | 312.3943 | 9.330108
12 | 2 | 0 | 8.455299
13 | 2 | 0 | 0
13 | 2 | 496.1661 | 0.6192076
13 | 2 | 663.2713 | 0.8769685
13 | 2 | 792.4511 | 1.271425
13 | 2 | 854.4508 | 1.511428
13 | 2 | 911.2758 | 1.794188
13 | 2 | 1002.517 | 2.428037
13 | 2 | 1090.283 | 3.284371
13 | 2 | 1134.997 | 3.952167
13 | 2 | 1181.398 | 4.893828
13 | 2 | 1220.862 | 6.186325
13 | 2 | 1241.384 | 7.384567
13 | 2 | 1249.86 | 8.462925
13 | 2 | 1249.674 | 9.900664
13 | 2 | 1244.372 | 10.92759
13 | 2 | 1113.435 | 10.79842
13 | 2 | 904.9874 | 10.45483
13 | 2 | 622.4749 | 9.89683
13 | 2 | 389.9172 | 9.450394
13 | 2 | 110.8674 | 8.76405
13 | 2 | 0 | 8.446741

## CTST
TEST_ID | Pile ID | Type of test/Size | Test age | Strength | Remarks
CTST_ID | PILE_ID | CTST_TYPE | CTST_AGE | CTST_STRN | CTST_REM
ID | ID | mm | Days | kPa
SITE | 7 | 125 | 42 | 38 | static test to BS 1881 using 150mm dia. By 300mm long cylinders
SITE | 8 | 125 | 28 | 31 | static test to BS 1881 using 150mm dia. By 300mm long cylinders
SITE | 9 | 175 | 35 | 51 | static test to BS 1881 using 150mm dia. By 300mm long cylinders
SITE | 11 | 175 | 41 | 50 | static test to BS 1881 using 150mm dia. By 300mm long cylinders
SITE | 12 | 175 | 39 | 48 | static test to BS 1881 using 150mm dia. By 300mm long cylinders
SITE | 13 | 175 | 44 | 43 | static test to BS 1881 using 150mm dia. By 300mm long cylinders
SITE | 10 | 160 | 41 | 44 | static test to BS 1881 using 150mm dia. By 300mm long cylinders

## CYCL
PILE ID | Test ID | Cycle No. | Qmin | Qmax | Duration of respective cycling between Qmin and Qmax Time (mins) | Cumulative number of cycle repetitions (n) | Total Settlement over duration of repetitive cycling (mm) | Description
PILE_ID | PTST_ID | CYCL_CYC | CYCL_LOA1 | CYCL_SET1 | CYCL_TIME | CYCL_REP | CYCL_SET1 | PSLT_DESC
ID | ID |  | kN | mm | Minutes |  | mm