## PROJ
ID | D08_02
Name | Channel Tunnel Rail Link - Contract 305 West Thames Pile Testing Interpretative Report
Location | Site B, at Tank Hill Road, Purfleet
Year | 2002
Remarks | The chainage of the contract reqiring a piled slab includes: either side of the Rainham Creek Viaduct, a section to the east of Aveley viaduct and between the Thurrock Viaduct and the western portal of the Thames tunnel. Vertical and lateral load tests were carried out in the West Thames area between November 2000 and February 2001. Their purpose was to establish the performance under high speed railway loading of two types of pile: driven precast concrete (or DPC) piles and continuous flight auger bored (or CFA) piles. The tests were carried out at two sites (Site A and Site B) representiing the extremes of ground conditions anticipated.
Reference Level | 0
Level Source
Groundwater depth
Reference | O'Riordan N (2017) Personal communication

## LOCA
Hole ID | Easting (X) | Northing (Y) | Ground Level (Z) | Final depth | Co-ordinate Source | Location Remarks
LOCA_ID | LOCA_NATE | LOCA_NATN | LOCA_GL | LOCA_FDEP | LOCA_SOU | LOCA_REM
ID | m | m | m | m
SITE | 555155 | 179234 | 0.21 |  | NGRF and Figure 6.
B1 |  |  |  |  | Fig9
B20 |  |  |  |  | Fig9
B30 |  |  |  |  | Fig9
B35 |  |  |  |  | Fig9
B2-9 |  |  |  |  | Fig9 | Piles B2-9 form a 2 by 4 grid forming a rectangle. The recantgles longest side is oreinetated approximately east to west at test site.
B20 |  |  |  |  | Fig9
B11-18 |  |  |  |  | Fig9 | Piles B11-18 form a 2 by 4 grid forming a rectangle. The recantgles longest side is oreinetated approximately east to west at test site.

## GEOL
Hole ID | Top Depth | Base Depth | Legend code | Geology code | General description of stratum
LOCA_ID | GEOL_TOP | GEOL_BASE | GEOL_LEG | GEOL_GEOL | GEOL_DESC
ID | m | m
SITE | 0 | 0.2 | 101 | TOP | Topsoil
SITE | 0 | 1.45 | 201 | ALV_C | Clay
SITE | 1.45 | 2.65 | 235 | ALV_P | Peaty Alluvium
SITE | 2.65 | 7.45 | 201 | ALV_C | Clay
SITE | 7.45 | 8.35 | 235 | ALV_P | Peaty Alluvium
SITE | 9.35 | 11.35 | 401 | HEAD | Sand.
SITE | 11.35 | 12.35 | 805 | WHCK | Upper Chalk - Ciria grade Grade 5
SITE | 12.35 | 15 | 805 | WHCK | Upper Chalk - Ciria grade Grade 3-4

## LLPL
Hole ID | Top Depth | Moisture Content | Liquid Limit | Plastic Limit | Plasticity Index | Percentage passing | Specimen Description
LOCA_ID | SAMP_TOP | LLPL_MC | LLPL_LL | LLPL_PL | LLPL_PI | LLPL_425 | SPEC_DESC
ID | m | % | % | % | % | %

## ISPT
Hole ID | Test Depth | Corrected | N Value
LOCA_ID | ISPT_TOP | ISPT_CORR | ISPT_SPTN
m

## TRIG
BH ID | Top Depth | Sample Ref | Test Type | Sample Condition | Specimen Diameter | Undrained shear strength at failure | Remarks
LOCA_ID | SAMP_TOP | SAMP_REF | TRIG_TYPE | TRIG_COND | TRIT_SDIA | TRIT_CU | TRIG_REM
ID | m |  |  |  | mm | kPa

## CULN
BH ID | Trend Description | z0 definition | Gradient | Intercept
LOCA_ID | CULN_NAME | CULN_ZDEF | CULN_EQU1 | CULN_EQU2
ID |  | m | kPa/m | kPa

## CONS
BH ID | Top Depth | Sample Ref | Sample Condition | Coefficient of volume compressibility | Coefficient of consolidation
LOCA_ID | SAMP_TOP | SAMP_REF | CONS_COND | CONS_INMV | CONS_CVRT
ID | m |  |  | m²/MN | m²/yr

## WSTG
Hole ID | Depth to water strike | Remarks
LOCA_ID | WSTG_DPTH | WSTG_REM
ID | m

## PIEZ
BH ID | Top Depth | Sample Ref | Piezometric Head
LOCA_ID | SAMP_TOP | SAMP_REF | PIEZ_HEAD
ID | m |  | m

## PILE
Pile ID | Pile Material | Pile Type/Installation Method | Total Time to Install | Ground Level (Z) | Pile Length | Upstand | Cut-off-level (C.O.L) | Pile Base Level | Casing Base Depth | Casing Type | Pile Shaft Circumference | Pile Shaft Area | Pile Base Area | Pile Shape | Pile Key Dimension | Pile Base Dimension | Pile Undeream Height | Pile Wall Thickness | Working or test pile | Rake (1:n from vertical) | Design Working Load | Design Verification Load (DVL) | Concrete mix designation | Concrete strength class | Concrete design class | Supprt fluid type | Pile Cap Details | Pile Remarks
PILE_ID | PILE_CON | PILE_INST | PILE_TIM | PILE_GL | PILE_LEN | PILE_UPS | PILE_CUT | PILE_BASE | PILE_SLVD | PILE_CAS | PILE_CIRC | PILE_ASH | PILE_ABS | PILE_SHAP | PILE_DIM | PILE_BDIM | PILE_UNDH | PILE_THCK | PILE_PURP | PILE_RAKE | PILE_DSWL | PILE_DVL | PILE_CDES | PILE_CSTR | PILE_CDC | PILE_FYTP | PILE_CAP | PILE_REM
ID |  |  | Days | m | m | m | m | m | m |  | m | m² | m² |  | m | m | m | m |  |  | kN | kN
B1 | Concrete | Driven (Precast) |  | 1.03 | 12 | 0.6 |  | -10.37 |  |  | 2.4 | 0.36 | 0.36 | Square | 0.6 | 0.6 |  |  | P
B20 | Concrete | CFA |  | 1.18 | 12.5 | 0.5 |  | -10.82 |  |  | 1.884956 | 0.2827433 | 0.2827433 | Circular | 0.6 | 0.6 |  |  | P
B30 | Concrete | Driven (Precast) |  | 1.14 | 12 | 0.15 |  | -10.71 |  |  | 2.4 | 0.36 | 0.36 | Square | 0.6 | 0.6 |  |  | P
B35 | Concrete | CFA |  | 1.03 | 15.5 | 0.5 |  | -13.97 |  |  | 1.884956 | 0.2827433 | 0.2827433 | Circular | 0.6 | 0.6 |  |  | P
B2-9 | Concrete | Driven (Precast) |  | 0.87 | 11.5 | 0 |  | -10.63 |  |  | 2.4 | 0.36 | 0.36 | Square | 0.6 | 0.6 |  |  | P
B11-18 | Concrete | CFA |  | 0.87 | 11.5 | 0 |  | -10.63 |  |  | 1.884956 | 0.2827433 | 0.2827433 | Circular | 0.6 | 0.6 |  |  | P
B2 | Concrete | Driven (Precast, Group pile) |  |  | 11.5 | [8 empty] | Square
B3 | Concrete | Driven (Precast, Group pile) |  |  | 11.5 | [8 empty] | Square
B4 | Concrete | Driven (Precast, Group pile) |  |  | 11.5 | [8 empty] | Square
B5 | Concrete | Driven (Precast, Group pile) |  |  | 11.5 | [8 empty] | Square
B6 | Concrete | Driven (Precast, Group pile) |  |  | 11.5 | [8 empty] | Square
B7 | Concrete | Driven (Precast, Group pile) |  |  | 11.5 | [8 empty] | Square
B8 | Concrete | Driven (Precast, Group pile) |  |  | 11.5 | [8 empty] | Square
B9 | Concrete | Driven (Precast, Group pile) |  |  | 11.5 | [8 empty] | Square
B11 | Concrete | CFA (Group pile) |  |  | 11.5 | [8 empty] | Circular
B12 | Concrete | CFA (Group pile) |  |  | 11.5 | [8 empty] | Circular
B13 | Concrete | CFA (Group pile) |  |  | 11.5 | [8 empty] | Circular
B14 | Concrete | CFA (Group pile) |  |  | 11.5 | [8 empty] | Circular
B15 | Concrete | CFA (Group pile) |  |  | 11.5 | [8 empty] | Circular
B16 | Concrete | CFA (Group pile) |  |  | 11.5 | [8 empty] | Circular
B17 | Concrete | CFA (Group pile) |  |  | 11.5 | [8 empty] | Circular
B18 | Concrete | CFA (Group pile) |  |  | 11.5 | [8 empty] | Circular

## BORE
Pile ID | Time start of Prebore | Time Shaft Bored | Time Base Bored | Time Concreted | Diameter of Bore/outside casing | Bored Pile Remarks | Base or Shaft Grouting Details
PILE_ID | BORE_PRE | BORE_SHAF | BORE_BASE | BORE_CONC | BORE_DIA | BORE_REM | BORE_GRO
ID | yyyy-mm-dd hh:mm | yyyy-mm-dd hh:mm | yyyy-mm-dd hh:mm | yyyy-mm-dd hh:mm | mm

## DRIV
Pile ID | Time to Pre Bore | Time to End of driving/Driving time | Rate of Driving During Installation | Time of cast in place | No. of Blows | Penetration Increment | Driving Shoe Details/Diameter | Base or Shaft Grouting Details | Driven Piles Remarks
PILE_ID | DRIV_PRE | DRIV_TIM | DRIV_INST | DRIV_CAST | DRIV_BLOW | DRIV_PEN | DRIV_SHOE | DRIV_GRO | DRIV_REM
ID | yyyy-mm-dd hh:mm | yyyy-mm-dd hh:mm | mm/min | m |  | mm
B1 | [8 empty] | Driven in 5m and 7m jointed lengths
B30 | [8 empty] | Driven in 5m and 7m jointed lengths
B2-9 | [8 empty] | Driven in 5m and 7m jointed lengths

## PTST
Pile ID | Test ID | Test loading type | Time from Install (No. of days) | Test rate | Pile Test Remarks
PILE_ID | PTST_ID | PTST_TYPE | PTST_TIM | PTST_RATE | PTST_REM
ID | ID |  | Days | mm/hr
B1 | 1 | ML | 54 |  | Lateral Test: Static
B1 | 2 |  |  |  | Lateral Test: Cyclic
B20 | 1 | ML | 33 |  | Lateral Test: Static
B20 | 2 |  |  |  | Lateral Test: Cyclic
B30 | 1 | ML | 15 |  | Vertical test: Static
B30 | 2 | ML | 42 |  | Lateral Test: Static
B35 | 1 | ML | 12 |  | Vertical test: Static
B35 | 2 | ML | 43 |  | Lateral Test: Static
B2-9 | 1 |  |  |  | Pile Group Test: Lateral Static
B2-9 | 2 |  |  |  | Pile Group Test: Lateral Cyclic
B20 | 1 |  |  |  | Pile Group Test: Lateral Static
B20 | 2 |  |  |  | Pile Group Test: Lateral Cyclic
B11-18 | 1 |  |  |  | Pile Group Test: Lateral Static
B11-18 | 2 |  |  |  | Pile Group Test: Lateral Cyclic

## PSLT
PILE ID | Test ID | Load on Load cell 1 | Settlement at Load cell 1 | Time (seconds) | Load cell 2 Depth/Pile Length | Load on Load cell 2 | Settlement at Load cell 2 | Load cell 3 Depth/Pile Length | Load on Load cell 3 | Settlement at Load cell 3 | Load cell 4 Depth/Pile Length | Load on Load cell 4 | Settlement at Load cell 4 | Description
PILE_ID | PTST_ID | PSLT_LOA1 | PSLT_SET1 | PSTL_TIME | PSLT_LOC2 | PSLT_LOA2 | PSLT_SET2 | PSLT_LOC3 | PSLT_LOA3 | PSLT_SET3 | PSLT_LOC4 | PSLT_LOA4 | PSLT_SET4 | PSLT_DESC
ID | ID | kN | mm | Seconds |  | kN | mm |  | kN | mm |  | kN | mm
B1 | 1 | 0 | 0.55
B1 | 1 | 40 | 0.83
B1 | 1 | 80 | 1.96
B1 | 1 | 180 | 6.28
B1 | 1 | 201 | 7.13
B1 | 1 | 0 | 3.92
B20 | 1 | 0 | 0.14
B20 | 1 | 40 | 0.43
B20 | 1 | 80 | 1.13
B20 | 1 | 180 | 3.19
B20 | 1 | 201 | 3.8
B20 | 1 | 0 | 1.07
B30 | 2 | 0 | 0
B30 | 2 | 40 | 0.38
B30 | 2 | 80 | 1.42
B30 | 2 | 180 | 7.27
B30 | 2 | 181 | 7.5
B30 | 2 | 0 | 3.39
B35 | 2 | 0 | 0
B35 | 2 | 40 | 0.44
B35 | 2 | 80 | 1.58
B35 | 2 | 180 | 9.39
B35 | 2 | 181 | 9.64
B35 | 2 | 0 | 3.26
B1 | 2 | 0 | 0.07 | 0 | [9 empty] | Cyclic lateral load test subject to ten 2 minute load pulses seperated by 10 min hold periods.
B1 | 2 |  | 0.53 | 5
B1 | 2 | 42 | 0.79 | 120
B1 | 2 | 0 | 0.48 | 180
B1 | 2 | 0 | 0.44 | 660
B1 | 2 |  | 0.77 | 725
B1 | 2 | 41 | 0.82 | 840
B1 | 2 | 0 | 0.53 | 900
B1 | 2 | 0 | 0.51 | 1380
B1 | 2 |  | 0.83 | 1445
B1 | 2 | 41 | 0.83 | 1560
B1 | 2 | 0 | 0.57 | 1620
B1 | 2 | 0 | 0.49 | 2100
B1 | 2 |  | 0.82 | 2165
B1 | 2 | 41 | 0.91 | 2280
B1 | 2 | 0 | 0.61 | 2340
B1 | 2 | 0 | 0.58 | 2820
B1 | 2 |  | 0.82 | 2885
B1 | 2 | 41 | 0.86 | 3000
B1 | 2 | 0 | 0.61 | 3060
B1 | 2 | 0 | 0.58 | 3540
B1 | 2 |  | 0.82 | 3605
B1 | 2 | 41 | 0.87 | 3720
B1 | 2 | 0 | 0.61 | 3780
B1 | 2 | 0 | 0.58 | 4260
B1 | 2 |  | 0.86 | 4325
B1 | 2 | 41 | 0.84 | 4440
B1 | 2 | 0 | 0.61 | 4500
B1 | 2 | 0 | 0.61 | 4980
B1 | 2 |  | 0.83 | 5045
B1 | 2 | 41 | 0.87 | 5160
B1 | 2 | 0 | 0.59 | 5220
B1 | 2 | 0 | 0.58 | 5700
B1 | 2 |  | 0.86 | 5765
B1 | 2 | 41 | 0.87 | 5880
B1 | 2 | 0 | 0.62 | 5940
B1 | 2 | 0 | 0.58 | 6420
B1 | 2 |  | 0.84 | 6485
B1 | 2 | 41 | 0.87 | 6600
B1 | 2 | 0 | 0.58 | 6660
B20 | 2 | 0 | 0.04 | 0 | [9 empty] | Cyclic lateral load test subject to ten 2 minute load pulses seperated by 10 min hold periods.
B20 | 2 |  | 0.36 | 5
B20 | 2 | 41 | 0.38 | 120
B20 | 2 | 0 | 0.19 | 180
B20 | 2 | 0 | 0.16 | 720
B20 | 2 |  | 0.38 | 730
B20 | 2 | 40 | 0.37 | 840
B20 | 2 | 0 | 0.19 | 900
B20 | 2 | 0 | 0.18 | 1440
B20 | 2 |  | 0.42 | 1450
B20 | 2 | 41 | 0.42 | 1560
B20 | 2 | 0 | 0.2 | 1620
B20 | 2 | 0 | 0.14 | 2160
B20 | 2 |  | 0.43 | 2170
B20 | 2 | 41 | 0.43 | 2280
B20 | 2 | 0 | 0.22 | 2340
B20 | 2 | 0 | 0.21 | 2880
B20 | 2 |  | 0.43 | 2890
B20 | 2 | 41 | 0.43 | 3000
B20 | 2 | 0 | 0.19 | 3060
B20 | 2 | 0 | 0.17 | 3600
B20 | 2 |  | 0.42 | 3610
B20 | 2 | 41 | 0.46 | 3720
B20 | 2 | 0 | 0.18 | 3780
B20 | 2 | 0 | 0.23 | 4320
B20 | 2 |  | 0.43 | 4330
B20 | 2 | 41 | 0.44 | 4440
B20 | 2 | 0 | 0.17 | 4500
B20 | 2 | 0 | 0.18 | 5040
B20 | 2 |  | 0.42 | 5050
B20 | 2 | 41 | 0.43 | 5160
B20 | 2 | 0 | 0.19 | 5220
B20 | 2 | 0 | 0.19 | 5760
B20 | 2 |  | 0.44 | 5770
B20 | 2 | 41 | 0.43 | 5880
B20 | 2 | 0 | 0.19 | 5940
B20 | 2 | 0 | 0.2 | 6480
B20 | 2 |  | 0.44 | 6490
B20 | 2 | 41 | 0.44 | 6600
B20 | 2 | 0 | 0.16 | 6660
B2-9 | 2 | 0 | 0 | 0 | [9 empty] | Settlements are for two sensors LPDT 1 and LPDT2 at either end of the pile group.
B2-9 | 2 |  | 0.49 | 5
B2-9 | 2 | 329 | 0.53 | 120
B2-9 | 2 | 0 | 0.09 | 180
B2-9 | 2 | 0 | 0.05 | 720
B2-9 | 2 |  | 0.51 | 730
B2-9 | 2 | 331 | 0.54 | 840
B2-9 | 2 | 0 | 0.12 | 900
B2-9 | 2 | 0 | 0.08 | 1440
B2-9 | 2 |  | 0.53 | 1450
B2-9 | 2 | 325 | 0.55 | 1560
B2-9 | 2 | 0 | 0.15 | 1620
B2-9 | 2 | 0 | 0.05 | 2160
B2-9 | 2 |  | 1.56 | 2170
B2-9 | 2 | 646 | 1.73 | 2280
B2-9 | 2 | 0 | 0.36 | 2340
B2-9 | 2 | 0 | 0.3 | 2880
B2-9 | 2 |  | 1.61 | 2890
B2-9 | 2 | 646 | 1.74 | 3000
B2-9 | 2 | 0 | 0.4 | 3060
B2-9 | 2 | 0 | 0.3 | 3600
B2-9 | 2 |  | 1.64 | 3610
B2-9 | 2 | 649 | 1.81 | 3720
B2-9 | 2 | 0 | 0.46 | 3780
B2-9 | 2 | 0 | 0.4 | 4320
B2-9 | 2 |  | 1.7 | 4330
B2-9 | 2 | 651 | 1.86 | 4440
B2-9 | 2 | 0 | 0.42 | 4500
B2-9 | 2 | 0 | 0.33 | 5040
B2-9 | 2 |  | 1.73 | 5050
B2-9 | 2 | 653 | 1.85 | 5160
B2-9 | 2 | 0 | 0.42 | 5220
B2-9 | 2 | 0 | 0.36 | 5760
B2-9 | 2 |  | 1.69 | 5770
B2-9 | 2 | 649 | 1.87 | 5880
B2-9 | 2 | 0 | 0.44 | 5940
B2-9 | 2 | 0 | 0.37 | 6480
B2-9 | 2 |  | 1.69 | 6490
B2-9 | 2 | 648 | 1.89 | 6600
B2-9 | 2 | 0 | 0.5 | 6660
B2-9 | 2 | 0 | 2.52 | 0
B2-9 | 2 |  | 3.99 | 5 | [9 empty] | Unknown time between two load cycles.
B2-9 | 2 | 1070 | 4.2 | 120
B2-9 | 2 | 0 | 3.31 | 180
B2-9 | 2 | 0 | 3.3 | 720
B2-9 | 2 |  | 4.29 | 730
B2-9 | 2 | 1069 | 4.41 | 840
B2-9 | 2 | 0 | 3.52 | 900
B2-9 | 2 | 0 | 3.48 | 1440
B2-9 | 2 |  | 4.44 | 1450
B2-9 | 2 | 1066 | 4.57 | 1560
B2-9 | 2 | 0 | 3.63 | 1620
B2-9 | 2 | 0 | 3.6 | 2160
B2-9 | 2 |  | 4.53 | 2170
B2-9 | 2 | 1063 | 4.61 | 2280
B2-9 | 2 | 0 | 3.65 | 2340
B2-9 | 2 | 0 | 3.64 | 2880
B2-9 | 2 |  | 4.62 | 2890
B2-9 | 2 | 1064 | 4.7 | 3000
B2-9 | 2 | 0 | 3.8 | 3060
B2-9 | 2 | 0 | 3.75 | 3600
B2-9 | 2 |  | 4.69 | 3610
B2-9 | 2 | 1067 | 4.77 | 3720
B2-9 | 2 | 0 | 3.91 | 3780
B2-9 | 2 | 0 | 3.8 | 4320
B2-9 | 2 |  | 4.75 | 4330
B2-9 | 2 | 1070 | 4.83 | 4440
B2-9 | 2 | 0 | 3.96 | 4500
B2-9 | 2 | 0 | 3.88 | 5040
B2-9 | 2 |  | 4.77 | 5050
B2-9 | 2 | 1063 | 4.86 | 5160
B2-9 | 2 | 0 | 3.99 | 5220
B2-9 | 2 | 0 | 3.91 | 5760
B2-9 | 2 |  | 4.79 | 5770
B2-9 | 2 | 1066 | 4.87 | 5880
B2-9 | 2 | 0 | 4.03 | 5940
B2-9 | 2 | 0 | 3.97 | 6480
B2-9 | 2 |  | 4.87 | 6490
B2-9 | 2 | 1065 | 1.89 | 6600
B2-9 | 2 | 0 | 0.5 | 6660
B11-18 | 2 | 0 | 0 | 0 | [9 empty] | Settlements are for two sensors LPDT 1 and LPDT2 at either end of the pile group.
B11-18 | 2 |  | 0.73 | 5
B11-18 | 2 | 323 | 0.77 | 120
B11-18 | 2 | 0 | 0.09 | 180
B11-18 | 2 | 0 | 0.07 | 720
B11-18 | 2 |  | 0.73 | 730
B11-18 | 2 | 323 | 0.83 | 840
B11-18 | 2 | 0 | 0.11 | 900
B11-18 | 2 | 0 | 0.07 | 1440
B11-18 | 2 |  | 0.77 | 1450
B11-18 | 2 | 323 | 0.81 | 1560
B11-18 | 2 | 0 | 0.12 | 1620
B11-18 | 2 | 0 | 0.07 | 2160
B11-18 | 2 |  | 1.97 | 2170
B11-18 | 2 | 642 | 2.16 | 2280
B11-18 | 2 | 0 | 0.17 | 2340
B11-18 | 2 | 0 | 0.12 | 2880
B11-18 | 2 |  | 2.05 | 2890
B11-18 | 2 | 643 | 2.22 | 3000
B11-18 | 2 | 0 | 0.29 | 3060
B11-18 | 2 | 0 | 0.17 | 3600
B11-18 | 2 |  | 2.08 | 3610
B11-18 | 2 | 643 | 2.26 | 3720
B11-18 | 2 | 0 | 0.3 | 3780
B11-18 | 2 | 0 | 0.19 | 4320
B11-18 | 2 |  | 2.16 | 4330
B11-18 | 2 | 642 | 2.33 | 4440
B11-18 | 2 | 0 | 0.33 | 4500
B11-18 | 2 | 0 | 0.23 | 5040
B11-18 | 2 |  | 2.15 | 5050
B11-18 | 2 | 641 | 2.34 | 5160
B11-18 | 2 | 0 | 0.36 | 5220
B11-18 | 2 | 0 | 0.24 | 5760
B11-18 | 2 |  | 2.13 | 5770
B11-18 | 2 | 649 | 2.37 | 5880
B11-18 | 2 | 0 | 0.38 | 5940
B11-18 | 2 | 0 | 0.25 | 6480
B11-18 | 2 |  | 2.16 | 6490
B11-18 | 2 | 648 | 2.33 | 6600
B11-18 | 2 | 0 | 0.4 | 6660
B11-18 | 2 | 0 | 3.01 | 0 | [9 empty] | Unknown time between two load cycles.
B11-18 | 2 |  | 4.33 | 5
B11-18 | 2 | 1070 | 4.56 | 120
B11-18 | 2 | 0 | 3.68 | 180
B11-18 | 2 | 0 | 3.65 | 720
B11-18 | 2 |  | 4.61 | 730
B11-18 | 2 | 1069 | 4.71 | 840
B11-18 | 2 | 0 | 3.89 | 900
B11-18 | 2 | 0 | 3.83 | 1440
B11-18 | 2 |  | 4.74 | 1450
B11-18 | 2 | 1066 | 4.87 | 1560
B11-18 | 2 | 0 | 3.99 | 1620
B11-18 | 2 | 0 | 3.96 | 2160
B11-18 | 2 |  | 4.83 | 2170
B11-18 | 2 | 1063 | 4.93 | 2280
B11-18 | 2 | 0 | 4 | 2340
B11-18 | 2 | 0 | 4 | 2880
B11-18 | 2 |  | 4.91 | 2890
B11-18 | 2 | 1064 | 5.03 | 3000
B11-18 | 2 | 0 | 4.16 | 3060
B11-18 | 2 | 0 | 4.1 | 3600
B11-18 | 2 |  | 5.02 | 3610
B11-18 | 2 | 1067 | 5.11 | 3720
B11-18 | 2 | 0 | 4.24 | 3780
B11-18 | 2 | 0 | 4.17 | 4320
B11-18 | 2 |  | 5.1 | 4330
B11-18 | 2 | 1070 | 5.18 | 4440
B11-18 | 2 | 0 | 4.32 | 4500
B11-18 | 2 | 0 | 4.22 | 5040
B11-18 | 2 |  | 5.11 | 5050
B11-18 | 2 | 1063 | 5.22 | 5160
B11-18 | 2 | 0 | 4.33 | 5220
B11-18 | 2 | 0 | 4.25 | 5760
B11-18 | 2 |  | 5.16 | 5770
B11-18 | 2 | 1066 | 5.32 | 5880
B11-18 | 2 | 0 | 4.41 | 5940
B11-18 | 2 | 0 | 4.37 | 6480
B11-18 | 2 |  | 5.3 | 6490
B11-18 | 2 | 1065 |  | 6600
B11-18 | 2 | 0 |  | 6660

## CTST
TEST_ID | Pile ID | Type of test/Size | Test age | Strength | Remarks
CTST_ID | PILE_ID | CTST_TYPE | CTST_AGE | CTST_STRN | CTST_REM
ID | ID | mm | Days | kPa

## CYCL
PILE ID | Test ID | Cycle No. | Qmin | Qmax | Duration of respective cycling between Qmin and Qmax Time (mins) | Cumulative number of cycle repetitions (n) | Total Settlement over duration of repetitive cycling (mm) | Description
PILE_ID | PTST_ID | CYCL_CYC | CYCL_LOA1 | CYCL_SET1 | CYCL_TIME | CYCL_REP | CYCL_SET1 | PSLT_DESC
ID | ID |  | kN | mm | Minutes |  | mm