## Sheet1
Experimental Glass Transition Temperature from Interupted Tests
2C/min |  | 150C |  | 180C
a | Tg | a | Tg | a | Tg
0.09 | 7.2 | 0.1 | 12.4 | 0.21 | 24.4
0.09 | 7.3 | 0.13 | 12.3 | 0.22 | 25
0.19 | 25.2 | 0.2 | 24.03 | 0.33 | 49.9
0.18 | 26.4 | 0.21 | 24 | 0.37 | 48.9
0.34 | 43.1 | 0.41 | 54 | 0.56 | 93
0.33 | 42.5 | 0.43 | 53 | 0.56 | 92.7
0.52 | 67.4 | 0.46 | 79.8 | 0.8 | 146.6
0.5 | 66.1 | 0.47 | 79.9 | 0.82 | 146.8
0.57 | 81.3 | 0.56 | 100.5 | 0.88 | 173
0.6 | 83.1 | 0.64 | 100.8 | 0.87 | 172.1
0.69 | 111.4 | 0.62 | 116.3 | 0.98 | 192.5
0.71 | 114.5 | 0.65 | 116.8 | 0.99 | 190.7
0.92 | 163 | 0.74 | 137.1 | 1 | 191.1
0.94 | 162.5 | 0.73 | 135.2
|  | 0.83 | 175.7
|  | 0.78 | 175.6
|  | 0.81 | 174.8